## 24BA004
24BA004 (Stage 1) | [8 empty] | 24BA004 (Stage 2) | [8 empty] | 24BA004 Stage 3) | [8 empty] | 24BA004 Stage 4)
|  |  | Diff. | Axial | Radial | Volume | Young's | Poisson's |  |  |  | Diff. | Axial | Radial | Volume | Young's | Poisson's |  |  |  | Diff. | Axial | Radial | Volume | Young's | Poisson's |  |  |  | Diff. | Axial | Radial | Volume | Young's | Poisson's
Time | Pc | Pp | Stress | Strain | Strain | Strain | Modulus | Ratio | Time | Pc | Pp | Stress | Strain | Strain | Strain | Modulus | Ratio | Time | Pc | Pp | Stress | Strain | Strain | Strain | Modulus | Ratio | Time | Pc | Pp | Stress | Strain | Strain | Strain | Modulus | Ratio
[sec] | [psi] | [psi] | [psi] | [in/in] | [in/in] | [in3/in3] | [psi] | [-] | [sec] | [psi] | [psi] | [psi] | [in/in] | [in/in] | [in3/in3] | [psi] | [-] | [sec] | [psi] | [psi] | [psi] | [in/in] | [in/in] | [in3/in3] | [psi] | [-] | [sec] | [psi] | [psi] | [psi] | [in/in] | [in/in] | [in3/in3] | [psi] | [-]
2156.87 | 1199.86 | 0 | 0 | 0 | 0 | 0 |  |  | 1735.5 | 2199.59 | 0 | 0 | 0 | 0 | 0 |  |  | 1965.7 | 4199.98 | 0 | 0 | 0 | 0 | 0 |  |  | 1377.62 | 6198.52 | 0 | 0 | 0 | 0 | 0
2157.87 | 1199.86 | 0 | -16.10909 | 8.208807e-06 | -9.396536e-07 | 6.329499e-06 |  |  | 1736.5 | 2199.59 | 0 | 16.16767 | 1.51271e-05 | -2.816314e-06 | 9.494473e-06 |  |  | 1966.7 | 4199.98 | 0 | -32.27676 | 1.385206e-06 | 0 | 1.385206e-06 |  |  | 1378.62 | 6198.52 | 0 | -16.10909 | 8.109363e-06 | 9.396536e-07 | 9.988671e-06
2158.87 | 1199.86 | 0 | -16.10909 | 5.540416e-06 | 0 | 5.540416e-06 |  |  | 1737.5 | 2199.59 | 0 | 145.099 | 1.218861e-05 | 0 | 1.218861e-05 |  |  | 1967.7 | 4200.9 | 0 | 0 | 4.209759e-06 | -9.396536e-07 | 2.330452e-06 |  |  | 1379.62 | 6200.36 | 0 | 16.16767 | 1.085105e-05 | 3.750674e-06 | 1.835239e-05
2159.87 | 1200.78 | 0 | -16.10909 | -9.469389e-08 | 1.879307e-06 | 3.66392e-06 |  |  | 1738.5 | 2199.59 | 0 | 225.703 | 3.667751e-05 | -1.879307e-06 | 3.29189e-05 |  |  | 1968.7 | 4198.14 | 0 | 0 | 1.107133e-05 | -9.396536e-07 | 9.192027e-06 |  |  | 1380.62 | 6199.44 | 0 | 0 | 1.504906e-05 | 0 | 1.504906e-05
2160.87 | 1199.86 | 0 | -48.38586 | 1.290512e-06 | 9.396536e-07 | 3.169819e-06 |  |  | 1739.5 | 2200.51 | 0 | 370.802 | 4.744076e-05 | -4.695621e-06 | 3.804952e-05 |  |  | 1969.7 | 4198.14 | 0 | 64.49495 | 1.670394e-05 | -9.396536e-07 | 1.482464e-05 |  |  | 1381.62 | 6200.36 | 0 | 16.16767 | 1.769605e-05 | 0 | 1.769605e-05
2161.87 | 1200.78 | 0 | 16.10909 | 9.608086e-06 | 0 | 9.608086e-06 |  |  | 1740.5 | 2199.59 | 0 | 483.6243 | 6.255594e-05 | -8.454235e-06 | 4.564747e-05 |  |  | 1970.7 | 4199.06 | 0 | 112.8222 | 1.644109e-05 | 0 | 1.644109e-05 |  |  | 1382.62 | 6200.36 | 0 | 32.27676 | 5.294057e-06 | 4.690327e-06 | 1.467471e-05
2162.87 | 1198.94 | 0 | 48.32728 | 1.223383e-05 | 9.396536e-07 | 1.411314e-05 |  |  | 1741.5 | 2201.43 | 0 | 580.396 | 7.605156e-05 | -7.514582e-06 | 6.102239e-05 |  |  | 1971.7 | 4199.98 | 0 | 225.703 | 3.023028e-05 | -1.87666e-06 | 2.647696e-05 |  |  | 1383.62 | 6199.44 | 0 | 16.16767 | 1.207751e-05 | 0 | 1.207751e-05
2163.87 | 1198.94 | 0 | -16.10909 | 6.783455e-06 | 9.396536e-07 | 8.662762e-06 |  |  | 1742.5 | 2199.59 | 0 | 661 | 9.243585e-05 | -1.221285e-05 | 6.801015e-05 |  |  | 1972.7 | 4200.9 | 0 | 322.4162 | 3.809086e-05 | -4.692974e-06 | 2.870491e-05 |  |  | 1384.62 | 6198.52 | 0 | 48.38586 | 1.203487e-05 | 2.813667e-06 | 1.76622e-05
2164.87 | 1200.78 | 0 | 16.10909 | 5.315458e-06 | -4.700915e-06 | -4.086372e-06 |  |  | 1743.5 | 2200.51 | 0 | 661 | 7.995574e-05 | -5.637921e-06 | 6.867989e-05 |  |  | 1973.7 | 4199.98 | 0 | 419.1293 | 4.873585e-05 | -2.816314e-06 | 4.310322e-05 |  |  | 1385.62 | 6198.52 | 0 | 16.16767 | 9.226809e-06 | 1.87666e-06 | 1.298013e-05
2165.87 | 1198.94 | 0 | 48.32728 | 5.272811e-06 | 9.396536e-07 | 7.152119e-06 |  |  | 1744.5 | 2200.51 | 0 | 709.3273 | 8.121768e-05 | -1.221285e-05 | 5.679198e-05 |  |  | 1974.7 | 4200.9 | 0 | 515.8424 | 6.509882e-05 | -5.629981e-06 | 5.383886e-05 |  |  | 1386.62 | 6201.28 | 0 | 16.16767 | 1.769605e-05 | 0 | 1.769605e-05
2166.87 | 1200.78 | 0 | 32.21819 | 1.492354e-05 | -9.396536e-07 | 1.304424e-05 |  |  | 1745.49 | 2200.51 | 0 | 741.6041 | 8.271632e-05 | -1.221285e-05 | 5.829062e-05 |  |  | 1975.7 | 4199.98 | 0 | 612.5556 | 6.352888e-05 | -8.448941e-06 | 4.663099e-05 |  |  | 1387.62 | 6198.52 | 0 | 32.27676 | 1.482402e-05 | 9.396536e-07 | 1.670333e-05
2167.87 | 1199.86 | 0 | 16.10909 | 9.409199e-06 | -9.396536e-07 | 7.529892e-06 |  |  | 1746.49 | 2201.43 | 0 | 757.7131 | 9.497622e-05 | -7.514582e-06 | 7.994706e-05 |  |  | 1976.7 | 4200.9 | 0 | 693.1596 | 7.562054e-05 | -8.448941e-06 | 5.872266e-05 |  |  | 1388.62 | 6199.44 | 0 | 64.49495 | 1.067106e-05 | 2.813667e-06 | 1.629839e-05
2168.87 | 1200.78 | 0 | 16.10909 | 1.207759e-05 | 9.396536e-07 | 1.39569e-05 |  |  | 1747.49 | 2199.59 | 0 | 773.8222 | 8.817619e-05 | -1.12732e-05 | 6.56298e-05 |  |  | 1977.7 | 4199.98 | 0 | 773.7637 | 8.514326e-05 | -1.314192e-05 | 5.885943e-05 |  |  | 1389.62 | 6200.36 | 0 | 48.38586 | 9.267032e-06 | 1.87666e-06 | 1.302035e-05
2169.87 | 1198.94 | 0 | 32.21819 | 1.205627e-05 | -9.396536e-07 | 1.017696e-05 |  |  | 1748.49 | 2199.59 | 0 | 838.3172 | 0.0001100346 | -1.503181e-05 | 7.997098e-05 |  |  | 1978.7 | 4199.98 | 0 | 870.5354 | 9.616937e-05 | -1.314192e-05 | 6.988553e-05 |  |  | 1390.61 | 6200.36 | 0 | 64.49495 | 1.325658e-05 | 0 | 1.325658e-05
2170.86 | 1201.7 | 0 | 32.21819 | 5.294135e-06 | 1.879307e-06 | 9.052749e-06 |  |  | 1749.49 | 2201.43 | 0 | 822.2081 | 9.623334e-05 | -9.393889e-06 | 7.744556e-05 |  |  | 1979.7 | 4199.98 | 0 | 951.1394 | 0.000107018 | -1.783489e-05 | 7.134821e-05 |  |  | 1391.61 | 6198.52 | 0 | 48.38586 | 1.470326e-05 | -1.874013e-06 | 1.095523e-05
2171.86 | 1201.7 | 0 | 16.10909 | 1.083455e-05 | -2.821608e-06 | 5.191335e-06 |  |  | 1750.49 | 2199.59 | 0 | 870.5354 | 0.0001031304 | -1.12732e-05 | 8.058399e-05 |  |  | 1980.7 | 4198.14 | 0 | 1047.853 | 0.0001164365 | -1.407892e-05 | 8.827867e-05 |  |  | 1392.61 | 6198.52 | 0 | 48.38586 | 1.757053e-05 | 3.750674e-06 | 2.507188e-05
2172.86 | 1199.86 | 0 | 48.32728 | 1.47862e-05 | -9.396536e-07 | 1.29069e-05 |  |  | 1751.49 | 2200.51 | 0 | 918.9212 | 9.456395e-05 | -1.503181e-05 | 6.450033e-05 |  |  | 1981.7 | 4200.9 | 0 | 1160.675 | 0.0001176131 | -1.971155e-05 | 7.818998e-05 |  |  | 1393.61 | 6199.44 | 0 | 64.49495 | 1.600784e-05 | 4.690327e-06 | 2.53885e-05
2173.86 | 1200.78 | 0 | 32.21819 | 7.962525e-06 | -9.396536e-07 | 6.083218e-06 |  |  | 1752.49 | 2199.59 | 0 | 918.9212 | 0.0001071601 | -1.31525e-05 | 8.085507e-05 |  |  | 1982.7 | 4199.98 | 0 | 1209.061 | 0.0001273773 | -1.783489e-05 | 9.170755e-05 |  |  | 1394.61 | 6198.52 | 0 | 80.60404 | 9.0255e-06 | 3.750674e-06 | 1.652685e-05
2174.86 | 1199.86 | 0 | 32.21819 | 1.225515e-05 | -9.396536e-07 | 1.037585e-05 |  |  | 1753.49 | 2199.59 | 0 | 967.2485 | 0.0001112064 | -1.409216e-05 | 8.302211e-05 |  |  | 1983.7 | 4200.9 | 0 | 1289.665 | 0.0001339333 | -1.877454e-05 | 9.638424e-05 |  |  | 1395.61 | 6200.36 | 0 | 80.60404 | 1.056687e-05 | 4.690327e-06 | 1.994752e-05
2175.86 | 1199.86 | 0 | 48.32728 | 1.069246e-05 | 0 | 1.069246e-05 |  |  | 1754.49 | 2200.51 | 0 | 999.5253 | 0.000127837 | -2.066973e-05 | 8.649753e-05 |  |  | 1984.7 | 4199.98 | 0 | 1338.051 | 0.0001367366 | -1.971155e-05 | 9.731346e-05 |  |  | 1396.61 | 6197.6 | 0 | 80.60404 | 2.419058e-05 | 9.396536e-07 | 2.606988e-05
2176.86 | 1198.94 | 0 | 48.32728 | 1.47862e-05 | 1.879307e-06 | 1.854482e-05 |  |  | 1755.49 | 2199.59 | 0 | 999.5253 | 0.0001166662 | -1.597411e-05 | 8.4718e-05 |  |  | 1985.7 | 4199.06 | 0 | 1386.378 | 0.000146302 | -2.158821e-05 | 0.0001031256 |  |  | 1397.61 | 6200.36 | 0 | 80.60404 | 2.143932e-05 | 1.87666e-06 | 2.519264e-05
2177.86 | 1198.94 | 0 | 16.10909 | 2.445826e-05 | -9.396536e-07 | 2.257895e-05 |  |  | 1756.49 | 2199.59 | 0 | 1031.743 | 0.0001222587 | -1.409216e-05 | 9.407437e-05 |  |  | 1986.7 | 4199.06 | 0 | 1434.764 | 0.0001476633 | -2.252786e-05 | 0.0001026076 |  |  | 1398.61 | 6199.44 | 0 | 112.8808 | 2.547376e-05 | 0 | 2.547376e-05
2178.86 | 1202.62 | 0 | 48.32728 | 1.757061e-05 | -1.881954e-06 | 1.38067e-05 |  |  | 1757.49 | 2199.59 | 0 | 1144.624 | 0.0001317387 | -1.691112e-05 | 9.791644e-05 |  |  | 1987.7 | 4200.9 | 0 | 1483.091 | 0.0001488424 | -2.158821e-05 | 0.0001056659 |  |  | 1399.61 | 6198.52 | 0 | 80.60404 | 2.409113e-05 | 1.87666e-06 | 2.784445e-05
2179.86 | 1201.7 | 0 | 48.32728 | 2.174722e-05 | -1.881954e-06 | 1.798331e-05 |  |  | 1758.49 | 2199.59 | 0 | 1209.061 | 0.0001358466 | -1.691112e-05 | 0.0001020243 |  |  | 1988.7 | 4202.73 | 0 | 1515.368 | 0.0001570866 | -2.440452e-05 | 0.0001082775 |  |  | 1400.61 | 6200.36 | 0 | 80.60404 | 8.942631e-06 | 0 | 8.942631e-06
2180.86 | 1198.94 | 0 | 32.21819 | 1.338217e-05 | -2.821608e-06 | 7.73896e-06 |  |  | 1759.49 | 2198.68 | 0 | 1257.446 | 0.0001467378 | -1.785077e-05 | 0.0001110363 |  |  | 1989.7 | 4202.73 | 0 | 1595.972 | 0.0001709019 | -2.628118e-05 | 0.0001183395 |  |  | 1401.61 | 6198.52 | 0 | 80.60404 | 1.857204e-05 | 1.87666e-06 | 2.232536e-05
2181.86 | 1199.86 | 0 | 48.32728 | 1.612869e-05 | 0 | 1.612869e-05 | 3003094.9 | 0.007609696 | 1760.49 | 2201.43 | 0 | 1321.941 | 0.0001633589 | -2.254904e-05 | 0.0001182608 | 9429553.9 | 0.1525523 | 1990.7 | 4199.98 | 0 | 1612.081 | 0.0001666874 | -2.722084e-05 | 0.0001122457 | 9998866.4 | 0.167485 | 1402.61 | 6200.36 | 0 | 80.60404 | 2.264921e-05 | 0 | 2.264921e-05 | 5110607.3 | 0.05650201
2182.86 | 1200.78 | 0 | 48.32728 | 1.060959e-05 | 0 | 1.060959e-05 | 3040255.9 | 0.003367621 | 1761.49 | 2199.59 | 0 | 1402.545 | 0.000161628 | -2.066973e-05 | 0.0001202885 | 9525715.7 | 0.1540941 | 1991.69 | 4199.98 | 0 | 1676.576 | 0.0001678451 | -2.628118e-05 | 0.0001152827 | 10023277.6 | 0.1678621 | 1403.61 | 6200.36 | 0 | 96.77171 | 2.673812e-05 | -1.874013e-06 | 2.29901e-05 | 5125573.8 | 0.06517059
2183.86 | 1198.94 | 0 | 48.32728 | 1.889652e-05 | 9.396536e-07 | 2.077583e-05 | 3401937.8 | 0.01188644 | 1762.49 | 2200.51 | 0 | 1450.873 | 0.0001561112 | -2.160939e-05 | 0.0001128924 | 9537601.8 | 0.156166 | 1992.69 | 4199.98 | 0 | 1692.685 | 0.0001777349 | -2.722084e-05 | 0.0001232932 | 9999835.8 | 0.1686128 | 1404.61 | 6202.2 | 0 | 128.9899 | 1.98339e-05 | 0 | 1.98339e-05 | 5067811.2 | 0.0762304
2184.86 | 1199.86 | 0 | 64.49495 | 1.314056e-05 | 0 | 1.314056e-05 | 3638203.1 | 0.02431753 | 1763.49 | 2197.76 | 0 | 1515.368 | 0.000179395 | -2.442835e-05 | 0.0001305383 | 9670320.8 | 0.1577201 | 1993.69 | 4201.81 | 0 | 1741.071 | 0.000177588 | -2.816049e-05 | 0.000121267 | 10010202.0 | 0.1695809 | 1405.61 | 6200.36 | 0 | 128.9899 | 3.221457e-05 | -9.370067e-07 | 3.034056e-05 | 5096237.1 | 0.07217665
2185.86 | 1201.7 | 0 | 96.71313 | 2.015838e-05 | -1.881954e-06 | 1.639447e-05 | 3857167.3 | 0.0346559 | 1764.49 | 2199.59 | 0 | 1628.249 | 0.0001791461 | -2.348869e-05 | 0.0001321687 | 9717259.7 | 0.1582763 | 1994.69 | 4200.9 | 0 | 1773.289 | 0.0001830644 | -3.003715e-05 | 0.0001229901 | 9961105.7 | 0.1704314 | 1406.61 | 6200.36 | 0 | 128.9899 | 1.94527e-05 | 3.750674e-06 | 2.695405e-05 | 5118293.2 | 0.066886
2186.86 | 1200.78 | 0 | 64.49495 | 2.429477e-05 | -1.881954e-06 | 2.053086e-05 | 4082505.6 | 0.03723169 | 1765.49 | 2199.59 | 0 | 1676.576 | 0.0001833748 | -2.348869e-05 | 0.0001363974 | 9666741.6 | 0.1589597 | 1995.69 | 4200.9 | 0 | 1805.507 | 0.000181497 | -2.628118e-05 | 0.0001289346 | 9921876.0 | 0.1715249 | 1407.61 | 6199.44 | 0 | 145.099 | 2.238153e-05 | 9.396536e-07 | 2.426083e-05 | 5235173.9 | 0.05507568
2187.86 | 1199.86 | 0 | 64.49495 | 2.286942e-05 | -9.396536e-07 | 2.099011e-05 | 4166838.2 | 0.04096507 | 1766.49 | 2198.68 | 0 | 1741.071 | 0.0001985374 | -2.912661e-05 | 0.0001402841 | 9693007.7 | 0.1610094 | 1996.69 | 4199.98 | 0 | 1837.784 | 0.0001953763 | -3.191381e-05 | 0.0001315487 | 9901475.4 | 0.170827 | 1408.61 | 6200.36 | 0 | 112.8808 | 2.376665e-05 | -9.370067e-07 | 2.189264e-05 | 5309355.2 | 0.05055513
2188.86 | 1201.7 | 0 | 80.60404 | 1.873778e-05 | 0 | 1.873778e-05 | 4333969.2 | 0.04124895 | 1767.49 | 2200.51 | 0 | 1805.566 | 0.0001968277 | -3.006627e-05 | 0.0001366952 | 9708567.2 | 0.162024 | 1997.69 | 4199.98 | 0 | 1950.606 | 0.0001978954 | -3.379047e-05 | 0.0001303144 | 9888920.6 | 0.1702823 | 1409.61 | 6200.36 | 0 | 128.9899 | 3.337474e-05 | -9.370067e-07 | 3.150073e-05 | 5160983.7 | 0.06397084
2189.86 | 1198.94 | 0 | 48.32728 | 2.022243e-05 | -1.881954e-06 | 1.645852e-05 | 4339534.4 | 0.04528798 | 1768.49 | 2199.59 | 0 | 1870.061 | 0.000216399 | -2.912661e-05 | 0.0001581457 | 9702288.3 | 0.1623276 | 1998.69 | 4200.9 | 0 | 1966.715 | 0.0001951062 | -3.285347e-05 | 0.0001293993 | 9877040.7 | 0.1693685 | 1410.61 | 6200.36 | 0 | 128.9899 | 3.193281e-05 | 9.396536e-07 | 3.381212e-05 | 5197057.3 | 0.06329427
2190.86 | 1199.86 | 0 | 80.60404 | 2.419058e-05 | 1.879307e-06 | 2.794919e-05 | 4378320.7 | 0.04936234 | 1769.49 | 2198.68 | 0 | 1918.388 | 0.0002133683 | -3.100592e-05 | 0.0001513564 | 9752846.0 | 0.1608516 | 1999.69 | 4199.98 | 0 | 1998.992 | 0.0002100297 | -3.191381e-05 | 0.0001462021 | 9850868.2 | 0.1662835 | 1411.61 | 6200.36 | 0 | 161.2081 | 2.922178e-05 | 1.87666e-06 | 3.29751e-05 | 5485871.6 | 0.0605332
2191.86 | 1199.86 | 0 | 80.60404 | 2.84832e-05 | -2.821608e-06 | 2.283999e-05 | 4465581.6 | 0.05224043 | 1770.49 | 2198.68 | 0 | 1950.665 | 0.0002104748 | -2.818696e-05 | 0.0001541009 | 9825703.4 | 0.1619675 | 2000.69 | 4199.06 | 0 | 2079.596 | 0.0002125914 | -3.191381e-05 | 0.0001487638 | 9799783.7 | 0.1637847 | 1412.61 | 6200.36 | 0 | 145.099 | 2.352512e-05 | 0 | 2.352512e-05 | 6242277.9 | 0.06527447
2192.86 | 1199.86 | 0 | 64.49495 | 3.10569e-05 | -9.396536e-07 | 2.917759e-05 | 4480029.9 | 0.05354339 | 1771.49 | 2199.59 | 0 | 2047.378 | 0.0002200591 | -3.194557e-05 | 0.000156168 | 9824618.1 | 0.1638419 | 2001.69 | 4200.9 | 0 | 2095.705 | 0.0002151224 | -3.473013e-05 | 0.0001456622 | 9826831.0 | 0.1636973 | 1413.61 | 6200.36 | 0 | 145.099 | 2.198375e-05 | -9.370067e-07 | 2.010974e-05 | 7206446.8 | 0.07971797
2193.86 | 1200.78 | 0 | 80.60404 | 2.427344e-05 | 0 | 2.427344e-05 | 4493116.4 | 0.05522517 | 1772.49 | 2198.68 | 0 | 2063.487 | 0.0002407385 | -3.476454e-05 | 0.0001712095 | 9842542.4 | 0.1618863 | 2002.69 | 4201.81 | 0 | 2127.923 | 0.0002109032 | -3.379047e-05 | 0.0001433222 | 9809960.5 | 0.1616537 | 1414.61 | 6200.36 | 0 | 161.2081 | 3.016649e-05 | 9.396536e-07 | 3.204579e-05 | 7368582.6 | 0.09092216
2194.86 | 1198.94 | 0 | 80.60404 | 2.274865e-05 | 0 | 2.274865e-05 | 4534479.5 | 0.05700957 | 1773.49 | 2200.51 | 0 | 2063.487 | 0.0002228056 | -3.288788e-05 | 0.0001570299 | 9902455.1 | 0.1614896 | 2003.69 | 4199.06 | 0 | 2176.309 | 0.0002257887 | -3.473013e-05 | 0.0001563285 | 9754167.8 | 0.1606097 | 1415.61 | 6200.36 | 0 | 145.099 | 4.00161e-05 | 2.813667e-06 | 4.564344e-05 | 7360655.4 | 0.110964
2195.86 | 1199.86 | 0 | 80.60404 | 3.524534e-05 | 9.396536e-07 | 3.712464e-05 | 4590502.7 | 0.06231832 | 1774.49 | 2199.59 | 0 | 2079.596 | 0.0002339385 | -3.476454e-05 | 0.0001644094 | 9889016.2 | 0.1612073 | 2004.69 | 4199.98 | 0 | 2224.695 | 0.0002254429 | -3.379047e-05 | 0.000157862 | 9704226.9 | 0.1604227 | 1416.61 | 6199.44 | 0 | 161.2081 | 3.454198e-05 | 1.87666e-06 | 3.82953e-05 | 7578638.3 | 0.1171894
2196.86 | 1200.78 | 0 | 80.60404 | 2.284809e-05 | 0 | 2.284809e-05 | 4616271.9 | 0.06207554 | 1775.49 | 2199.59 | 0 | 2111.873 | 0.0002351388 | -3.288788e-05 | 0.0001693631 | 9963494.5 | 0.1617984 | 2005.69 | 4200.9 | 0 | 2273.022 | 0.0002349918 | -3.379047e-05 | 0.0001674109 | 9655160.6 | 0.1613891 | 1417.61 | 6199.44 | 0 | 177.3758 | 3.433827e-05 | 2.813667e-06 | 3.99656e-05 | 7866077.8 | 0.1218322
2197.86 | 1201.7 | 0 | 80.60404 | 2.828432e-05 | -1.881954e-06 | 2.452041e-05 | 4632037.2 | 0.06560803 | 1776.48 | 2199.59 | 0 | 2160.2 | 0.000231064 | -3.476454e-05 | 0.0001615349 | 10011719.4 | 0.1607097 | 2006.69 | 4199.98 | 0 | 2273.022 | 0.0002333676 | -3.660679e-05 | 0.000160154 | 9610248.9 | 0.1600624 | 1418.61 | 6200.36 | 0 | 177.3758 | 2.051568e-05 | 1.87666e-06 | 2.4269e-05 | 8014913.8 | 0.1214483
2198.86 | 1198.94 | 0 | 112.8222 | 3.099293e-05 | 9.396536e-07 | 3.287224e-05 | 4642699.7 | 0.06476839 | 1777.48 | 2199.59 | 0 | 2160.2 | 0.0002366991 | -3.476454e-05 | 0.00016717 | 10075534.4 | 0.1620702 | 2007.69 | 4199.98 | 0 | 2321.408 | 0.0002373973 | -3.94231e-05 | 0.0001585511 | 9602496.5 | 0.1588433 | 1419.61 | 6199.44 | 0 | 193.4848 | 2.725649e-05 | 2.813667e-06 | 3.288382e-05 | 8314373.2 | 0.1233556
2199.86 | 1200.78 | 0 | 112.8222 | 2.966702e-05 | -9.396536e-07 | 2.778772e-05 | 4677372.4 | 0.06631122 | 1778.48 | 2200.51 | 0 | 2224.695 | 0.0002530053 | -3.664384e-05 | 0.0001797176 | 10148583.7 | 0.1609571 | 2008.69 | 4199.98 | 0 | 2369.735 | 0.0002399022 | -3.754644e-05 | 0.0001648094 | 9595931.2 | 0.1579699 | 1420.61 | 6200.36 | 0 | 177.3758 | 3.548187e-05 | -1.874013e-06 | 3.173384e-05 | 8292768.3 | 0.1252782
2200.86 | 1198.94 | 0 | 96.71313 | 3.654992e-05 | 1.879307e-06 | 4.030854e-05 | 4729824.9 | 0.06779851 | 1779.48 | 2198.68 | 0 | 2208.586 | 0.0002433972 | -3.476454e-05 | 0.0001738681 | 10202749.5 | 0.1595595 | 2009.69 | 4200.9 | 0 | 2402.012 | 0.0002465388 | -3.94231e-05 | 0.0001676926 | 9579556.2 | 0.1570046 | 1421.6 | 6200.36 | 0 | 241.8121 | 3.958976e-05 | 1.87666e-06 | 4.334308e-05 | 8470203.8 | 0.1316979
2201.85 | 1201.7 | 0 | 96.71313 | 3.379866e-05 | -9.396536e-07 | 3.191935e-05 | 4756622.0 | 0.07021711 | 1780.48 | 2199.59 | 0 | 2256.972 | 0.0002488522 | -3.288788e-05 | 0.0001830765 | 10188135.7 | 0.1601972 | 2010.69 | 4199.06 | 0 | 2450.339 | 0.0002546457 | -4.223941e-05 | 0.0001701669 | 9537005.4 | 0.1572539 | 1422.6 | 6199.44 | 0 | 193.4848 | 3.82118e-05 | -9.370067e-07 | 3.633779e-05 | 8494882.5 | 0.1348779
2202.85 | 1199.86 | 0 | 128.9313 | 2.535307e-05 | 0 | 2.535307e-05 | 4800301.7 | 0.0704222 | 1781.48 | 2199.59 | 0 | 2289.19 | 0.0002432905 | -3.382488e-05 | 0.0001756407 | 10232549.8 | 0.1605386 | 2011.69 | 4200.9 | 0 | 2530.943 | 0.0002763834 | -4.505573e-05 | 0.0001862719 | 9564210.5 | 0.156756 | 1423.6 | 6200.36 | 0 | 209.5939 | 3.819048e-05 | -9.370067e-07 | 3.631647e-05 | 8626083.3 | 0.1337842
2203.4 | 1201.7 | 0 | 112.8222 | 4.339017e-05 | 9.396536e-07 | 4.526948e-05 | 4800321.0 | 0.07106513 | 1782.48 | 2200.51 | 0 | 2289.19 | 0.0002502515 | -3.852315e-05 | 0.0001732052 | 10267847.1 | 0.1596264 | 2012.69 | 4201.81 | 0 | 2563.22 | 0.0002596508 | -4.129976e-05 | 0.0001770513 | 9572119.8 | 0.1576847 | 1424.6 | 6200.36 | 0 | 193.4848 | 3.125079e-05 | 1.87666e-06 | 3.500411e-05 | 8760590.2 | 0.137811
2204.4 | 1200.78 | 0 | 112.8222 | 4.902528e-05 | -1.881954e-06 | 4.526137e-05 | 4840987.9 | 0.07248166 | 1783.48 | 2200.51 | 0 | 2321.408 | 0.0002458996 | -3.382488e-05 | 0.0001782499 | 10233879.0 | 0.1592342 | 2013.69 | 4200.9 | 0 | 2595.438 | 0.0002581662 | -4.317907e-05 | 0.0001718081 | 9595609.7 | 0.1576472 | 1425.6 | 6202.2 | 0 | 193.4848 | 1.87541e-05 | 4.690327e-06 | 2.813475e-05 | 8901010.3 | 0.1418713
2205.4 | 1200.78 | 0 | 112.8222 | 3.919699e-05 | -9.396536e-07 | 3.731768e-05 | 4866359.6 | 0.07500755 | 1784.48 | 2199.59 | 0 | 2369.794 | 0.0002623432 | -3.664384e-05 | 0.0001890555 | 10303523.8 | 0.1577268 | 2014.69 | 4201.81 | 0 | 2659.933 | 0.0002743729 | -4.317907e-05 | 0.0001880148 | 9587510.8 | 0.1578299 | 1426.27 | 6199.44 | 0 | 225.703 | 3.387653e-05 | 1.87666e-06 | 3.762985e-05 | 9008079.7 | 0.1439649
2206.4 | 1200.78 | 0 | 112.8222 | 3.25343e-05 | 9.396536e-07 | 3.441361e-05 | 4905106.5 | 0.07616881 | 1785.48 | 2201.43 | 0 | 2418.18 | 0.0002582682 | -3.852315e-05 | 0.0001812219 | 10282539.2 | 0.1546513 | 2015.69 | 4199.98 | 0 | 2708.319 | 0.0002783198 | -4.411607e-05 | 0.0001900876 | 9598057.2 | 0.1571853 | 1427.27 | 6201.28 | 0 | 225.703 | 5.457727e-05 | -1.874013e-06 | 5.082925e-05 | 8976903.1 | 0.1472888
2207.4 | 1201.7 | 0 | 112.8222 | 3.498723e-05 | 9.396536e-07 | 3.686654e-05 | 4938818.1 | 0.07695602 | 1786.48 | 2200.51 | 0 | 2482.616 | 0.0002609674 | -3.75835e-05 | 0.0001858004 | 10280889.3 | 0.153339 | 2016.69 | 4200.9 | 0 | 2740.537 | 0.0002811444 | -4.317907e-05 | 0.0001947862 | 9523468.4 | 0.1578764 | 1428.27 | 6200.36 | 0 | 225.703 | 4.627377e-05 | 0 | 4.627377e-05 | 9009951.5 | 0.149805
2208.4 | 1199.86 | 0 | 290.1394 | 7.317071e-05 | -1.881954e-06 | 6.94068e-05 | 4969069.1 | 0.07804131 | 1787.48 | 2200.51 | 0 | 2531.002 | 0.0002705161 | -3.946545e-05 | 0.0001915852 | 10280840.1 | 0.1520308 | 2017.69 | 4200.9 | 0 | 2772.756 | 0.0002917587 | -4.599538e-05 | 0.000199768 | 9496471.7 | 0.159196 | 1429.26 | 6201.28 | 0 | 225.703 | 4.075468e-05 | -2.813667e-06 | 3.512734e-05 | 9041202.4 | 0.1503573
2209.4 | 1200.78 | 0 | 370.7434 | 9.643315e-05 | -3.761261e-06 | 8.891063e-05 | 5001311.5 | 0.07854878 | 1788.48 | 2199.59 | 0 | 2611.606 | 0.0002731773 | -4.134211e-05 | 0.0001904931 | 10369548.5 | 0.1523573 | 2018.69 | 4199.98 | 0 | 2821.141 | 0.0002887445 | -4.505573e-05 | 0.0001986331 | 9475427.5 | 0.1579278 | 1430.26 | 6199.44 | 0 | 241.8121 | 3.098793e-05 | 9.396536e-07 | 3.286724e-05 | 9142925.0 | 0.1540433
2210.4 | 1198.94 | 0 | 419.1293 | 0.0001031147 | -5.640568e-06 | 9.183353e-05 | 5071283.9 | 0.07871932 | 1789.48 | 2198.68 | 0 | 2659.992 | 0.0002771075 | -4.228176e-05 | 0.000192544 | 10284465.4 | 0.1519579 | 2019.69 | 4200.9 | 0 | 2869.527 | 0.0002996358 | -4.787204e-05 | 0.0002038917 | 9504487.2 | 0.1578426 | 1431.26 | 6199.44 | 0 | 257.9798 | 3.363492e-05 | 5.627334e-06 | 4.488959e-05 | 9199875.2 | 0.1561574
2211.4 | 1200.78 | 0 | 499.7333 | 0.0001128363 | -4.700915e-06 | 0.0001034344 | 5123489.9 | 0.08066477 | 1790.48 | 2199.59 | 0 | 2724.428 | 0.0003086783 | -4.604038e-05 | 0.0002165975 | 10336337.9 | 0.1515603 | 2020.69 | 4200.9 | 0 | 2901.746 | 0.0003009191 | -4.97487e-05 | 0.0002014217 | 9511410.3 | 0.1579877 | 1432.26 | 6200.36 | 0 | 290.198 | 4.312224e-05 | 4.690327e-06 | 5.250289e-05 | 9162768.6 | 0.1571227
2212.4 | 1198.94 | 0 | 499.7333 | 0.0001194161 | -5.640568e-06 | 0.0001081349 | 5181773.7 | 0.08124675 | 1791.48 | 2201.43 | 0 | 2805.032 | 0.0002988428 | -4.604038e-05 | 0.000206762 | 10358476.2 | 0.1503701 | 2021.69 | 4199.98 | 0 | 2966.24 | 0.0003089549 | -4.787204e-05 | 0.0002132108 | 9512969.7 | 0.1574813 | 1433.26 | 6199.44 | 0 | 290.198 | 5.286766e-05 | -9.370067e-07 | 5.099365e-05 | 9147990.4 | 0.1584801
2213.4 | 1200.78 | 0 | 531.9515 | 0.0001139372 | -4.700915e-06 | 0.0001045354 | 5219931.7 | 0.08264712 | 1792.48 | 2200.51 | 0 | 2869.527 | 0.0003041936 | -4.791969e-05 | 0.0002083542 | 10366666.6 | 0.1500275 | 2022.69 | 4199.98 | 0 | 3014.568 | 0.0003086755 | -4.881169e-05 | 0.0002110521 | 9459771.4 | 0.1581418 | 1434.26 | 6201.28 | 0 | 306.3071 | 6.07355e-05 | -2.813667e-06 | 5.510816e-05 | 9119570.1 | 0.1605349
2214.4 | 1199.86 | 0 | 564.2283 | 0.0001345787 | -7.519876e-06 | 0.0001195389 | 5266153.8 | 0.08483585 | 1793.48 | 2199.59 | 0 | 2966.24 | 0.0003120708 | -4.604038e-05 | 0.00021999 | 10382823.3 | 0.1497584 | 2023.68 | 4200.9 | 0 | 3046.845 | 0.000314069 | -4.693503e-05 | 0.0002201989 | 9490612.8 | 0.159835 | 1435.26 | 6201.28 | 0 | 306.3071 | 5.511696e-05 | -9.370067e-07 | 5.324295e-05 | 9161387.9 | 0.1613356
2215.39 | 1200.78 | 0 | 564.2283 | 0.0001319268 | -6.582869e-06 | 0.0001187611 | 5302832.4 | 0.08701598 | 1794.48 | 2199.59 | 0 | 3014.626 | 0.000314758 | -4.698003e-05 | 0.0002207979 | 10357802.4 | 0.1482509 | 2024.68 | 4199.06 | 0 | 3079.063 | 0.0003192636 | -4.787204e-05 | 0.0002235196 | 9545208.8 | 0.1604645 | 1436.26 | 6201.28 | 0 | 403.0202 | 5.029854e-05 | 9.396536e-07 | 5.217785e-05 | 9184430.4 | 0.1588622
2216.39 | 1199.86 | 0 | 628.7232 | 0.0001402113 | -8.462176e-06 | 0.0001232869 | 5354704.4 | 0.08605711 | 1795.48 | 2198.68 | 0 | 3127.449 | 0.0003253816 | -4.791969e-05 | 0.0002295423 | 10285068.9 | 0.1479576 | 2025.68 | 4199.98 | 0 | 3143.558 | 0.0003231726 | -4.97487e-05 | 0.0002236752 | 9545190.3 | 0.160253 | 1437.26 | 6201.28 | 0 | 580.396 | 6.425097e-05 | -1.874013e-06 | 6.050295e-05 | 9238102.6 | 0.1586599
2217.39 | 1199.86 | 0 | 612.5556 | 0.0001414757 | -7.519876e-06 | 0.000126436 | 5379947.7 | 0.087496 | 1796.48 | 2199.59 | 0 | 3159.725 | 0.0003448961 | -5.261795e-05 | 0.0002396602 | 10335607.7 | 0.1477139 | 2026.68 | 4199.98 | 0 | 3191.944 | 0.000324335 | -5.162801e-05 | 0.000221079 | 9580956.6 | 0.1613431 | 1438.26 | 6200.36 | 0 | 741.6041 | 8.525212e-05 | -5.624687e-06 | 7.400275e-05 | 9220717.2 | 0.1604329
2218.39 | 1199.86 | 0 | 660.9414 | 0.0001525824 | -8.462176e-06 | 0.0001356581 | 5436834.7 | 0.08797717 | 1797.48 | 2199.59 | 0 | 3256.438 | 0.0003419008 | -5.073865e-05 | 0.0002404235 | 10375822.7 | 0.1486929 | 2027.68 | 4199.98 | 0 | 3240.271 | 0.000333917 | -5.162801e-05 | 0.000230661 | 9566226.1 | 0.162113 | 1439.26 | 6200.36 | 0 | 806.0404 | 0.0001139556 | -8.441001e-06 | 9.707361e-05 | 9227551.1 | 0.1634344
2219.39 | 1199.86 | 0 | 677.0505 | 0.0001483514 | -9.40183e-06 | 0.0001295477 | 5489665.5 | 0.08958267 | 1798.48 | 2200.51 | 0 | 3288.657 | 0.0003443276 | -4.980164e-05 | 0.0002447244 | 10359501.6 | 0.1481103 | 2028.68 | 4199.06 | 0 | 3272.548 | 0.0003433048 | -5.162801e-05 | 0.0002400488 | 9523013.0 | 0.1632916 | 1440.26 | 6200.36 | 0 | 838.3172 | 0.0001219181 | -1.313133e-05 | 9.56554e-05 | 9253586.5 | 0.1624099
2220.39 | 1200.78 | 0 | 725.4364 | 0.0001552483 | -1.316309e-05 | 0.0001289221 | 5538591.0 | 0.0910223 | 1799.48 | 2200.51 | 0 | 3385.428 | 0.0003551714 | -5.16783e-05 | 0.0002518148 | 10367953.8 | 0.1473498 | 2029.68 | 4199.98 | 0 | 3304.766 | 0.0003443892 | -5.538133e-05 | 0.0002336265 | 9555892.5 | 0.1628138 | 1441.26 | 6199.44 | 0 | 886.6445 | 0.0001160367 | -1.031501e-05 | 9.540664e-05 | 9220459.8 | 0.1609217
2221.39 | 1198.94 | 0 | 725.4364 | 0.0001635353 | -9.40183e-06 | 0.0001447316 | 5592350.6 | 0.09095962 | 1800.48 | 2199.59 | 0 | 3449.865 | 0.0003535448 | -5.637921e-05 | 0.0002407863 | 10341353.4 | 0.1473978 | 2030.68 | 4199.98 | 0 | 3385.37 | 0.0003498182 | -5.538133e-05 | 0.0002390555 | 9593173.1 | 0.1612522 | 1442.26 | 6200.36 | 0 | 935.0303 | 0.0001114811 | -9.378007e-06 | 9.272509e-05 | 9213567.0 | 0.1614517
2222.39 | 1200.78 | 0 | 741.5455 | 0.0001648564 | -1.222079e-05 | 0.0001404148 | 5658026.8 | 0.09265222 | 1801.48 | 2199.59 | 0 | 3498.251 | 0.0003616848 | -5.355761e-05 | 0.0002545696 | 10283427.5 | 0.1465307 | 2031.68 | 4201.81 | 0 | 3385.37 | 0.0003495198 | -5.632098e-05 | 0.0002368779 | 9587164.0 | 0.1601184 | 1443.26 | 6200.36 | 0 | 983.4162 | 0.0001223724 | -1.031501e-05 | 0.0001017423 | 9240109.5 | 0.1604577
2223.39 | 1200.78 | 0 | 757.6546 | 0.0001702547 | -8.462176e-06 | 0.0001533304 | 5712902.7 | 0.09458646 | 1802.48 | 2198.68 | 0 | 3578.855 | 0.0003808369 | -5.637921e-05 | 0.0002680785 | 10275200.8 | 0.1471479 | 2032.68 | 4199.06 | 0 | 3449.865 | 0.0003591633 | -5.256502e-05 | 0.0002540333 | 9586969.8 | 0.1590782 | 1444.26 | 6199.44 | 0 | 1047.853 | 0.0001149283 | -1.125467e-05 | 9.241896e-05 | 9257924.3 | 0.1607059
2224.39 | 1198.94 | 0 | 789.9313 | 0.0001716539 | -1.128114e-05 | 0.0001490917 | 5801570.4 | 0.09498375 | 1803.48 | 2201.43 | 0 | 3627.24 | 0.0003708451 | -5.355761e-05 | 0.0002637299 | 10288753.2 | 0.1471708 | 2033.68 | 4199.98 | 0 | 3482.083 | 0.000357397 | -5.632098e-05 | 0.000244755 | 9623113.6 | 0.1605584 | 1445.26 | 6200.36 | 0 | 1064.02 | 0.0001425687 | -1.406569e-05 | 0.0001144373 | 9270717.4 | 0.1626617
2225.39 | 1201.7 | 0 | 806.0404 | 0.0001648539 | -1.128114e-05 | 0.0001422916 | 5876344.2 | 0.09522856 | 1804.48 | 2200.51 | 0 | 3691.677 | 0.0003820135 | -5.449991e-05 | 0.0002730137 | 10268485.5 | 0.146666 | 2034.68 | 4199.06 | 0 | 3562.687 | 0.0003695881 | -5.819764e-05 | 0.0002531928 | 9570165.9 | 0.1610574 | 1446.26 | 6199.44 | 0 | 1096.238 | 0.0001296481 | -1.6882e-05 | 9.588412e-05 | 9229281.8 | 0.1646258
2226.39 | 1200.78 | 0 | 822.1495 | 0.0001786718 | -1.410274e-05 | 0.0001504663 | 5942118.6 | 0.09625214 | 1805.48 | 2201.43 | 0 | 3723.954 | 0.0003857662 | -5.543691e-05 | 0.0002748923 | 10251250.8 | 0.1461082 | 2035.68 | 4199.06 | 0 | 3611.073 | 0.0003817224 | -6.195361e-05 | 0.0002578152 | 9600530.6 | 0.1619612 | 1447.26 | 6199.44 | 0 | 1144.624 | 0.0001419647 | -1.594235e-05 | 0.00011008 | 9267907.3 | 0.1644643
2227.39 | 1200.78 | 0 | 870.5354 | 0.0001799336 | -1.222079e-05 | 0.000155492 | 6031894.7 | 0.09722525 | 1806.48 | 2199.59 | 0 | 3804.558 | 0.000392521 | -5.825852e-05 | 0.000276004 | 10235695.6 | 0.144058 | 2036.68 | 4199.98 | 0 | 3659.4 | 0.0003679187 | -5.819764e-05 | 0.0002515234 | 9586802.7 | 0.1625626 | 1448.26 | 6201.28 | 0 | 1192.952 | 0.0001360668 | -1.219167e-05 | 0.0001116834 | 9258073.7 | 0.1637017
2228.39 | 1199.86 | 0 | 854.3677 | 0.0001827394 | -1.222079e-05 | 0.0001582978 | 6173789.4 | 0.0997745 | 1807.47 | 2200.51 | 0 | 3852.885 | 0.0003965508 | -5.919818e-05 | 0.0002781545 | 10199479.9 | 0.1427812 | 2037.68 | 4199.98 | 0 | 3675.568 | 0.0003773444 | -6.195361e-05 | 0.0002534372 | 9559746.4 | 0.1631044 | 1449.26 | 6200.36 | 0 | 1241.337 | 0.0001385883 | -1.6882e-05 | 0.0001048242 | 9269201.6 | 0.1642291
2229.39 | 1199.86 | 0 | 918.8626 | 0.0001868307 | -1.316309e-05 | 0.0001605045 | 6252506.4 | 0.1009507 | 1808.47 | 2199.59 | 0 | 3901.271 | 0.0004156461 | -6.201449e-05 | 0.0002916172 | 10186952.9 | 0.1440698 | 2038.68 | 4199.98 | 0 | 3707.786 | 0.000381296 | -6.195361e-05 | 0.0002573888 | 9601485.3 | 0.1643972 | 1450.26 | 6200.36 | 0 | 1321.941 | 0.0001439012 | -1.875601e-05 | 0.0001063892 | 9285450.1 | 0.164128
2230.39 | 1200.78 | 0 | 934.9717 | 0.000192345 | -1.598205e-05 | 0.0001603809 | 6328462.1 | 0.1033544 | 1809.47 | 2199.59 | 0 | 3949.657 | 0.000403102 | -5.825852e-05 | 0.0002865849 | 10220891.0 | 0.1427065 | 2039.68 | 4201.81 | 0 | 3756.172 | 0.0003879941 | -6.195361e-05 | 0.0002640869 | 9654276.7 | 0.166104 | 1451.26 | 6201.28 | 0 | 1354.16 | 0.0001573994 | -1.6882e-05 | 0.0001236354 | 9360462.1 | 0.1648838
2231.39 | 1198.94 | 0 | 934.9717 | 0.0001880524 | -1.222079e-05 | 0.0001636108 | 6476245.4 | 0.1066831 | 1810.47 | 2199.59 | 0 | 3981.875 | 0.000418125 | -5.825852e-05 | 0.0003016079 | 10203061.9 | 0.1429884 | 2040.68 | 4199.98 | 0 | 3820.608 | 0.000385141 | -6.007695e-05 | 0.0002649871 | 9657414.0 | 0.166737 | 1452.26 | 6198.52 | 0 | 1370.327 | 0.0001684328 | -2.157233e-05 | 0.0001252881 | 9411848.6 | 0.163847
2232.39 | 1201.7 | 0 | 967.2485 | 0.000196396 | -1.410274e-05 | 0.0001681905 | 6703847.9 | 0.1103978 | 1811.47 | 2197.76 | 0 | 4046.37 | 0.0004109626 | -5.825852e-05 | 0.0002944455 | 10190260.4 | 0.1425063 | 2041.68 | 4198.14 | 0 | 3885.103 | 0.000413745 | -6.570958e-05 | 0.0002823258 | 9698742.2 | 0.1683704 | 1453.26 | 6200.36 | 0 | 1434.764 | 0.0001667232 | -2.063267e-05 | 0.0001254579 | 9361056.0 | 0.1651223
2233.39 | 1198.94 | 0 | 983.3576 | 0.0002047777 | -1.50424e-05 | 0.0001746929 | 6901785.4 | 0.1119595 | 1812.47 | 2199.59 | 0 | 4046.37 | 0.0004191666 | -6.107748e-05 | 0.0002970117 | 10252654.6 | 0.1420581 | 2042.68 | 4200.9 | 0 | 3885.103 | 0.0004108943 | -6.758624e-05 | 0.0002757218 | 9735424.4 | 0.1687613 | 1454.26 | 6198.52 | 0 | 1483.15 | 0.0001706535 | -1.875601e-05 | 0.0001331415 | 9338157.5 | 0.1652198
2234.39 | 1199.86 | 0 | 1015.576 | 0.0002033097 | -1.50424e-05 | 0.0001732249 | 7056176.8 | 0.1138786 | 1813.47 | 2198.68 | 0 | 4126.974 | 0.0004189771 | -6.295679e-05 | 0.0002930635 | 10205325.8 | 0.1427852 | 2043.68 | 4198.14 | 0 | 3949.598 | 0.0004091681 | -6.289326e-05 | 0.0002833816 | 9692419.6 | 0.1686194 | 1455.26 | 6199.44 | 0 | 1515.368 | 0.0001676441 | -2.250934e-05 | 0.0001226254 | 9370685.8 | 0.1665559
2235.39 | 1198.03 | 0 | 1063.962 | 0.0002017042 | -1.316309e-05 | 0.0001753781 | 7182085.9 | 0.1153603 | 1814.47 | 2200.51 | 0 | 4191.469 | 0.000443769 | -6.577575e-05 | 0.0003122175 | 10271259.9 | 0.1441839 | 2044.68 | 4199.06 | 0 | 3981.816 | 0.0004061587 | -6.383027e-05 | 0.0002784982 | 9706328.5 | 0.1688015 | 1456.26 | 6200.36 | 0 | 1579.863 | 0.0001742214 | -2.250934e-05 | 0.0001292028 | 9376711.6 | 0.1678304
2236.39 | 1202.62 | 0 | 1080.071 | 0.0002115112 | -1.692171e-05 | 0.0001776678 | 7337930.0 | 0.1173581 | 1815.47 | 2200.51 | 0 | 4239.796 | 0.0004311089 | -6.48361e-05 | 0.0003014368 | 10315839.3 | 0.1443624 | 2045.68 | 4199.98 | 0 | 4046.311 | 0.0004157028 | -6.476992e-05 | 0.0002861629 | 9696463.9 | 0.1691614 | 1457.26 | 6198.52 | 0 | 1595.972 | 0.000194702 | -2.5323e-05 | 0.000144056 | 9394224.0 | 0.1650383
2237.39 | 1199.86 | 0 | 1096.18 | 0.0001990926 | -1.316309e-05 | 0.0001727665 | 7457821.8 | 0.1180615 | 1816.47 | 2198.68 | 0 | 4239.796 | 0.00043807 | -6.48361e-05 | 0.0003083978 | 10245210.0 | 0.144419 | 2046.68 | 4200.9 | 0 | 4078.588 | 0.00042519 | -6.852589e-05 | 0.0002881382 | 9684336.3 | 0.1719013 | 1458.26 | 6199.44 | 0 | 1644.358 | 0.0001973063 | -2.5323e-05 | 0.0001466603 | 9448899.2 | 0.1627222
2238.39 | 1199.86 | 0 | 1112.347 | 0.0002142363 | -1.692171e-05 | 0.0001803929 | 7483485.8 | 0.1200126 | 1817.47 | 2200.51 | 0 | 4320.4 | 0.0004404328 | -6.389644e-05 | 0.0003126399 | 10235696.9 | 0.1448628 | 2047.68 | 4200.9 | 0 | 4126.915 | 0.0004317059 | -6.852589e-05 | 0.0002946541 | 9715745.5 | 0.1701246 | 1459.26 | 6200.36 | 0 | 1676.576 | 0.0002011751 | -2.626001e-05 | 0.0001486551 | 9474026.7 | 0.1625182
2239.39 | 1201.7 | 0 | 1128.457 | 0.0002198335 | -1.974331e-05 | 0.0001803469 | 7607734.4 | 0.1223361 | 1818.47 | 2200.51 | 0 | 4336.509 | 0.0004474719 | -6.389644e-05 | 0.000319679 | 10192300.1 | 0.1458225 | 2048.68 | 4199.98 | 0 | 4175.301 | 0.0004275315 | -6.852589e-05 | 0.0002904797 | 9746276.7 | 0.169962 | 1460.25 | 6200.36 | 0 | 1757.18 | 0.0001941074 | -2.438335e-05 | 0.0001453407 | 9440384.7 | 0.1629939
2240.39 | 1199.86 | 0 | 1176.784 | 0.0002265483 | -1.880366e-05 | 0.000188941 | 7673961.0 | 0.1240189 | 1819.47 | 2199.59 | 0 | 4401.004 | 0.0004512814 | -6.48361e-05 | 0.0003216092 | 10125665.4 | 0.1454667 | 2049.68 | 4199.06 | 0 | 4191.41 | 0.0004286538 | -6.664923e-05 | 0.0002953553 | 9731303.8 | 0.1685562 | 1461.25 | 6198.52 | 0 | 1789.457 | 0.0002007273 | -2.063267e-05 | 0.000159462 | 9439822.7 | 0.1622416
2241.39 | 1201.7 | 0 | 1209.061 | 0.0002265055 | -1.50424e-05 | 0.0001964207 | 7743358.2 | 0.1241653 | 1820.47 | 2200.51 | 0 | 4433.281 | 0.0004703981 | -6.859471e-05 | 0.0003332086 | 10140053.5 | 0.1466897 | 2050.68 | 4199.06 | 0 | 4255.905 | 0.0004355294 | -6.94629e-05 | 0.0002966036 | 9733887.1 | 0.1667446 | 1462.25 | 6200.36 | 0 | 1821.675 | 0.0002005687 | -2.438335e-05 | 0.000151802 | 9403841.0 | 0.1608802
2242.39 | 1198.94 | 0 | 1225.17 | 0.0002376219 | -1.786136e-05 | 0.0002018991 | 7849790.5 | 0.1247903 | 1821.47 | 2202.35 | 0 | 4481.608 | 0.0004536608 | -6.859471e-05 | 0.0003164714 | 10169472.8 | 0.1468227 | 2051.68 | 4200.9 | 0 | 4304.232 | 0.0004380344 | -7.321887e-05 | 0.0002915967 | 9769095.5 | 0.1658114 | 1463.25 | 6199.44 | 0 | 1853.893 | 0.0002197849 | -2.907368e-05 | 0.0001616375 | 9472306.1 | 0.1602337
2243.39 | 1198.94 | 0 | 1273.556 | 0.0002222104 | -1.598205e-05 | 0.0001902463 | 7876791.8 | 0.1252769 | 1822.47 | 2201.43 | 0 | 4529.994 | 0.0004604417 | -7.047402e-05 | 0.0003194937 | 10112120.8 | 0.1481293 | 2052.68 | 4199.98 | 0 | 4336.509 | 0.0004515159 | -7.228186e-05 | 0.0003069522 | 9754872.3 | 0.1673743 | 1464.25 | 6199.44 | 0 | 1902.279 | 0.0002222898 | -3.095034e-05 | 0.0001603891 | 9572105.4 | 0.1608208
2244.39 | 1200.78 | 0 | 1305.774 | 0.0002430508 | -2.068297e-05 | 0.0002016849 | 7898020.2 | 0.12594 | 1823.47 | 2199.59 | 0 | 4562.212 | 0.0004603991 | -6.67154e-05 | 0.0003269683 | 10101082.8 | 0.1491777 | 2053.68 | 4199.06 | 0 | 4384.836 | 0.0004692854 | -7.603518e-05 | 0.0003172151 | 9822532.1 | 0.1670928 | 1465.25 | 6198.52 | 0 | 1950.665 | 0.0002192756 | -2.5323e-05 | 0.0001686296 | 9536150.4 | 0.1594158
2245.39 | 1200.78 | 0 | 1321.883 | 0.0002497916 | -2.068297e-05 | 0.0002084257 | 7953792.7 | 0.1284849 | 1824.47 | 2199.59 | 0 | 4610.598 | 0.0004741742 | -6.765506e-05 | 0.0003388641 | 10118001.4 | 0.1494574 | 2054.67 | 4200.9 | 0 | 4449.331 | 0.0004510683 | -7.134221e-05 | 0.0003083839 | 9841391.6 | 0.1656046 | 1466.25 | 6198.52 | 0 | 1950.665 | 0.0002246952 | -2.719702e-05 | 0.0001703012 | 9498995.6 | 0.1604683
2246.38 | 1199.86 | 0 | 1386.378 | 0.0002443695 | -1.880366e-05 | 0.0002067622 | 8016456.6 | 0.1298946 | 1825.47 | 2200.51 | 0 | 4626.707 | 0.0004752799 | -6.953436e-05 | 0.0003362112 | 9995012.0 | 0.1481002 | 2055.67 | 4199.98 | 0 | 4481.608 | 0.0004591302 | -7.134221e-05 | 0.0003164457 | 9867367.1 | 0.1668495 | 1467.25 | 6202.2 | 0 | 2015.101 | 0.0002299467 | -3.095034e-05 | 0.000168046 | 9489029.9 | 0.1598334
2247.38 | 1199.86 | 0 | 1386.378 | 0.0002541149 | -2.162262e-05 | 0.0002108697 | 8021775.4 | 0.1302795 | 1826.47 | 2198.68 | 0 | 4691.202 | 0.0004903596 | -7.141367e-05 | 0.0003475323 | 9972899.6 | 0.1512685 | 2056.67 | 4201.81 | 0 | 4513.826 | 0.000467275 | -7.509553e-05 | 0.0003170839 | 9854253.1 | 0.1664724 | 1468.25 | 6200.36 | 0 | 2063.487 | 0.0002282584 | -2.813667e-05 | 0.0001719851 | 9434655.8 | 0.1585084
2248.38 | 1198.94 | 0 | 1402.487 | 0.0002554195 | -2.068297e-05 | 0.0002140536 | 8088270.8 | 0.1307518 | 1827.47 | 2199.59 | 0 | 4691.202 | 0.0004876912 | -7.235333e-05 | 0.0003429846 | 9983629.7 | 0.1517939 | 2057.67 | 4200.9 | 0 | 4562.212 | 0.0004726637 | -7.321887e-05 | 0.000326226 | 9899556.0 | 0.1673971 | 1469.25 | 6199.44 | 0 | 2095.764 | 0.0002448061 | -3.095034e-05 | 0.0001829055 | 9406833.2 | 0.1579921
2249.38 | 1200.78 | 0 | 1434.764 | 0.0002484158 | -1.974331e-05 | 0.0002089291 | 8102084.1 | 0.1300155 | 1828.47 | 2199.59 | 0 | 4787.915 | 0.0004858395 | -7.141367e-05 | 0.0003430122 | 9939967.4 | 0.1530113 | 2058.67 | 4200.9 | 0 | 4626.707 | 0.0004724624 | -7.603518e-05 | 0.000320392 | 9855001.1 | 0.165809 | 1470.25 | 6199.44 | 0 | 2144.091 | 0.000247394 | -3.657767e-05 | 0.0001742386 | 9478759.3 | 0.1572021
2250.38 | 1199.86 | 0 | 1483.091 | 0.000269036 | -1.880366e-05 | 0.0002314286 | 8113120.4 | 0.1307999 | 1829.47 | 2199.59 | 0 | 4804.024 | 0.0004858182 | -7.047402e-05 | 0.0003448702 | 10017015.5 | 0.1533388 | 2059.67 | 4200.9 | 0 | 4642.816 | 0.0004945671 | -7.979115e-05 | 0.0003349848 | 9894919.6 | 0.1656721 | 1471.25 | 6199.44 | 0 | 2176.309 | 0.0002556714 | -3.564066e-05 | 0.0001843901 | 9496409.3 | 0.155743
2251.38 | 1201.7 | 0 | 1515.368 | 0.0002663248 | -2.444423e-05 | 0.0002174364 | 8172248.0 | 0.1316856 | 1830.47 | 2200.51 | 0 | 4836.301 | 0.0004952889 | -7.235333e-05 | 0.0003505822 | 10031110.1 | 0.1532529 | 2060.67 | 4201.81 | 0 | 4707.253 | 0.0004818028 | -7.791184e-05 | 0.0003259792 | 9954826.1 | 0.1653553 | 1472.25 | 6197.6 | 0 | 2240.804 | 0.0002454594 | -3.2827e-05 | 0.0001798054 | 9520546.4 | 0.1572144
2252.38 | 1200.78 | 0 | 1563.695 | 0.0002702552 | -2.068297e-05 | 0.0002288892 | 8173050.3 | 0.1331778 | 1831.47 | 2199.59 | 0 | 4852.41 | 0.0004952676 | -7.141367e-05 | 0.0003524402 | 10010460.0 | 0.1533788 | 2061.67 | 4199.06 | 0 | 4723.42 | 0.00048977 | -7.697219e-05 | 0.0003358257 | 9960867.8 | 0.1668218 | 1473.25 | 6200.36 | 0 | 2273.081 | 0.0002578139 | -3.095034e-05 | 0.0001959133 | 9512093.2 | 0.1572203
2253.38 | 1200.78 | 0 | 1579.804 | 0.0002786368 | -2.444423e-05 | 0.0002297483 | 8175782.6 | 0.1331127 | 1832.47 | 2198.68 | 0 | 4933.014 | 0.0005171046 | -7.517229e-05 | 0.0003667601 | 9992945.0 | 0.1530808 | 2062.67 | 4199.06 | 0 | 4771.748 | 0.000485314 | -7.697219e-05 | 0.0003313696 | 10058358.8 | 0.1665964 | 1474.25 | 6200.36 | 0 | 2321.408 | 0.000258877 | -3.3764e-05 | 0.000191349 | 9500398.2 | 0.1551731
2254.38 | 1199.86 | 0 | 1628.19 | 0.000281324 | -2.538388e-05 | 0.0002305562 | 8202235.6 | 0.1322027 | 1833.47 | 2198.68 | 0 | 4965.232 | 0.0005073166 | -7.611459e-05 | 0.0003550874 | 10026017.5 | 0.1565233 | 2063.67 | 4200.9 | 0 | 4820.133 | 0.0004938352 | -8.07308e-05 | 0.0003323736 | 10099162.8 | 0.1668344 | 1475.25 | 6199.44 | 0 | 2353.685 | 0.0002656958 | -3.470101e-05 | 0.0001962938 | 9536964.4 | 0.1565386
2255.38 | 1200.78 | 0 | 1692.685 | 0.0002865754 | -2.538388e-05 | 0.0002358076 | 8220579.7 | 0.1338254 | 1834.47 | 2201.43 | 0 | 5045.836 | 0.0005126461 | -7.517229e-05 | 0.0003623015 | 10001557.8 | 0.1573728 | 2064.67 | 4199.98 | 0 | 4884.628 | 0.000504324 | -8.07308e-05 | 0.0003428624 | 10056062.7 | 0.1678163 | 1476.25 | 6201.28 | 0 | 2418.18 | 0.0002723726 | -3.845433e-05 | 0.0001954639 | 9639264.8 | 0.1579161
2256.38 | 1199.86 | 0 | 1789.398 | 0.0002975187 | -2.726319e-05 | 0.0002429924 | 8218518.7 | 0.135083 | 1835.47 | 2200.51 | 0 | 5061.946 | 0.0005125253 | -7.89309e-05 | 0.0003546635 | 10075859.0 | 0.1570214 | 2065.67 | 4199.98 | 0 | 4949.123 | 0.0005111002 | -8.260746e-05 | 0.0003458852 | 10086629.1 | 0.1664754 | 1477.25 | 6199.44 | 0 | 2434.289 | 0.0002667162 | -3.2827e-05 | 0.0002010622 | 9684525.2 | 0.1572688
2257.38 | 1199.86 | 0 | 1853.893 | 0.0003029525 | -2.914514e-05 | 0.0002446622 | 8232284.4 | 0.135428 | 1836.47 | 2198.68 | 0 | 5110.331 | 0.000526201 | -7.611459e-05 | 0.0003739718 | 10081846.6 | 0.156402 | 2066.67 | 4200.9 | 0 | 4965.232 | 0.0005053443 | -8.354711e-05 | 0.0003382501 | 10220360.0 | 0.1673492 | 1478.25 | 6198.52 | 0 | 2498.784 | 0.0002802711 | -4.033099e-05 | 0.0001996091 | 9697744.0 | 0.1586827
2258.38 | 1198.94 | 0 | 1886.111 | 0.0003207267 | -2.726319e-05 | 0.0002662003 | 8203117.0 | 0.134288 | 1837.47 | 2199.59 | 0 | 5174.826 | 0.0005191381 | -7.705159e-05 | 0.0003650349 | 10100990.1 | 0.1564441 | 2067.67 | 4199.98 | 0 | 5013.56 | 0.0005119596 | -8.354711e-05 | 0.0003448653 | 10223756.0 | 0.1677804 | 1479.25 | 6201.28 | 0 | 2531.002 | 0.0002827974 | -3.845433e-05 | 0.0002058887 | 9754988.2 | 0.1591603
2259.38 | 1198.03 | 0 | 1966.715 | 0.0003234044 | -3.00848e-05 | 0.0002632348 | 8189373.3 | 0.1347439 | 1838.46 | 2198.68 | 0 | 5174.826 | 0.0005384963 | -8.175251e-05 | 0.0003749913 | 10094612.1 | 0.1570696 | 2068.67 | 4201.81 | 0 | 5045.836 | 0.000524397 | -8.354711e-05 | 0.0003573027 | 10210069.7 | 0.1685817 | 1480.25 | 6200.36 | 0 | 2595.497 | 0.0002797453 | -3.657767e-05 | 0.0002065899 | 9758478.0 | 0.1573887
2260.38 | 1200.78 | 0 | 2063.487 | 0.0003289943 | -3.102445e-05 | 0.0002669454 | 8220286.0 | 0.1357488 | 1839.46 | 2199.59 | 0 | 5223.154 | 0.0005244109 | -7.98732e-05 | 0.0003646645 | 10167269.5 | 0.1585138 | 2069.67 | 4199.98 | 0 | 5078.055 | 0.0005241554 | -8.448412e-05 | 0.0003551872 | 10245101.4 | 0.1683636 | 1481.25 | 6198.52 | 0 | 2627.715 | 0.0003033701 | -4.2205e-05 | 0.0002189601 | 9813403.1 | 0.1599892
2261.38 | 1198.94 | 0 | 2127.923 | 0.000330152 | -3.102445e-05 | 0.0002681031 | 8255931.3 | 0.1363091 | 1840.46 | 2199.59 | 0 | 5271.54 | 0.0005366446 | -7.799389e-05 | 0.0003806568 | 10133168.1 | 0.1591849 | 2070.67 | 4200.9 | 0 | 5126.441 | 0.0005280028 | -8.448412e-05 | 0.0003590346 | 10200126.7 | 0.1671946 | 1482.25 | 6200.36 | 0 | 2659.992 | 0.0003043549 | -3.939134e-05 | 0.0002255723 | 9905264.5 | 0.161758
2262.38 | 1200.78 | 0 | 2192.418 | 0.0003466571 | -3.290376e-05 | 0.0002808496 | 8255565.4 | 0.1368101 | 1841.46 | 2202.35 | 0 | 5336.034 | 0.0005377857 | -7.89309e-05 | 0.0003799239 | 10224978.9 | 0.1616325 | 2071.67 | 4199.06 | 0 | 5207.045 | 0.0005386526 | -8.917974e-05 | 0.0003602931 | 10231848.4 | 0.1676998 | 1483.25 | 6198.52 | 0 | 2708.319 | 0.0002932362 | -3.939134e-05 | 0.0002144535 | 9901636.3 | 0.1622578
2263.38 | 1199.86 | 0 | 2240.804 | 0.0003647083 | -3.666502e-05 | 0.0002913782 | 8310352.7 | 0.1365921 | 1842.46 | 2200.51 | 0 | 5352.144 | 0.0005448414 | -7.89309e-05 | 0.0003869796 | 10237608.6 | 0.1615694 | 2072.67 | 4200.9 | 0 | 5271.54 | 0.0005344734 | -8.260746e-05 | 0.0003692585 | 10225151.5 | 0.1680211 | 1484.25 | 6198.52 | 0 | 2756.705 | 0.0002928738 | -3.939134e-05 | 0.0002140912 | 9934768.7 | 0.163311
2264.38 | 1199.86 | 0 | 2305.299 | 0.0003628827 | -3.760467e-05 | 0.0002876733 | 8314606.2 | 0.1366231 | 1843.46 | 2199.59 | 0 | 5368.253 | 0.000554234 | -7.98732e-05 | 0.0003944876 | 10238179.1 | 0.1623381 | 2073.67 | 4200.9 | 0 | 5255.372 | 0.0005382903 | -8.542377e-05 | 0.0003674427 | 10229449.7 | 0.1675472 | 1485.25 | 6200.36 | 0 | 2805.032 | 0.0003050082 | -4.2205e-05 | 0.0002205982 | 9892869.7 | 0.1644156
2265.38 | 1200.78 | 0 | 2385.903 | 0.0003696375 | -3.760467e-05 | 0.0002944282 | 8287056.4 | 0.1379287 | 1844.46 | 2200.51 | 0 | 5448.857 | 0.0005677676 | -8.269216e-05 | 0.0004023833 | 10204815.3 | 0.1610101 | 2074.67 | 4198.14 | 0 | 5319.867 | 0.0005521269 | -8.824009e-05 | 0.0003756467 | 10234442.2 | 0.1672237 | 1486.25 | 6200.36 | 0 | 2869.527 | 0.0003089172 | -4.1268e-05 | 0.0002263812 | 9897886.9 | 0.1638831
2266.38 | 1200.78 | 0 | 2434.23 | 0.0003764517 | -3.666502e-05 | 0.0003031217 | 8313803.6 | 0.1389731 | 1845.46 | 2199.59 | 0 | 5464.966 | 0.0005567744 | -8.362917e-05 | 0.0003895161 | 10261289.5 | 0.1599215 | 2075.67 | 4200.9 | 0 | 5368.253 | 0.0005517811 | -8.730043e-05 | 0.0003771802 | 10276364.4 | 0.1658748 | 1487.25 | 6199.44 | 0 | 2934.022 | 0.0003404713 | -4.689533e-05 | 0.0002466806 | 9908050.6 | 0.1629871
2267.38 | 1199.86 | 0 | 2498.725 | 0.0003749244 | -3.666502e-05 | 0.0003015944 | 8317644.3 | 0.138563 | 1846.46 | 2199.59 | 0 | 5529.461 | 0.0005607828 | -8.269216e-05 | 0.0003953985 | 10216443.5 | 0.1590732 | 2076.67 | 4200.9 | 0 | 5432.748 | 0.0005543476 | -8.824009e-05 | 0.0003778674 | 10247373.4 | 0.1677972 | 1488.25 | 6200.36 | 0 | 2966.24 | 0.0003305175 | -4.595568e-05 | 0.0002386061 | 9979021.5 | 0.163156
2268.38 | 1199.86 | 0 | 2530.943 | 0.0003928976 | -3.948398e-05 | 0.0003139296 | 8300220.6 | 0.1381004 | 1847.46 | 2199.59 | 0 | 5577.847 | 0.0005646302 | -8.362917e-05 | 0.0003973718 | 10362100.2 | 0.1597067 | 2077.67 | 4199.98 | 0 | 5513.352 | 0.0005759858 | -9.481237e-05 | 0.000386361 | 10342706.8 | 0.1704458 | 1489.25 | 6199.44 | 0 | 3014.626 | 0.000323393 | -4.689533e-05 | 0.0002296023 | 9936854.4 | 0.1638656
2269.38 | 1200.78 | 0 | 2627.715 | 0.0004024983 | -4.136593e-05 | 0.0003197664 | 8343008.8 | 0.1383258 | 1848.46 | 2200.51 | 0 | 5610.065 | 0.0005713497 | -8.551112e-05 | 0.0004003274 | 10460059.1 | 0.160469 | 2078.67 | 4199.98 | 0 | 5545.57 | 0.0005579108 | -9.011675e-05 | 0.0003776773 | 10341634.7 | 0.1701593 | 1490.25 | 6201.28 | 0 | 3046.845 | 0.0003329797 | -4.595568e-05 | 0.0002410684 | 9949812.1 | 0.1657099
2270.38 | 1199.86 | 0 | 2676.042 | 0.0004051027 | -4.418489e-05 | 0.0003167329 | 8320829.4 | 0.1398191 | 1849.46 | 2200.51 | 0 | 5658.451 | 0.0005711033 | -8.551112e-05 | 0.0004000811 | 10490863.6 | 0.1612307 | 2079.67 | 4198.14 | 0 | 5610.065 | 0.0005686978 | -9.10564e-05 | 0.000386585 | 10286085.4 | 0.1714411 | 1491.24 | 6200.36 | 0 | 3143.616 | 0.0003393154 | -4.877199e-05 | 0.0002417714 | 9991740.5 | 0.1641773
2271.38 | 1199.86 | 0 | 2756.647 | 0.0004120565 | -4.136593e-05 | 0.0003293246 | 8287842.6 | 0.1408448 | 1850.46 | 2202.35 | 0 | 5706.778 | 0.000598784 | -8.645078e-05 | 0.0004258824 | 10456968.6 | 0.1582991 | 2080.67 | 4200.9 | 0 | 5658.392 | 0.0005738712 | -9.387272e-05 | 0.0003861258 | 10297590.0 | 0.171474 | 1492.24 | 6199.44 | 0 | 3208.053 | 0.0003489756 | -4.877199e-05 | 0.0002514316 | 9931749.5 | 0.162412
2272.38 | 1199.86 | 0 | 2724.428 | 0.0004147675 | -4.324789e-05 | 0.0003282718 | 8327255.6 | 0.1421363 | 1851.46 | 2199.59 | 0 | 5739.055 | 0.0005942497 | -8.833008e-05 | 0.0004175896 | 10426417.2 | 0.1570863 | 2081.67 | 4201.81 | 0 | 5690.669 | 0.0005874522 | -9.387272e-05 | 0.0003997068 | 10333144.3 | 0.1705766 | 1493.24 | 6200.36 | 0 | 3272.548 | 0.0003722262 | -5.158566e-05 | 0.0002690549 | 9912670.1 | 0.1617471
2273.38 | 1200.78 | 0 | 2837.251 | 0.0004131763 | -4.136593e-05 | 0.0003304444 | 8311988.7 | 0.1425594 | 1852.46 | 2200.51 | 0 | 5803.55 | 0.000591496 | -8.739043e-05 | 0.0004167151 | 10402937.5 | 0.1562946 | 2082.67 | 4199.06 | 0 | 5771.273 | 0.0005843954 | -9.481237e-05 | 0.0003947706 | 10308694.7 | 0.1702755 | 1494.24 | 6199.44 | 0 | 3288.657 | 0.0003650449 | -5.252266e-05 | 0.0002599996 | 9978169.6 | 0.161766
2274.38 | 1199.86 | 0 | 2885.636 | 0.0004296032 | -4.418489e-05 | 0.0003412334 | 8283091.0 | 0.1433678 | 1853.46 | 2198.68 | 0 | 5835.768 | 0.0005939062 | -8.926974e-05 | 0.0004153668 | 10408722.1 | 0.1564036 | 2083.67 | 4200.9 | 0 | 5835.768 | 0.0006049776 | -9.856834e-05 | 0.0004078409 | 10318349.2 | 0.1694821 | 1495.24 | 6197.6 | 0 | 3320.933 | 0.0003622344 | -4.9709e-05 | 0.0002628164 | 9985154.5 | 0.1620669
2275.38 | 1199.86 | 0 | 2901.746 | 0.0004337916 | -4.606685e-05 | 0.0003416579 | 8294894.5 | 0.1439011 | 1854.46 | 2199.59 | 0 | 5884.154 | 0.000589649 | -8.833008e-05 | 0.0004129889 | 10474648.4 | 0.1558324 | 2084.67 | 4199.06 | 0 | 5884.095 | 0.0005989967 | -9.669168e-05 | 0.0004056134 | 10340362.6 | 0.1697906 | 1496.24 | 6199.44 | 0 | 3417.647 | 0.0003576149 | -4.877199e-05 | 0.0002600709 | 9969044.6 | 0.1641039
2276.38 | 1199.86 | 0 | 2917.855 | 0.0004295606 | -4.512719e-05 | 0.0003393062 | 8295682.1 | 0.1424417 | 1855.46 | 2200.51 | 0 | 5932.481 | 0.0006018994 | -9.020939e-05 | 0.0004214806 | 10503831.1 | 0.1548634 | 2085.66 | 4199.98 | 0 | 5932.481 | 0.0005947229 | -9.574938e-05 | 0.0004032242 | 10313653.9 | 0.1708632 | 1497.24 | 6200.36 | 0 | 3433.756 | 0.0003728581 | -5.252266e-05 | 0.0002678127 | 9975858.6 | 0.1654386
2277.37 | 1199.86 | 0 | 2933.964 | 0.0004378427 | -4.70065e-05 | 0.0003438297 | 8305251.8 | 0.1434277 | 1856.46 | 2199.59 | 0 | 5996.976 | 0.0006139958 | -9.20887e-05 | 0.0004298184 | 10473618.1 | 0.1552443 | 2086.66 | 4198.14 | 0 | 5996.976 | 0.00060551 | -9.950534e-05 | 0.0004064993 | 10312989.8 | 0.1707825 | 1498.24 | 6201.28 | 0 | 3498.251 | 0.0003794354 | -5.345967e-05 | 0.000272516 | 9921793.7 | 0.16477
2278.37 | 1200.78 | 0 | 2917.855 | 0.00043919 | -4.512719e-05 | 0.0003489356 | 8347807.2 | 0.1411518 | 1857.46 | 2198.68 | 0 | 6029.194 | 0.0006180635 | -9.020939e-05 | 0.0004376447 | 10523703.9 | 0.1541769 | 2087.66 | 4200.9 | 0 | 6061.412 | 0.0006120045 | -9.856834e-05 | 0.0004148679 | 10257486.5 | 0.1700815 | 1499.24 | 6199.44 | 0 | 3578.855 | 0.0003983886 | -5.533633e-05 | 0.000287716 | 9864868.6 | 0.1630111
2279.37 | 1198.94 | 0 | 2966.24 | 0.0004336068 | -4.230559e-05 | 0.0003489957 | 8360033.5 | 0.1414144 | 1858.46 | 2200.51 | 0 | 6045.362 | 0.0006110811 | -9.584731e-05 | 0.0004193865 | 10519567.0 | 0.1535178 | 2088.66 | 4199.98 | 0 | 6109.798 | 0.0006198297 | -9.856834e-05 | 0.000422693 | 10198607.4 | 0.1687947 | 1500.24 | 6200.36 | 0 | 3611.073 | 0.0003954787 | -5.721299e-05 | 0.0002810527 | 9907214.4 | 0.1623487
2280.37 | 1199.86 | 0 | 2998.459 | 0.000443293 | -4.982811e-05 | 0.0003436368 | 8364813.1 | 0.1424761 | 1859.46 | 2199.59 | 0 | 6125.966 | 0.000616394 | -9.20887e-05 | 0.0004322166 | 10591436.4 | 0.1539475 | 2089.66 | 4199.98 | 0 | 6190.402 | 0.0006419319 | -0.000104201 | 0.00043353 | 10226789.6 | 0.1693631 | 1501.24 | 6198.52 | 0 | 3659.459 | 0.000389879 | -5.533633e-05 | 0.0002792063 | 9931587.6 | 0.1620287
2281.37 | 1199.86 | 0 | 3014.568 | 0.0004486914 | -4.79488e-05 | 0.0003527938 | 8392140.9 | 0.1429707 | 1860.46 | 2200.51 | 0 | 6142.075 | 0.0006147485 | -9.114904e-05 | 0.0004324504 | 10653694.0 | 0.1541202 | 2090.66 | 4199.98 | 0 | 6206.511 | 0.0006291487 | -9.856834e-05 | 0.0004320121 | 10199022.9 | 0.1681963 | 1502.24 | 6200.36 | 0 | 3707.845 | 0.0003963948 | -5.627598e-05 | 0.0002838428 | 9944127.9 | 0.1617522
2282.37 | 1199.86 | 0 | 2998.459 | 0.0004459449 | -4.79488e-05 | 0.0003500473 | 8447868.2 | 0.1413912 | 1861.46 | 2198.68 | 0 | 6190.402 | 0.0006203196 | -9.3968e-05 | 0.0004323836 | 10657778.1 | 0.1551498 | 2091.66 | 4199.06 | 0 | 6303.224 | 0.0006275788 | -0.000104201 | 0.0004191769 | 10189482.0 | 0.1671431 | 1503.24 | 6201.28 | 0 | 3756.172 | 0.0003988003 | -5.815265e-05 | 0.000282495 | 9999171.2 | 0.1603678
2283.37 | 1199.86 | 0 | 3030.735 | 0.0004598242 | -4.512719e-05 | 0.0003695698 | 8542918.7 | 0.1404704 | 1862.46 | 2198.68 | 0 | 6238.788 | 0.0006365311 | -9.678961e-05 | 0.0004429519 | 10627239.4 | 0.156318 | 2092.66 | 4199.06 | 0 | 6367.719 | 0.0006382664 | -0.000104201 | 0.0004298645 | 10214588.1 | 0.1680101 | 1504.24 | 6199.44 | 0 | 3804.558 | 0.0004015041 | -5.721299e-05 | 0.0002870781 | 9960370.2 | 0.1622924
2284.37 | 1199.86 | 0 | 3079.063 | 0.0004554676 | -4.888581e-05 | 0.000357696 | 8546194.5 | 0.1379335 | 1863.46 | 2199.59 | 0 | 6303.283 | 0.0006392301 | -9.678961e-05 | 0.0004456509 | 10680634.2 | 0.1566183 | 2093.66 | 4200.9 | 0 | 6399.996 | 0.0006463117 | -0.000104201 | 0.0004379098 | 10225983.6 | 0.1688371 | 1505.24 | 6198.52 | 0 | 3869.053 | 0.0004205615 | -5.815265e-05 | 0.0003042562 | 9922891.7 | 0.162384
2285.37 | 1200.78 | 0 | 3079.063 | 0.0004430869 | -4.888581e-05 | 0.0003453153 | 8615354.7 | 0.1388723 | 1864.46 | 2199.59 | 0 | 6335.501 | 0.0006364031 | -9.584731e-05 | 0.0004447085 | 10705621.5 | 0.1572773 | 2094.66 | 4199.98 | 0 | 6480.6 | 0.0006515418 | -0.0001070173 | 0.0004375073 | 10122007.8 | 0.169451 | 1506.24 | 6200.36 | 0 | 3917.38 | 0.00042184 | -6.284297e-05 | 0.0002961541 | 10008283.1 | 0.1620102
2286.37 | 1200.78 | 0 | 3111.339 | 0.0004542978 | -5.076776e-05 | 0.0003527623 | 8639889.3 | 0.1397868 | 1865.46 | 2199.59 | 0 | 6383.887 | 0.0006430183 | -9.678961e-05 | 0.0004494391 | 10753845.7 | 0.1582298 | 2095.66 | 4199.98 | 0 | 6512.818 | 0.0006746529 | -0.0001079569 | 0.000458739 | 10122480.2 | 0.1704085 | 1507.24 | 6199.44 | 0 | 3965.766 | 0.0004189253 | -6.190332e-05 | 0.0002951186 | 9972752.0 | 0.1613503
2287.37 | 1198.94 | 0 | 3127.449 | 0.0004610386 | -4.888581e-05 | 0.000363267 | 8695241.1 | 0.1392688 | 1866.46 | 2199.59 | 0 | 6448.382 | 0.0006415076 | -9.866627e-05 | 0.000444175 | 10788609.4 | 0.1573275 | 2096.66 | 4199.98 | 0 | 6561.204 | 0.0006634346 | -0.0001098336 | 0.0004437674 | 10115376.4 | 0.1711597 | 1508.24 | 6200.36 | 0 | 4014.093 | 0.0004254245 | -6.096367e-05 | 0.0003034972 | 9985204.0 | 0.1616112
2288.37 | 1199.86 | 0 | 3143.558 | 0.0004610173 | -4.888581e-05 | 0.0003632457 | 8731561.8 | 0.140354 | 1867.46 | 2199.59 | 0 | 6480.6 | 0.0006523208 | -9.678961e-05 | 0.0004587416 | 10786367.4 | 0.1558013 | 2097.66 | 4199.98 | 0 | 6625.641 | 0.0006714374 | -0.0001088939 | 0.0004536495 | 10117675.2 | 0.1725997 | 1509.24 | 6201.28 | 0 | 4046.37 | 0.0004213709 | -6.190332e-05 | 0.0002975643 | 10051173.9 | 0.1618332
2289.37 | 1199.86 | 0 | 3143.558 | 0.0004637851 | -4.79488e-05 | 0.0003678875 | 8754135.0 | 0.1396386 | 1868.46 | 2197.76 | 0 | 6528.986 | 0.0006645546 | -0.0001014879 | 0.0004615788 | 10815341.5 | 0.1554313 | 2098.66 | 4199.98 | 0 | 6706.245 | 0.000675441 | -0.0001088939 | 0.0004576531 | 10139142.9 | 0.1712693 | 1510.24 | 6199.44 | 0 | 4078.588 | 0.0004402888 | -6.471699e-05 | 0.0003108548 | 10038572.5 | 0.161008
2290.37 | 1199.86 | 0 | 3175.776 | 0.0004747973 | -5.076776e-05 | 0.0003732617 | 8817569.8 | 0.1426169 | 1869.46 | 2198.68 | 0 | 6561.204 | 0.0006685062 | -9.960857e-05 | 0.0004692891 | 10764079.8 | 0.1544722 | 2099.66 | 4199.98 | 0 | 6706.245 | 0.0006832307 | -0.0001098336 | 0.0004635635 | 10153095.8 | 0.1701204 | 1511.24 | 6201.28 | 0 | 4143.083 | 0.0004512748 | -6.377998e-05 | 0.0003237148 | 10027481.7 | 0.1611384
2291.37 | 1198.94 | 0 | 3224.162 | 0.0004583417 | -4.982811e-05 | 0.0003586855 | 8844378.9 | 0.1436047 | 1870.45 | 2201.43 | 0 | 6641.808 | 0.000662665 | -9.866627e-05 | 0.0004653324 | 10719917.8 | 0.1538265 | 2100.66 | 4199.98 | 0 | 6786.849 | 0.0006844665 | -0.0001098336 | 0.0004647993 | 10094256.9 | 0.1707075 | 1512.24 | 6199.44 | 0 | 4175.301 | 0.0004509338 | -6.753065e-05 | 0.0003158725 | 10087812.5 | 0.1623777
2292.37 | 1199.86 | 0 | 3272.548 | 0.0004787795 | -5.264972e-05 | 0.00037348 | 8867080.2 | 0.1430438 | 1871.45 | 2201.43 | 0 | 6786.907 | 0.0006815494 | -0.0001014879 | 0.0004785736 | 10757873.5 | 0.1535881 | 2101.66 | 4199.06 | 0 | 6803.016 | 0.0006993947 | -0.0001173455 | 0.0004647036 | 10083719.3 | 0.1693458 | 1513.24 | 6199.44 | 0 | 4223.687 | 0.0004467594 | -6.565399e-05 | 0.0003154514 | 10053609.4 | 0.1617037
2293.37 | 1201.7 | 0 | 3288.657 | 0.0004772168 | -5.076776e-05 | 0.0003756813 | 8937541.6 | 0.1433139 | 1872.45 | 2201.43 | 0 | 6996.501 | 0.0006875369 | -0.0001024275 | 0.0004826818 | 10805858.5 | 0.153556 | 2102.66 | 4199.98 | 0 | 6883.62 | 0.0006839406 | -0.0001135896 | 0.0004567615 | 10124218.7 | 0.1689125 | 1514.24 | 6197.6 | 0 | 4272.073 | 0.0004602362 | -6.753065e-05 | 0.0003251749 | 10058357.4 | 0.1615502
2294.37 | 1199.86 | 0 | 3288.657 | 0.0004842772 | -5.358937e-05 | 0.0003770985 | 8961191.0 | 0.1439531 | 1873.45 | 2199.59 | 0 | 7141.542 | 0.0007076313 | -0.0001052465 | 0.0004971383 | 10807636.6 | 0.154224 | 2103.66 | 4199.98 | 0 | 6915.839 | 0.0006976211 | -0.0001126499 | 0.0004723213 | 10119010.3 | 0.1701376 | 1515.24 | 6200.36 | 0 | 4304.291 | 0.0004532325 | -6.753065e-05 | 0.0003181712 | 10098914.2 | 0.1629471
2295.37 | 1202.62 | 0 | 3320.875 | 0.0004883449 | -5.546868e-05 | 0.0003774076 | 9013494.6 | 0.144458 | 1874.45 | 2200.51 | 0 | 7254.422 | 0.0007304367 | -0.0001118267 | 0.0005067832 | 10760664.4 | 0.1544746 | 2104.66 | 4199.98 | 0 | 6964.224 | 0.0007029767 | -0.0001164059 | 0.000470165 | 10181645.0 | 0.1695069 | 1516.24 | 6201.28 | 0 | 4384.895 | 0.0004626558 | -6.659365e-05 | 0.0003294685 | 10070754.8 | 0.1627435
2296.37 | 1199.86 | 0 | 3353.152 | 0.0004897275 | -5.546868e-05 | 0.0003787902 | 9099674.1 | 0.1464902 | 1875.45 | 2199.59 | 0 | 7286.641 | 0.0007358468 | -0.0001080681 | 0.0005197106 | 10851063.9 | 0.1544671 | 2105.66 | 4199.98 | 0 | 7028.719 | 0.0007163327 | -0.0001173455 | 0.0004816417 | 10212560.0 | 0.1684878 | 1517.24 | 6201.28 | 0 | 4417.113 | 0.000481872 | -6.847031e-05 | 0.0003449314 | 10004480.2 | 0.162236
2297.37 | 1199.86 | 0 | 3385.37 | 0.0004854751 | -5.735063e-05 | 0.0003707739 | 9092604.2 | 0.1474885 | 1876.45 | 2200.51 | 0 | 7335.026 | 0.0007410035 | -0.0001099474 | 0.0005211087 | 10838429.9 | 0.153709 | 2106.66 | 4199.06 | 0 | 7109.265 | 0.0007147013 | -0.0001164059 | 0.0004818896 | 10182557.7 | 0.1682991 | 1518.24 | 6199.44 | 0 | 4465.499 | 0.0004802666 | -6.753065e-05 | 0.0003452053 | 10025062.6 | 0.1619264
2298.37 | 1200.78 | 0 | 3449.865 | 0.0004990135 | -5.452902e-05 | 0.0003899554 | 9082454.3 | 0.1470742 | 1877.45 | 2200.51 | 0 | 7415.63 | 0.0007420404 | -0.0001108871 | 0.0005202663 | 10802307.5 | 0.153382 | 2107.66 | 4200.9 | 0 | 7141.542 | 0.0007256139 | -0.0001173455 | 0.0004909229 | 10216081.8 | 0.1673776 | 1519.24 | 6200.36 | 0 | 4513.885 | 0.0004730426 | -7.034432e-05 | 0.000332354 | 9997920.0 | 0.1606971
2299.37 | 1198.94 | 0 | 3433.756 | 0.0005018192 | -5.735063e-05 | 0.0003871179 | 9186687.4 | 0.1467115 | 1878.45 | 2200.51 | 0 | 7480.125 | 0.0007446235 | -0.0001118267 | 0.00052097 | 10791343.9 | 0.1532511 | 2108.66 | 4199.06 | 0 | 7189.869 | 0.0007225004 | -0.0001182825 | 0.0004859353 | 10266651.8 | 0.1675992 | 1520.24 | 6199.44 | 0 | 4546.103 | 0.0004755689 | -7.128397e-05 | 0.000333001 | 10030664.5 | 0.1622738
2300.37 | 1199.86 | 0 | 3465.974 | 0.0005086381 | -5.735063e-05 | 0.0003939369 | 9191262.7 | 0.1476832 | 1879.45 | 2199.59 | 0 | 7560.729 | 0.0007497375 | -0.0001118267 | 0.0005260841 | 10749346.0 | 0.1538142 | 2109.66 | 4199.06 | 0 | 7222.146 | 0.0007292198 | -0.0001192248 | 0.0004907701 | 10251546.8 | 0.167844 | 1521.24 | 6199.44 | 0 | 4610.598 | 0.0004893227 | -7.222098e-05 | 0.0003448808 | 10061371.5 | 0.1617167
2301.37 | 1199.86 | 0 | 3530.469 | 0.0004975809 | -5.641098e-05 | 0.0003847589 | 9231707.3 | 0.1488877 | 1880.45 | 2199.59 | 0 | 7609.057 | 0.0007619714 | -0.000113706 | 0.0005345593 | 10752267.8 | 0.1540021 | 2110.66 | 4199.06 | 0 | 7302.75 | 0.0007290136 | -0.0001211015 | 0.0004868107 | 10300714.2 | 0.1694917 | 1522.23 | 6202.2 | 0 | 4675.093 | 0.0004849447 | -7.222098e-05 | 0.0003405028 | 10107228.4 | 0.1602102
2302.37 | 1201.7 | 0 | 3562.687 | 0.0005085101 | -5.546868e-05 | 0.0003975728 | 9295462.2 | 0.1488551 | 1881.45 | 2202.35 | 0 | 7592.948 | 0.0007661859 | -0.0001165276 | 0.0005331306 | 10795680.7 | 0.1527792 | 2111.66 | 4200.9 | 0 | 7318.859 | 0.0007412901 | -0.0001201618 | 0.0005009664 | 10340585.2 | 0.1687633 | 1523.23 | 6199.44 | 0 | 4707.311 | 0.0005163427 | -7.409764e-05 | 0.0003681474 | 10088958.6 | 0.1606763
2303.37 | 1201.7 | 0 | 3691.677 | 0.0005179688 | -5.546868e-05 | 0.0004070314 | 9280832.7 | 0.1490234 | 1882.45 | 2198.68 | 0 | 7625.166 | 0.0007550885 | -0.0001127664 | 0.0005295557 | 10802984.7 | 0.1522253 | 2112.66 | 4200.9 | 0 | 7383.354 | 0.0007532871 | -0.0001229782 | 0.0005073308 | 10328380.3 | 0.1699002 | 1524.23 | 6199.44 | 0 | 4755.697 | 0.0005148367 | -7.503729e-05 | 0.0003647621 | 10102936.8 | 0.160505
2304.37 | 1201.7 | 0 | 3836.776 | 0.0005355936 | -6.016959e-05 | 0.0004152544 | 9269637.6 | 0.1482 | 1883.45 | 2199.59 | 0 | 7673.552 | 0.0007590353 | -0.000113706 | 0.0005316232 | 10789181.7 | 0.1512239 | 2113.66 | 4199.98 | 0 | 7399.463 | 0.0007642211 | -0.0001229782 | 0.0005182648 | 10363822.2 | 0.1710003 | 1525.23 | 6200.36 | 0 | 4836.301 | 0.0005049017 | -7.316063e-05 | 0.0003585804 | 10073155.8 | 0.1590582
2305.37 | 1201.7 | 0 | 3917.38 | 0.0005508343 | -6.29912e-05 | 0.0004248519 | 9293977.7 | 0.1464843 | 1884.45 | 2200.51 | 0 | 7721.938 | 0.0007560045 | -0.000113706 | 0.0005285925 | 10820836.0 | 0.1529343 | 2114.66 | 4199.98 | 0 | 7463.958 | 0.0007488878 | -0.0001220385 | 0.0005048108 | 10372960.1 | 0.1707404 | 1526.23 | 6200.36 | 0 | 4836.301 | 0.0005047194 | -7.409764e-05 | 0.0003565241 | 10025561.2 | 0.1582593
2306.37 | 1199.86 | 0 | 3997.984 | 0.0005588157 | -6.393085e-05 | 0.000430954 | 9281178.2 | 0.1475717 | 1885.45 | 2199.59 | 0 | 7738.047 | 0.00076132 | -0.0001155853 | 0.0005301493 | 10791608.6 | 0.1520614 | 2115.66 | 4199.06 | 0 | 7512.285 | 0.0007623646 | -0.0001220385 | 0.0005182876 | 10273124.8 | 0.1705723 | 1527.23 | 6199.44 | 0 | 4916.905 | 0.0005154686 | -7.316063e-05 | 0.0003691473 | 10042654.1 | 0.1588431
2307.37 | 1200.78 | 0 | 4094.697 | 0.0005655658 | -6.111189e-05 | 0.000443342 | 9323449.2 | 0.147397 | 1886.45 | 2200.51 | 0 | 7818.651 | 0.0007832234 | -0.0001174646 | 0.0005482941 | 10756901.9 | 0.1524458 | 2116.66 | 4199.98 | 0 | 7544.562 | 0.0007609794 | -0.0001211015 | 0.0005187764 | 10269311.3 | 0.1688239 | 1528.23 | 6200.36 | 0 | 5013.618 | 0.0005233457 | -7.691131e-05 | 0.0003695231 | 9999887.7 | 0.1581077
2308.36 | 1199.86 | 0 | 4159.192 | 0.0005681488 | -6.111189e-05 | 0.000445925 | 9352092.5 | 0.1470495 | 1887.45 | 2200.51 | 0 | 7818.651 | 0.0007831239 | -0.0001221656 | 0.0005387928 | 10795329.4 | 0.150977 | 2117.65 | 4199.06 | 0 | 7576.78 | 0.0007634063 | -0.0001239178 | 0.0005155707 | 10274624.0 | 0.1693689 | 1529.23 | 6199.44 | 0 | 5078.113 | 0.0005424197 | -8.160428e-05 | 0.0003792112 | 10006804.3 | 0.1591585
2309.36 | 1199.86 | 0 | 4239.796 | 0.0005803233 | -6.487051e-05 | 0.0004505823 | 9322965.1 | 0.1447529 | 1888.45 | 2200.51 | 0 | 7866.978 | 0.0007815352 | -0.0001184043 | 0.0005447266 | 10814384.0 | 0.1519758 | 2118.65 | 4198.14 | 0 | 7673.493 | 0.0007742336 | -0.0001267341 | 0.0005207653 | 10231922.6 | 0.1691518 | 1530.23 | 6200.36 | 0 | 5110.331 | 0.0005463714 | -8.066463e-05 | 0.0003850421 | 10065334.8 | 0.1596035
2310.36 | 1200.78 | 0 | 4336.509 | 0.000585731 | -6.863441e-05 | 0.0004484622 | 9334659.3 | 0.1448912 | 1889.45 | 2200.51 | 0 | 7915.364 | 0.0007730847 | -0.0001165276 | 0.0005400295 | 10820901.5 | 0.1531005 | 2119.65 | 4199.98 | 0 | 7705.77 | 0.0007933502 | -0.0001314297 | 0.0005304908 | 10259417.4 | 0.1690785 | 1531.23 | 6200.36 | 0 | 5190.935 | 0.0005378783 | -7.972762e-05 | 0.0003784231 | 10062935.9 | 0.1584135
2311.36 | 1201.7 | 0 | 4352.618 | 0.0006007587 | -7.051372e-05 | 0.0004597313 | 9366171.6 | 0.1465967 | 1890.45 | 2199.59 | 0 | 7963.75 | 0.0007908376 | -0.0001193466 | 0.0005521444 | 10867996.1 | 0.1533908 | 2120.65 | 4200.9 | 0 | 7721.879 | 0.0007752137 | -0.0001286134 | 0.0005179868 | 10276391.2 | 0.1704668 | 1532.23 | 6200.36 | 0 | 5271.54 | 0.0005525224 | -7.972762e-05 | 0.0003930671 | 10070351.6 | 0.1590264
2312.36 | 1199.86 | 0 | 4401.004 | 0.0006074734 | -6.957142e-05 | 0.0004683306 | 9394066.4 | 0.1465081 | 1891.45 | 2199.59 | 0 | 8012.077 | 0.0007904753 | -0.0001184043 | 0.0005536667 | 10802964.2 | 0.1544693 | 2121.65 | 4199.06 | 0 | 7737.988 | 0.0007792861 | -0.0001295504 | 0.0005201852 | 10237742.6 | 0.1693315 | 1533.23 | 6198.52 | 0 | 5303.816 | 0.0005455352 | -8.347829e-05 | 0.0003785786 | 10141761.9 | 0.160256
2313.36 | 1200.78 | 0 | 4449.331 | 0.0006074094 | -7.239303e-05 | 0.0004626234 | 9441483.6 | 0.1464872 | 1892.45 | 2197.76 | 0 | 8076.572 | 0.0008096322 | -0.0001193466 | 0.000570939 | 10812125.2 | 0.1570437 | 2122.65 | 4199.98 | 0 | 7818.592 | 0.0007816655 | -0.0001286134 | 0.0005244386 | 10253140.6 | 0.1701352 | 1534.23 | 6200.36 | 0 | 5368.253 | 0.0005562063 | -8.347829e-05 | 0.0003892497 | 10108537.9 | 0.1610504
2314.36 | 1202.62 | 0 | 4481.608 | 0.000601831 | -6.769211e-05 | 0.0004664468 | 9442118.0 | 0.1444216 | 1893.45 | 2200.51 | 0 | 8141.067 | 0.0008038288 | -0.0001221656 | 0.0005594977 | 10840444.4 | 0.156264 | 2123.65 | 4199.98 | 0 | 7834.701 | 0.0007899311 | -0.0001295504 | 0.0005308302 | 10263252.7 | 0.169791 | 1535.23 | 6201.28 | 0 | 5400.529 | 0.0005810575 | -8.535495e-05 | 0.0004103476 | 10187178.7 | 0.1609842
2315.36 | 1199.86 | 0 | 4513.826 | 0.0006045562 | -7.333533e-05 | 0.0004578856 | 9414198.3 | 0.1442972 | 1894.45 | 2200.51 | 0 | 8157.176 | 0.0008162047 | -0.0001231052 | 0.0005699943 | 10811236.0 | 0.1569978 | 2124.65 | 4199.06 | 0 | 7931.473 | 0.0007952227 | -0.0001286134 | 0.0005379958 | 10272548.1 | 0.1696864 | 1536.23 | 6201.28 | 0 | 5465.024 | 0.0005808562 | -8.629196e-05 | 0.0004082722 | 10168088.9 | 0.1618769
2316.36 | 1198.94 | 0 | 4529.935 | 0.0006154902 | -7.239303e-05 | 0.0004707042 | 9392650.5 | 0.1441241 | 1895.45 | 2199.59 | 0 | 8221.671 | 0.0008160199 | -0.0001231052 | 0.0005698095 | 10792384.4 | 0.15767 | 2125.65 | 4201.81 | 0 | 7963.691 | 0.0008073784 | -0.0001342461 | 0.0005388863 | 10279365.3 | 0.1698962 | 1537.23 | 6200.36 | 0 | 5497.243 | 0.0005722283 | -8.910563e-05 | 0.000394017 | 10143023.7 | 0.1616367
2317.36 | 1199.86 | 0 | 4594.43 | 0.0006222664 | -7.239303e-05 | 0.0004774804 | 9435106.1 | 0.1446372 | 1896.45 | 2200.51 | 0 | 8286.166 | 0.000812885 | -0.0001212259 | 0.0005704332 | 10868330.0 | 0.1576101 | 2126.65 | 4199.98 | 0 | 8012.077 | 0.0008057895 | -0.0001304901 | 0.0005448094 | 10346644.7 | 0.1688608 | 1538.23 | 6197.6 | 0 | 5593.956 | 0.0005786801 | -8.535495e-05 | 0.0004079701 | 10100439.2 | 0.1639905
2318.36 | 1198.94 | 0 | 4642.816 | 0.0006263127 | -7.427498e-05 | 0.0004777627 | 9443099.6 | 0.1456698 | 1897.45 | 2200.51 | 0 | 8334.493 | 0.0008168153 | -0.0001240449 | 0.0005687256 | 10794697.7 | 0.1575051 | 2127.65 | 4199.06 | 0 | 8157.176 | 0.0008121607 | -0.000133309 | 0.0005455426 | 10330577.1 | 0.1705069 | 1539.23 | 6199.44 | 0 | 5658.451 | 0.0005868816 | -8.723161e-05 | 0.0004124184 | 10164847.7 | 0.1656204
2319.36 | 1200.78 | 0 | 4642.816 | 0.0006222024 | -7.427498e-05 | 0.0004736524 | 9487889.9 | 0.1453199 | 1898.45 | 2199.59 | 0 | 8366.77 | 0.0008319211 | -0.0001278061 | 0.0005763088 | 10752216.9 | 0.157506 | 2128.65 | 4199.06 | 0 | 8302.216 | 0.0008238688 | -0.0001361254 | 0.000551618 | 10436255.2 | 0.1725759 | 1540.23 | 6201.28 | 0 | 5722.946 | 0.0005975527 | -9.004528e-05 | 0.0004174621 | 10116729.0 | 0.1664913
2320.36 | 1199.86 | 0 | 4675.034 | 0.0006194085 | -7.333533e-05 | 0.0004727378 | 9477395.2 | 0.146751 | 1899.45 | 2200.51 | 0 | 8415.097 | 0.0008438566 | -0.0001278061 | 0.0005882443 | 10806516.6 | 0.1566348 | 2129.65 | 4199.06 | 0 | 8447.315 | 0.000844162 | -0.0001370624 | 0.0005700372 | 10492246.9 | 0.1719366 | 1541.23 | 6201.28 | 0 | 5755.164 | 0.0006083825 | -9.098494e-05 | 0.0004264126 | 10147034.3 | 0.1673735
2321.36 | 1199.86 | 0 | 4723.42 | 0.0006177202 | -7.427498e-05 | 0.0004691702 | 9452672.1 | 0.1469833 | 1900.45 | 2200.51 | 0 | 8511.81 | 0.000824188 | -0.0001240449 | 0.0005760983 | 10766241.6 | 0.1580005 | 2130.65 | 4200.9 | 0 | 8592.414 | 0.000860262 | -0.0001398813 | 0.0005804993 | 10496586.3 | 0.1740071 | 1542.23 | 6199.44 | 0 | 5787.382 | 0.0006220464 | -9.098494e-05 | 0.0004400765 | 10184623.9 | 0.1678745
2322.36 | 1202.62 | 0 | 4755.638 | 0.0006439802 | -7.89759e-05 | 0.0004860284 | 9443930.4 | 0.1484646 | 1901.44 | 2199.59 | 0 | 8527.978 | 0.0008280614 | -0.0001259242 | 0.0005762131 | 10765031.1 | 0.1567763 | 2131.65 | 4199.98 | 0 | 8721.404 | 0.0008832449 | -0.0001436347 | 0.0005959756 | 10519974.9 | 0.175955 | 1543.23 | 6200.36 | 0 | 5884.154 | 0.000612206 | -9.098494e-05 | 0.0004302362 | 10136455.4 | 0.1677138
2323.36 | 1199.86 | 0 | 4787.857 | 0.0006439376 | -7.521464e-05 | 0.0004935083 | 9423270.5 | 0.1507072 | 1902.44 | 2198.68 | 0 | 8544.087 | 0.0008417633 | -0.0001268638 | 0.0005880356 | 10719639.7 | 0.1559894 | 2132.65 | 4199.06 | 0 | 8850.336 | 0.0008757155 | -0.0001426976 | 0.0005903202 | 10595133.3 | 0.1766619 | 1544.23 | 6200.36 | 0 | 5948.649 | 0.0006146896 | -9.004528e-05 | 0.000434599 | 10115648.8 | 0.1657905
2324.36 | 1200.78 | 0 | 4836.243 | 0.0006341447 | -7.521464e-05 | 0.0004837154 | 9384371.2 | 0.1491956 | 1903.44 | 2197.76 | 0 | 8640.8 | 0.0008527894 | -0.0001296854 | 0.0005934186 | 10670322.8 | 0.1551661 | 2133.65 | 4199.98 | 0 | 8963.216 | 0.0008921731 | -0.0001464536 | 0.0005992658 | 10637789.6 | 0.1780872 | 1545.23 | 6201.28 | 0 | 5980.867 | 0.0006088295 | -9.37986e-05 | 0.0004212323 | 10164550.6 | 0.1656649
2325.36 | 1198.94 | 0 | 4852.352 | 0.0006494873 | -7.991555e-05 | 0.0004896562 | 9363337.2 | 0.1505574 | 1904.44 | 2198.68 | 0 | 8673.018 | 0.0008634204 | -0.0001315647 | 0.0006002909 | 10627051.5 | 0.154441 | 2134.65 | 4201.81 | 0 | 9076.039 | 0.0009042055 | -0.0001483303 | 0.000607545 | 10713940.2 | 0.1804931 | 1546.23 | 6199.44 | 0 | 6029.253 | 0.0006197208 | -9.285895e-05 | 0.0004340029 | 10134884.6 | 0.1663629
2326.36 | 1201.7 | 0 | 4900.737 | 0.0006436887 | -7.89759e-05 | 0.0004857369 | 9329400.7 | 0.1508068 | 1905.44 | 2200.51 | 0 | 8721.404 | 0.0008673506 | -0.0001315647 | 0.0006042211 | 10650723.4 | 0.1551572 | 2135.65 | 4200.9 | 0 | 9140.534 | 0.0009050649 | -0.0001520889 | 0.0006008871 | 10792115.4 | 0.1818765 | 1547.23 | 6200.36 | 0 | 6077.58 | 0.0006361478 | -9.37986e-05 | 0.0004485506 | 10162483.2 | 0.1675439
2327.36 | 1200.78 | 0 | 4900.737 | 0.0006423628 | -7.615429e-05 | 0.0004900542 | 9316680.8 | 0.1510102 | 1906.44 | 2199.59 | 0 | 8802.008 | 0.0008559903 | -0.0001259242 | 0.0006041419 | 10654608.2 | 0.1552994 | 2136.65 | 4199.98 | 0 | 9205.028 | 0.0009203269 | -0.0001502096 | 0.0006199077 | 10836396.3 | 0.1840376 | 1548.23 | 6199.44 | 0 | 6125.966 | 0.0006413045 | -9.754928e-05 | 0.000446206 | 10230744.8 | 0.1681968
2328.36 | 1198.94 | 0 | 4949.065 | 0.0006616571 | -7.89759e-05 | 0.0005037053 | 9289893.8 | 0.1502349 | 1907.44 | 2200.51 | 0 | 8850.394 | 0.0008626884 | -0.0001287431 | 0.0006052021 | 10652197.4 | 0.1558142 | 2137.65 | 4199.98 | 0 | 9237.247 | 0.0009297313 | -0.0001539655 | 0.0006218002 | 10892609.7 | 0.1839348 | 1549.23 | 6201.28 | 0 | 6158.184 | 0.0006370853 | -9.567526e-05 | 0.0004457348 | 10146316.4 | 0.1682961
2329.36 | 1198.94 | 0 | 5013.56 | 0.000665566 | -7.89759e-05 | 0.0005076143 | 9270706.3 | 0.1495095 | 1908.44 | 2199.59 | 0 | 8898.721 | 0.000870729 | -0.0001315647 | 0.0006075995 | 10653132.8 | 0.1547774 | 2138.65 | 4199.98 | 0 | 9156.643 | 0.0009120045 | -0.0001530259 | 0.0006059528 | 10889488.6 | 0.1844608 | 1550.23 | 6200.36 | 0 | 6222.679 | 0.000643762 | -9.473561e-05 | 0.0004542908 | 10089178.9 | 0.1689129
2330.36 | 1199.86 | 0 | 5013.56 | 0.0006667925 | -7.89759e-05 | 0.0005088407 | 9279136.4 | 0.1501841 | 1909.44 | 2199.59 | 0 | 8963.216 | 0.000874439 | -0.0001315647 | 0.0006113096 | 10631051.3 | 0.1545452 | 2139.65 | 4201.81 | 0 | 9124.424 | 0.0009119478 | -0.0001511466 | 0.0006096546 | 10877351.8 | 0.1861186 | 1551.23 | 6200.36 | 0 | 6287.174 | 0.0006587257 | -9.661227e-05 | 0.0004655012 | 10101710.7 | 0.1687751
2331.36 | 1200.78 | 0 | 5029.727 | 0.0006723896 | -8.08552e-05 | 0.0005106792 | 9299242.9 | 0.1503405 | 1910.44 | 2200.51 | 0 | 9011.602 | 0.0008950592 | -0.000133444 | 0.0006281711 | 10647839.0 | 0.1560544 | 2140.65 | 4199.06 | 0 | 9059.929 | 0.0009203366 | -0.0001511466 | 0.0006180434 | 10973595.6 | 0.1869474 | 1552.23 | 6199.44 | 0 | 6319.392 | 0.0006570589 | -0.0001003656 | 0.0004563277 | 10051228.3 | 0.1682718
2332.36 | 1197.11 | 0 | 5078.055 | 0.0006585197 | -7.803624e-05 | 0.0005024472 | 9333589.8 | 0.14963 | 1911.44 | 2200.51 | 0 | 9027.711 | 0.0009017005 | -0.0001381423 | 0.0006254159 | 10663745.4 | 0.1566774 | 2141.65 | 4199.98 | 0 | 9059.929 | 0.0009092653 | -0.0001483303 | 0.0006126047 | 11012560.2 | 0.1878546 | 1553.22 | 6202.2 | 0 | 6383.887 | 0.0006749893 | -0.0001003656 | 0.0004742581 | 10072094.5 | 0.1674759
2333.36 | 1200.78 | 0 | 5142.55 | 0.000670815 | -7.89759e-05 | 0.0005128632 | 9322667.5 | 0.1476989 | 1912.44 | 2199.59 | 0 | 9140.534 | 0.0008960321 | -0.0001306251 | 0.0006347819 | 10666013.4 | 0.1556298 | 2142.65 | 4199.98 | 0 | 9059.929 | 0.0009187953 | -0.0001502096 | 0.0006183761 | 10997805.6 | 0.187644 | 1554.22 | 6198.52 | 0 | 6416.105 | 0.0006703722 | -0.0001022422 | 0.0004658877 | 10124943.6 | 0.168662
2334.36 | 1199.86 | 0 | 5174.768 | 0.0006802028 | -7.991555e-05 | 0.0005203717 | 9348926.8 | 0.1453346 | 1913.44 | 2200.51 | 0 | 9188.919 | 0.0008902335 | -0.0001353233 | 0.0006195868 | 10671061.6 | 0.1579232 | 2143.65 | 4199.06 | 0 | 9043.762 | 0.0009257777 | -0.0001511466 | 0.0006234845 | 11058243.3 | 0.1889193 | 1555.22 | 6200.36 | 0 | 6448.382 | 0.0006633685 | -0.0001013026 | 0.0004607633 | 10110302.2 | 0.1688767
2335.36 | 1200.78 | 0 | 5239.263 | 0.0006845261 | -8.273716e-05 | 0.0005190518 | 9382443.6 | 0.1463021 | 1914.44 | 2200.51 | 0 | 9205.028 | 0.0008982174 | -0.0001372027 | 0.000623812 | 10673037.2 | 0.1588682 | 2144.65 | 4199.06 | 0 | 9059.929 | 0.0009036468 | -0.0001492699 | 0.0006051069 | 11128006.0 | 0.1909519 | 1556.22 | 6199.44 | 0 | 6496.709 | 0.0006701495 | -0.0001003656 | 0.0004694183 | 10070833.1 | 0.1683242
2336.36 | 1198.94 | 0 | 5287.649 | 0.0006980858 | -8.649842e-05 | 0.0005250889 | 9430792.4 | 0.1476754 | 1915.44 | 2198.68 | 0 | 9269.523 | 0.0009020434 | -0.000136263 | 0.0006295174 | 10679803.9 | 0.1588224 | 2145.65 | 4199.98 | 0 | 9076.039 | 0.0009120118 | -0.0001530259 | 0.00060596 | 11119659.7 | 0.1919081 | 1557.22 | 6199.44 | 0 | 6545.095 | 0.0006755217 | -0.0001013026 | 0.0004729165 | 10089195.0 | 0.1675869
2337.36 | 1199.86 | 0 | 5287.649 | 0.0006911248 | -8.08552e-05 | 0.0005294143 | 9421383.8 | 0.1479266 | 1916.44 | 2201.43 | 0 | 9334.018 | 0.0009280619 | -0.0001419036 | 0.0006442547 | 10648712.5 | 0.1595931 | 2146.65 | 4199.06 | 0 | 9124.424 | 0.0009119478 | -0.0001483303 | 0.0006152872 | 11197627.2 | 0.194772 | 1558.22 | 6201.28 | 0 | 6625.699 | 0.0006751332 | -0.0001031793 | 0.0004687747 | 9990863.2 | 0.1652224
2338.36 | 1199.86 | 0 | 5368.253 | 0.0006882668 | -8.367681e-05 | 0.0005209132 | 9413826.9 | 0.1477769 | 1917.44 | 2200.51 | 0 | 9414.622 | 0.000930723 | -0.0001428432 | 0.0006450366 | 10686154.2 | 0.1580538 | 2147.65 | 4199.98 | 0 | 9237.247 | 0.0009228532 | -0.0001520889 | 0.0006186754 | 11271691.5 | 0.1975488 | 1559.22 | 6200.36 | 0 | 6641.808 | 0.0006997738 | -0.0001078696 | 0.0004840347 | 10064098.6 | 0.1665965
2339.35 | 1199.86 | 0 | 5368.253 | 0.0007033987 | -8.08552e-05 | 0.0005416883 | 9387569.3 | 0.1505597 | 1918.44 | 2199.59 | 0 | 9430.732 | 0.0009192491 | -0.0001381423 | 0.0006429645 | 10662651.2 | 0.1552434 | 2148.64 | 4199.98 | 0 | 9350.069 | 0.0009335763 | -0.0001530259 | 0.0006275245 | 11340879.7 | 0.1998965 | 1560.22 | 6199.44 | 0 | 6690.194 | 0.0006874285 | -0.0001022422 | 0.000482944 | 10104533.2 | 0.1660999
2340.35 | 1199.86 | 0 | 5416.58 | 0.0007128647 | -8.837773e-05 | 0.0005361093 | 9299102.0 | 0.1494394 | 1919.44 | 2201.43 | 0 | 9479.117 | 0.0009258478 | -0.0001390846 | 0.0006476786 | 10708691.6 | 0.1574996 | 2149.64 | 4199.06 | 0 | 9446.841 | 0.0009473702 | -0.0001567819 | 0.0006338065 | 11450036.2 | 0.2028275 | 1561.22 | 6200.36 | 0 | 6690.194 | 0.0006939918 | -0.0001059929 | 0.0004820059 | 10035451.2 | 0.1658122
2341.35 | 1198.94 | 0 | 5464.966 | 0.0007086075 | -8.649842e-05 | 0.0005356106 | 9285291.2 | 0.1499533 | 1920.44 | 2199.59 | 0 | 9527.445 | 0.0009257838 | -0.0001419036 | 0.0006419767 | 10702278.8 | 0.1578485 | 2150.64 | 4199.98 | 0 | 9495.168 | 0.000944439 | -0.0001577215 | 0.0006289959 | 11527221.1 | 0.2036892 | 1562.22 | 6200.36 | 0 | 6722.412 | 0.0006938497 | -0.0001059929 | 0.0004818639 | 9999837.3 | 0.1650766
2342.35 | 1199.86 | 0 | 5497.184 | 0.0007209621 | -8.837773e-05 | 0.0005442066 | 9255535.3 | 0.1492263 | 1921.44 | 2199.59 | 0 | 9591.94 | 0.0009296927 | -0.0001409639 | 0.0006477649 | 10672904.1 | 0.1577994 | 2151.64 | 4200.9 | 0 | 9624.158 | 0.0009466383 | -0.0001549026 | 0.0006368332 | 11556188.2 | 0.2060805 | 1563.22 | 6200.36 | 0 | 6786.907 | 0.000707388 | -0.0001106833 | 0.0004860215 | 9955005.7 | 0.1672235
2343.35 | 1198.94 | 0 | 5545.57 | 0.0007168043 | -8.932003e-05 | 0.0005381642 | 9302394.1 | 0.1483348 | 1922.44 | 2200.51 | 0 | 9624.158 | 0.0009530192 | -0.0001447225 | 0.0006635742 | 10647245.9 | 0.1583339 | 2152.64 | 4199.06 | 0 | 9672.485 | 0.0009605129 | -0.0001596008 | 0.0006413113 | 11619842.1 | 0.2060262 | 1564.22 | 6200.36 | 0 | 6867.511 | 0.0006976519 | -0.0001088092 | 0.0004800335 | 9856863.1 | 0.1655728
2344.35 | 1199.86 | 0 | 5561.679 | 0.0007123909 | -8.743807e-05 | 0.0005375148 | 9296034.4 | 0.1485403 | 1923.44 | 2200.51 | 0 | 9640.325 | 0.0009636548 | -0.0001466018 | 0.0006704511 | 10723006.4 | 0.1585278 | 2153.64 | 4199.98 | 0 | 9753.089 | 0.0009604891 | -0.0001614775 | 0.0006375342 | 11740480.8 | 0.2061359 | 1565.22 | 6201.28 | 0 | 6899.729 | 0.0007193376 | -0.0001106833 | 0.0004979711 | 9888699.2 | 0.1664497
2345.35 | 1200.78 | 0 | 5610.065 | 0.0007235805 | -9.119933e-05 | 0.0005411818 | 9306837.1 | 0.1492762 | 1924.44 | 2199.59 | 0 | 9720.871 | 0.0009483003 | -0.0001428432 | 0.0006626138 | 10711770.5 | 0.1601751 | 2154.64 | 4199.98 | 0 | 9849.861 | 0.0009712335 | -0.0001596008 | 0.0006520318 | 11767877.3 | 0.2085973 | 1566.22 | 6199.44 | 0 | 6948.115 | 0.0007166218 | -0.0001088092 | 0.0004990033 | 9892807.0 | 0.1661963
2346.35 | 1199.86 | 0 | 5690.669 | 0.0007344291 | -8.837773e-05 | 0.0005576737 | 9385298.4 | 0.1505981 | 1925.44 | 2200.51 | 0 | 9753.148 | 0.000956445 | -0.0001456622 | 0.0006651206 | 10649743.7 | 0.1596047 | 2155.64 | 4200.9 | 0 | 9882.079 | 0.0009864388 | -0.0001661731 | 0.0006540926 | 11837305.4 | 0.2100772 | 1567.22 | 6199.44 | 0 | 6980.333 | 0.0007162808 | -0.0001106833 | 0.0004949143 | 9849700.8 | 0.165163
2347.35 | 1199.86 | 0 | 5706.778 | 0.0007342255 | -9.119933e-05 | 0.0005518268 | 9466587.2 | 0.1523615 | 1926.44 | 2199.59 | 0 | 9801.534 | 0.0009505635 | -0.0001437829 | 0.0006629978 | 10696744.6 | 0.1588308 | 2156.64 | 4199.98 | 0 | 9978.792 | 0.0009835263 | -0.0001671128 | 0.0006493008 | 11883710.7 | 0.209113 | 1568.22 | 6199.44 | 0 | 7012.61 | 0.0007231991 | -0.0001116229 | 0.0004999533 | 9797699.4 | 0.164307
2348.35 | 1198.03 | 0 | 5722.887 | 0.0007478279 | -9.119933e-05 | 0.0005654292 | 9448347.8 | 0.153356 | 1927.44 | 2198.68 | 0 | 9849.861 | 0.0009628968 | -0.0001456622 | 0.0006715725 | 10764199.4 | 0.1607835 | 2157.64 | 4200.9 | 0 | 10059.4 | 0.0009873311 | -0.0001652334 | 0.0006568642 | 11899941.2 | 0.2090271 | 1569.22 | 6201.28 | 0 | 7060.938 | 0.0007269305 | -0.0001088092 | 0.000509312 | 9868786.7 | 0.1645244
2349.35 | 1199.86 | 0 | 5771.273 | 0.0007491892 | -8.932003e-05 | 0.0005705491 | 9508758.3 | 0.1540726 | 1928.44 | 2198.68 | 0 | 9898.247 | 0.0009735892 | -0.0001466018 | 0.0006803855 | 10762299.0 | 0.1623801 | 2158.64 | 4198.14 | 0 | 10107.78 | 0.0009913608 | -0.0001689894 | 0.0006533819 | 11984323.4 | 0.2098803 | 1570.22 | 6200.36 | 0 | 7109.323 | 0.0007281095 | -0.0001088092 | 0.000510491 | 9872098.7 | 0.1654647
2350.35 | 1200.78 | 0 | 5803.491 | 0.0007421855 | -9.119933e-05 | 0.0005597868 | 9611828.3 | 0.1544664 | 1929.44 | 2198.68 | 0 | 9962.742 | 0.0009816913 | -0.0001475441 | 0.000686603 | 10771973.7 | 0.1632107 | 2159.64 | 4200.9 | 0 | 10156.11 | 0.0009955066 | -0.0001708687 | 0.0006537691 | 12011770.3 | 0.2098528 | 1571.22 | 6200.36 | 0 | 7125.432 | 0.0007485735 | -0.0001134996 | 0.0005215743 | 10018535.2 | 0.1666945
2351.35 | 1199.86 | 0 | 5851.877 | 0.0007447899 | -9.025968e-05 | 0.0005642705 | 9614535.2 | 0.1555291 | 1930.44 | 2198.68 | 0 | 10011.07 | 0.0009760088 | -0.0001503631 | 0.0006752826 | 10774969.2 | 0.1642591 | 2160.64 | 4199.98 | 0 | 10236.71 | 0.0009981677 | -0.0001689894 | 0.0006601889 | 11950252.8 | 0.2086469 | 1572.22 | 6201.28 | 0 | 7173.818 | 0.000731919 | -0.0001134996 | 0.0005049199 | 10096077.8 | 0.1675301
2352.35 | 1200.78 | 0 | 5932.481 | 0.0007710024 | -9.308129e-05 | 0.0005848399 | 9675127.6 | 0.157771 | 1931.44 | 2199.59 | 0 | 10059.45 | 0.0009770718 | -0.0001494234 | 0.0006782249 | 10790290.0 | 0.1657472 | 2161.64 | 4200.9 | 0 | 10301.21 | 0.001021534 | -0.000172748 | 0.0006760383 | 12004187.9 | 0.2098422 | 1573.22 | 6199.44 | 0 | 7222.146 | 0.000741385 | -0.0001125599 | 0.0005162652 | 10115640.0 | 0.1676775
2353.35 | 1199.86 | 0 | 5964.699 | 0.000768192 | -9.402094e-05 | 0.0005801501 | 9723066.6 | 0.1582533 | 1932.43 | 2198.68 | 0 | 10123.95 | 0.0009781466 | -0.0001484838 | 0.000681179 | 10840335.0 | 0.1636288 | 2162.64 | 4199.06 | 0 | 10365.7 | 0.001013046 | -0.0001689894 | 0.0006750672 | 12033266.6 | 0.2091125 | 1574.22 | 6199.44 | 0 | 7254.422 | 0.0007482038 | -0.0001163132 | 0.0005155774 | 10147765.6 | 0.1684948
2354.35 | 1199.86 | 0 | 6045.303 | 0.0007804825 | -9.77822e-05 | 0.0005849181 | 9677265.0 | 0.1578511 | 1933.43 | 2200.51 | 0 | 10156.17 | 0.000993153 | -0.0001494234 | 0.0006943061 | 10882918.0 | 0.1632596 | 2163.64 | 4199.98 | 0 | 10446.31 | 0.001028187 | -0.000172748 | 0.0006826912 | 11964888.3 | 0.2077359 | 1575.22 | 6200.36 | 0 | 7318.917 | 0.0007532564 | -0.0001172502 | 0.0005187559 | 10214686.6 | 0.1685756
2355.35 | 1200.78 | 0 | 6109.798 | 0.0007802811 | -9.77822e-05 | 0.0005847167 | 9724233.0 | 0.1578726 | 1934.43 | 2199.59 | 0 | 10204.55 | 0.001002702 | -0.0001522451 | 0.0006982117 | 10869753.7 | 0.1622938 | 2164.64 | 4200.9 | 0 | 10510.8 | 0.001026677 | -0.000177441 | 0.0006717945 | 11986145.1 | 0.2081893 | 1576.22 | 6200.36 | 0 | 7367.245 | 0.0007615953 | -0.0001172502 | 0.0005270949 | 10123205.7 | 0.1675646
2356.35 | 1200.78 | 0 | 6174.293 | 0.0007774445 | -9.590025e-05 | 0.000585644 | 9787592.0 | 0.1596693 | 1935.43 | 2198.68 | 0 | 10236.77 | 0.001006571 | -0.0001560037 | 0.0006945632 | 10858119.9 | 0.1618148 | 2165.64 | 4199.98 | 0 | 10575.3 | 0.001027934 | -0.000173685 | 0.0006805636 | 12022747.9 | 0.2093643 | 1577.22 | 6200.36 | 0 | 7399.521 | 0.0007778447 | -0.0001181899 | 0.0005414649 | 10064640.7 | 0.1665435
2357.35 | 1199.86 | 0 | 6222.62 | 0.0007800489 | -9.49606e-05 | 0.0005901277 | 9772533.5 | 0.1596048 | 1936.43 | 2199.59 | 0 | 10268.99 | 0.001006428 | -0.0001531821 | 0.0007000644 | 10869554.2 | 0.1612053 | 2166.64 | 4199.06 | 0 | 10639.73 | 0.001037378 | -0.0001783807 | 0.000680617 | 11895539.1 | 0.2079362 | 1578.22 | 6199.44 | 0 | 7415.63 | 0.0007622605 | -0.0001181899 | 0.0005258808 | 10072162.3 | 0.167161
2358.35 | 1199.86 | 0 | 6287.115 | 0.0007992058 | -9.966151e-05 | 0.0005998828 | 9853149.0 | 0.1601131 | 1937.43 | 2200.51 | 0 | 10349.59 | 0.00100193 | -0.0001503631 | 0.0007012035 | 10870150.7 | 0.1621836 | 2167.64 | 4199.98 | 0 | 10688.12 | 0.001057982 | -0.0001802573 | 0.0006974673 | 11904730.3 | 0.2077678 | 1579.22 | 6198.52 | 0 | 7480.125 | 0.0007636171 | -0.0001200666 | 0.000523484 | 10043927.5 | 0.166624
2359.35 | 1199.86 | 0 | 6319.392 | 0.0008002901 | -9.966151e-05 | 0.0006009671 | 9886388.3 | 0.1596364 | 1938.43 | 2199.59 | 0 | 10381.87 | 0.001003014 | -0.0001531821 | 0.0006966499 | 10929902.4 | 0.1608099 | 2168.64 | 4199.98 | 0 | 10720.34 | 0.001045443 | -0.0001793203 | 0.0006868019 | 11888989.4 | 0.207867 | 1580.22 | 6199.44 | 0 | 7544.562 | 0.0007702774 | -0.0001172502 | 0.0005357769 | 9993741.8 | 0.1664762
2360.35 | 1200.78 | 0 | 6367.719 | 0.0008003421 | -0.0001034228 | 0.0005934966 | 9895057.8 | 0.1582904 | 1939.43 | 2199.59 | 0 | 10414.09 | 0.001012601 | -0.0001550614 | 0.000702478 | 10963381.5 | 0.1626091 | 2169.64 | 4199.06 | 0 | 10817.11 | 0.001049624 | -0.000181197 | 0.0006872297 | 11801778.6 | 0.207154 | 1581.22 | 6200.36 | 0 | 7560.729 | 0.0007756922 | -0.0001181899 | 0.0005393124 | 9992820.2 | 0.1664877
2361.35 | 1200.78 | 0 | 6416.105 | 0.0008071397 | -0.0001024831 | 0.0006021734 | 9961797.0 | 0.1585797 | 1940.43 | 2198.68 | 0 | 10446.37 | 0.00102885 | -0.0001560037 | 0.0007168428 | 10923751.2 | 0.1633994 | 2170.64 | 4200.9 | 0 | 10913.82 | 0.001059026 | -0.0001793203 | 0.000700385 | 11806567.8 | 0.2076351 | 1582.22 | 6200.36 | 0 | 7609.057 | 0.0007866996 | -0.0001191295 | 0.0005484405 | 9972707.1 | 0.1661964
2362.35 | 1200.78 | 0 | 6464.432 | 0.0008110866 | -0.0001015435 | 0.0006079996 | 10001294.9 | 0.1595418 | 1941.43 | 2198.68 | 0 | 10526.97 | 0.001030069 | -0.000157883 | 0.0007143034 | 10940077.1 | 0.1637314 | 2171.64 | 4199.06 | 0 | 10929.93 | 0.001061673 | -0.0001830763 | 0.0006955201 | 11825675.1 | 0.2091086 | 1583.22 | 6200.36 | 0 | 7657.443 | 0.0008056789 | -0.0001219432 | 0.0005617924 | 10041407.8 | 0.1656327
2363.35 | 1199.86 | 0 | 6545.037 | 0.0008179243 | -0.0001034228 | 0.0006110788 | 10027846.8 | 0.1581989 | 1942.43 | 2200.51 | 0 | 10575.3 | 0.001025928 | -0.0001531821 | 0.0007195641 | 10910400.3 | 0.1656321 | 2172.64 | 4200.9 | 0 | 10994.43 | 0.00106578 | -0.0001830763 | 0.0006996279 | 11756980.8 | 0.2064157 | 1584.22 | 6199.44 | 0 | 7705.77 | 0.0007903669 | -0.0001210036 | 0.0005483598 | 10101889.7 | 0.1660231
2364.35 | 1199.86 | 0 | 6593.422 | 0.0008301581 | -0.0001081263 | 0.0006139054 | 10100239.1 | 0.1591842 | 1943.43 | 2200.51 | 0 | 10639.79 | 0.001030881 | -0.0001531821 | 0.0007245172 | 10913834.6 | 0.1662319 | 2173.64 | 4199.06 | 0 | 11058.92 | 0.001079518 | -0.0001858926 | 0.0007077325 | 11712592.3 | 0.2058058 | 1585.21 | 6199.44 | 0 | 7738.047 | 0.0007955616 | -0.0001200666 | 0.0005554285 | 10104296.4 | 0.1667931
2365.35 | 1199.86 | 0 | 6641.808 | 0.000852419 | -0.0001081263 | 0.0006361663 | 10108900.1 | 0.1576455 | 1944.43 | 2200.51 | 0 | 10688.18 | 0.001032143 | -0.0001607019 | 0.0007107393 | 10971324.2 | 0.165847 | 2174.64 | 4199.98 | 0 | 11123.36 | 0.001068278 | -0.0001858926 | 0.000696493 | 11697554.2 | 0.2045422 | 1586.21 | 6201.28 | 0 | 7802.542 | 0.0008010119 | -0.0001238199 | 0.0005533721 | 10136318.0 | 0.1657624
2366.35 | 1198.94 | 0 | 6657.917 | 0.0008438953 | -0.0001053047 | 0.0006332858 | 10092734.3 | 0.1580258 | 1945.43 | 2199.59 | 0 | 10897.71 | 0.001052069 | -0.0001607019 | 0.0007306655 | 10957159.2 | 0.1660787 | 2175.64 | 4199.06 | 0 | 11139.53 | 0.001082079 | -0.0001858926 | 0.0007102942 | 11670344.6 | 0.2042697 | 1587.21 | 6200.36 | 0 | 7866.978 | 0.0008062633 | -0.0001228802 | 0.0005605029 | 10142733.5 | 0.1660385
2367.35 | 1200.78 | 0 | 6706.245 | 0.0008450578 | -0.0001053047 | 0.0006344483 | 10165088.0 | 0.1580673 | 1946.43 | 2201.43 | 0 | 11042.81 | 0.001074832 | -0.0001635235 | 0.000747785 | 10949891.7 | 0.1664687 | 2176.64 | 4199.06 | 0 | 11187.85 | 0.001084684 | -0.0001858926 | 0.0007128987 | 11658622.9 | 0.2040004 | 1588.21 | 6199.44 | 0 | 7915.364 | 0.0008239996 | -0.0001266335 | 0.0005707325 | 10132400.5 | 0.1659753
2368.35 | 1199.86 | 0 | 6786.849 | 0.0008366642 | -0.0001043624 | 0.0006279393 | 10206109.6 | 0.1588687 | 1947.43 | 2202.35 | 0 | 11139.53 | 0.00109088 | -0.0001682218 | 0.0007544365 | 10970156.6 | 0.1667259 | 2177.64 | 4200.9 | 0 | 11268.46 | 0.001092964 | -0.0001858926 | 0.0007211783 | 11763971.7 | 0.2018966 | 1589.21 | 6201.28 | 0 | 7899.255 | 0.0008348934 | -0.0001266335 | 0.0005816263 | 10170425.4 | 0.1675821
2369.35 | 1198.94 | 0 | 6835.234 | 0.0008544336 | -0.0001081263 | 0.0006381809 | 10237627.5 | 0.161017 | 1948.43 | 2199.59 | 0 | 11220.13 | 0.001082188 | -0.0001644632 | 0.0007532618 | 10945931.9 | 0.1667463 | 2178.64 | 4200.9 | 0 | 11332.95 | 0.001096988 | -0.0001849529 | 0.0007270826 | 11724967.8 | 0.2008246 | 1590.21 | 6200.36 | 0 | 7947.582 | 0.0008153717 | -0.0001275732 | 0.0005602253 | 10262996.6 | 0.168737
2370.34 | 1200.78 | 0 | 6867.453 | 0.0008572582 | -0.000109066 | 0.0006391262 | 10301470.2 | 0.1614224 | 1949.43 | 2199.59 | 0 | 11316.84 | 0.001095684 | -0.0001682218 | 0.0007592403 | 10885838.7 | 0.166496 | 2179.63 | 4200.9 | 0 | 11381.34 | 0.001117609 | -0.0001934072 | 0.0007307942 | 11787821.3 | 0.2009545 | 1591.21 | 6200.36 | 0 | 8028.186 | 0.0008247121 | -0.0001256965 | 0.0005733191 | 10290749.2 | 0.170009
2371.34 | 1199.86 | 0 | 6964.224 | 0.00085834 | -0.0001109453 | 0.0006364494 | 10349779.4 | 0.1626386 | 1950.43 | 2199.59 | 0 | 11381.34 | 0.001105128 | -0.0001672822 | 0.0007705642 | 10926091.1 | 0.1669174 | 2180.63 | 4199.98 | 0 | 11397.45 | 0.001103765 | -0.0001924675 | 0.0007188296 | 11798324.4 | 0.1979183 | 1592.21 | 6201.28 | 0 | 8205.562 | 0.0008445648 | -0.0001285102 | 0.0005875444 | 10312151.8 | 0.1700522
2372.34 | 1198.03 | 0 | 6980.333 | 0.0008666388 | -0.0001118849 | 0.0006428689 | 10329919.2 | 0.161018 | 1951.43 | 2200.51 | 0 | 11461.94 | 0.001117021 | -0.0001691641 | 0.000778693 | 10887566.0 | 0.1673715 | 2181.63 | 4199.98 | 0 | 11494.16 | 0.001111625 | -0.0001896486 | 0.0007323281 | 11717453.8 | 0.1979263 | 1593.21 | 6201.28 | 0 | 8366.77 | 0.0008550084 | -0.0001322635 | 0.0005904814 | 10334336.2 | 0.1696908
2373.34 | 1199.86 | 0 | 7028.661 | 0.0008719945 | -0.0001109453 | 0.0006501039 | 10397160.2 | 0.1617255 | 1952.43 | 2200.51 | 0 | 11574.82 | 0.001122291 | -0.0001738624 | 0.0007745667 | 10882067.1 | 0.1677859 | 2182.63 | 4200.9 | 0 | 11526.38 | 0.001107489 | -0.0001915279 | 0.0007244331 | 11716675.8 | 0.1974413 | 1594.21 | 6198.52 | 0 | 8560.196 | 0.0008678955 | -0.0001350772 | 0.0005977411 | 10278219.5 | 0.1704559
2374.34 | 1200.78 | 0 | 7077.047 | 0.0008593509 | -0.0001118849 | 0.000635581 | 10409378.6 | 0.1609096 | 1953.43 | 2200.51 | 0 | 11574.82 | 0.001123535 | -0.000174802 | 0.0007739305 | 10857304.4 | 0.1673688 | 2183.63 | 4199.98 | 0 | 11590.87 | 0.001118458 | -0.0001952838 | 0.0007278906 | 11736062.2 | 0.1969415 | 1595.21 | 6199.44 | 0 | 8689.186 | 0.0008950716 | -0.0001416468 | 0.000611778 | 10321593.0 | 0.1701182
2375.34 | 1200.78 | 0 | 7109.265 | 0.0008676946 | -0.0001109453 | 0.000645804 | 10341067.4 | 0.1592307 | 1954.43 | 2200.51 | 0 | 11574.82 | 0.001119441 | -0.0001719831 | 0.0007754746 | 10869391.6 | 0.1666597 | 2184.63 | 4199.06 | 0 | 11623.15 | 0.001123951 | -0.0001943468 | 0.0007352575 | 11670029.4 | 0.1972365 | 1596.21 | 6199.44 | 0 | 8753.622 | 0.0008850751 | -0.0001369538 | 0.0006111674 | 10355598.9 | 0.1693153
2376.34 | 1199.86 | 0 | 7173.76 | 0.0008841831 | -0.0001128272 | 0.0006585286 | 10367953.7 | 0.159215 | 1955.43 | 2199.59 | 0 | 11607.04 | 0.001116531 | -0.0001719831 | 0.0007725647 | 10867128.2 | 0.1667523 | 2185.63 | 4200.9 | 0 | 11687.59 | 0.001141782 | -0.0001962235 | 0.0007493353 | 11714516.0 | 0.2001774 | 1597.21 | 6200.36 | 0 | 8818.117 | 0.0008970721 | -0.0001407072 | 0.0006156578 | 10322158.9 | 0.1689145
2377.34 | 1198.94 | 0 | 7238.255 | 0.000888208 | -0.0001156489 | 0.0006569103 | 10419313.7 | 0.1579448 | 1956.43 | 2200.51 | 0 | 11655.43 | 0.00111771 | -0.0001738624 | 0.0007699851 | 10894181.7 | 0.1673864 | 2186.63 | 4199.98 | 0 | 11703.75 | 0.001127938 | -0.0001952838 | 0.0007373706 | 11776809.7 | 0.1998183 | 1598.21 | 6200.36 | 0 | 8914.83 | 0.0009066564 | -0.0001425838 | 0.0006214887 | 10406794.7 | 0.1702733
2378.34 | 1200.78 | 0 | 7270.473 | 0.0008961705 | -0.0001156489 | 0.0006648728 | 10365668.7 | 0.1559726 | 1957.43 | 2200.51 | 0 | 11719.86 | 0.001134016 | -0.0001719831 | 0.00079005 | 10899346.6 | 0.1684311 | 2187.63 | 4201.81 | 0 | 11768.19 | 0.001129179 | -0.0001952838 | 0.0007386112 | 11739584.0 | 0.2000826 | 1599.21 | 6200.36 | 0 | 8995.435 | 0.0009114058 | -0.0001425838 | 0.0006262382 | 10436477.9 | 0.1701951
2379.34 | 1199.86 | 0 | 7302.75 | 0.0009058401 | -0.0001156489 | 0.0006745424 | 10377479.6 | 0.1563156 | 1958.43 | 2199.59 | 0 | 11768.25 | 0.001137946 | -0.000174802 | 0.0007883423 | 10899216.0 | 0.1696182 | 2188.63 | 4199.98 | 0 | 11816.58 | 0.001147048 | -0.0001962235 | 0.0007546007 | 11763592.4 | 0.1982114 | 1600.21 | 6198.52 | 0 | 9092.206 | 0.0009194652 | -0.0001435208 | 0.0006324235 | 10427998.6 | 0.1704421
2380.34 | 1200.78 | 0 | 7399.463 | 0.0008974251 | -0.0001156489 | 0.0006661274 | 10380911.0 | 0.155304 | 1959.43 | 2200.51 | 0 | 11800.47 | 0.001148859 | -0.0001738624 | 0.0008011343 | 10856589.5 | 0.169525 | 2189.63 | 4199.06 | 0 | 11881.07 | 0.001144294 | -0.0001971631 | 0.0007499677 | 11757765.4 | 0.196228 | 1601.21 | 6200.36 | 0 | 9011.602 | 0.0009388473 | -0.0001463345 | 0.0006461783 | 10439406.6 | 0.1728057
2381.34 | 1199.86 | 0 | 7415.572 | 0.0008917687 | -0.0001194101 | 0.0006529485 | 10351598.3 | 0.1542624 | 1960.43 | 2199.59 | 0 | 11864.96 | 0.001156978 | -0.000176684 | 0.0008036097 | 10836714.4 | 0.1703098 | 2190.63 | 4199.06 | 0 | 11913.29 | 0.001141285 | -0.0001999795 | 0.0007413257 | 11726882.7 | 0.1973722 | 1602.21 | 6201.28 | 0 | 8979.325 | 0.0009264762 | -0.0001444605 | 0.0006375552 | 10462428.4 | 0.1731886
2382.34 | 1198.94 | 0 | 7480.067 | 0.0009138094 | -0.0001175308 | 0.0006787478 | 10375172.9 | 0.1535575 | 1961.43 | 2200.51 | 0 | 11897.24 | 0.001140146 | -0.000174802 | 0.0007905416 | 10842188.2 | 0.1719253 | 2191.63 | 4199.06 | 0 | 11993.89 | 0.001167497 | -0.0002009191 | 0.000765659 | 11810221.3 | 0.1965224 | 1603.21 | 6199.44 | 0 | 8995.435 | 0.0009180851 | -0.0001435208 | 0.0006310434 | 10428445.6 | 0.173123
2383.34 | 1199.86 | 0 | 7512.285 | 0.0009148938 | -0.0001194101 | 0.0006760736 | 10372424.1 | 0.1519187 | 1962.43 | 2198.68 | 0 | 11945.57 | 0.001141225 | -0.0001757417 | 0.0007897419 | 10841370.0 | 0.1727556 | 2192.63 | 4199.06 | 0 | 11993.89 | 0.001150907 | -0.0002009191 | 0.0007490685 | 11881451.0 | 0.1972052 | 1604.21 | 6200.36 | 0 | 8963.216 | 0.0009140174 | -0.0001425838 | 0.0006288498 | 10446635.8 | 0.1739865
2384.34 | 1200.78 | 0 | 7592.889 | 0.0009273832 | -0.0001203498 | 0.0006866837 | 10327624.0 | 0.1509257 | 1963.42 | 2201.43 | 0 | 11977.84 | 0.00114395 | -0.000176684 | 0.0007905824 | 10841259.8 | 0.1721909 | 2193.63 | 4199.06 | 0 | 12058.39 | 0.001150921 | -0.0002018588 | 0.0007472033 | 11843592.9 | 0.1969705 | 1605.21 | 6200.36 | 0 | 8979.325 | 0.0009265756 | -0.0001435208 | 0.000639534 | 10507573.1 | 0.1762689
2385.34 | 1201.7 | 0 | 7625.166 | 0.0009299923 | -0.0001194101 | 0.0006911721 | 10381357.0 | 0.1518967 | 1964.42 | 2199.59 | 0 | 12010.06 | 0.001164592 | -0.0001823219 | 0.0007999481 | 10872389.6 | 0.1732098 | 2194.63 | 4199.06 | 0 | 12122.88 | 0.001162918 | -0.0002027984 | 0.000757321 | 11826079.9 | 0.1984833 | 1606.21 | 6200.36 | 0 | 8947.107 | 0.0009209003 | -0.0001425838 | 0.0006357327 | 10609817.9 | 0.1770437
2386.34 | 1199.86 | 0 | 7705.77 | 0.0009270349 | -0.0001203498 | 0.0006863354 | 10408049.0 | 0.1542893 | 1965.42 | 2199.59 | 0 | 12042.28 | 0.001176831 | -0.0001813823 | 0.000814066 | 10862765.5 | 0.1735176 | 2195.63 | 4202.73 | 0 | 12171.27 | 0.001171257 | -0.0002046751 | 0.0007619065 | 11856532.9 | 0.2003326 | 1607.21 | 6200.36 | 0 | 9011.602 | 0.0009305272 | -0.0001453975 | 0.0006397322 | 10667924.0 | 0.1775382
2387.34 | 1199.86 | 0 | 7737.988 | 0.0009269923 | -0.0001203498 | 0.0006862928 | 10385494.0 | 0.1542882 | 1966.42 | 2200.51 | 0 | 12106.77 | 0.001173994 | -0.0001813823 | 0.0008112294 | 10818384.7 | 0.172917 | 2196.63 | 4199.98 | 0 | 12219.6 | 0.001162906 | -0.0002027984 | 0.000757309 | 11801923.6 | 0.1999372 | 1608.21 | 6201.28 | 0 | 9140.534 | 0.000917893 | -0.0001425838 | 0.0006327254 | 10697546.8 | 0.1765683
2388.34 | 1198.94 | 0 | 7802.483 | 0.0009434974 | -0.0001222317 | 0.0006990339 | 10366340.8 | 0.1545455 | 1967.42 | 2200.51 | 0 | 12122.88 | 0.001166896 | -0.0001832642 | 0.0008003671 | 10802634.4 | 0.1735327 | 2197.63 | 4200.9 | 0 | 12284.09 | 0.001190449 | -0.0002046751 | 0.0007810989 | 11828053.1 | 0.2017692 | 1609.21 | 6198.52 | 0 | 9205.028 | 0.0009367516 | -0.0001463345 | 0.0006440826 | 10669697.4 | 0.176363
2389.34 | 1200.78 | 0 | 7850.869 | 0.0009503943 | -0.0001250507 | 0.000700293 | 10359774.4 | 0.1555654 | 1968.42 | 2198.68 | 0 | 12187.38 | 0.001168153 | -0.0001795029 | 0.0008091467 | 10887004.8 | 0.1730236 | 2198.63 | 4199.98 | 0 | 12300.2 | 0.001186351 | -0.0002065544 | 0.0007732418 | 11807472.7 | 0.2024244 | 1610.21 | 6199.44 | 0 | 9350.127 | 0.0009446475 | -0.0001482138 | 0.0006482199 | 10703150.7 | 0.1765086
2390.34 | 1199.86 | 0 | 7883.087 | 0.0009516776 | -0.0001250507 | 0.0007015762 | 10431346.2 | 0.1564109 | 1969.42 | 2198.68 | 0 | 12251.87 | 0.001173503 | -0.0001804426 | 0.0008126183 | 10895027.3 | 0.1720951 | 2199.63 | 4199.06 | 0 | 12380.8 | 0.001186144 | -0.0002065544 | 0.0007730356 | 11816095.6 | 0.2032982 | 1611.21 | 6199.44 | 0 | 9414.622 | 0.000958103 | -0.0001491508 | 0.0006598014 | 10711186.5 | 0.1759208
2391.34 | 1199.86 | 0 | 7915.305 | 0.0009557287 | -0.000124111 | 0.0007075066 | 10410403.3 | 0.15674 | 1970.42 | 2200.51 | 0 | 12284.09 | 0.001191294 | -0.0001851435 | 0.0008210073 | 10938442.8 | 0.1753933 | 2200.63 | 4199.98 | 0 | 12413.08 | 0.00118456 | -0.000207494 | 0.0007695722 | 11942703.5 | 0.2063437 | 1612.21 | 6200.36 | 0 | 9479.117 | 0.0009645809 | -0.0001510275 | 0.0006625259 | 10762360.0 | 0.1756877
2392.34 | 1200.78 | 0 | 8012.077 | 0.0009541752 | -0.000124111 | 0.0007059532 | 10420865.9 | 0.1562874 | 1971.42 | 2199.59 | 0 | 12348.59 | 0.001200623 | -0.0001842039 | 0.0008322152 | 10992960.9 | 0.17743 | 2201.63 | 4199.98 | 0 | 12461.41 | 0.001192999 | -0.000207494 | 0.0007780107 | 11952993.2 | 0.2065193 | 1613.21 | 6200.36 | 0 | 9575.831 | 0.0009809438 | -0.0001529041 | 0.0006751356 | 10787852.2 | 0.1747066
2393.34 | 1200.78 | 0 | 8044.295 | 0.0009540497 | -0.000125993 | 0.0007020637 | 10406711.9 | 0.155194 | 1972.42 | 2200.51 | 0 | 12364.7 | 0.001199176 | -0.0001851435 | 0.0008288892 | 11026928.0 | 0.1763868 | 2202.63 | 4201.81 | 0 | 12558.12 | 0.001188462 | -0.0002065544 | 0.0007753533 | 11934405.3 | 0.2061686 | 1614.21 | 6197.6 | 0 | 9640.325 | 0.0009682624 | -0.0001529041 | 0.0006624541 | 10773488.0 | 0.1758182
2394.34 | 1199.86 | 0 | 8092.681 | 0.000970659 | -0.0001297542 | 0.0007111505 | 10419164.3 | 0.1545895 | 1973.42 | 2200.51 | 0 | 12445.3 | 0.001196202 | -0.0001842039 | 0.0008277945 | 10996888.7 | 0.178673 | 2203.63 | 4199.06 | 0 | 12574.29 | 0.001206374 | -0.0002103104 | 0.0007857529 | 11907272.0 | 0.2057329 | 1615.21 | 6198.52 | 0 | 9688.653 | 0.0009762036 | -0.0001529041 | 0.0006703953 | 10668246.4 | 0.1745316
2395.34 | 1199.86 | 0 | 8141.008 | 0.0009760312 | -0.0001278723 | 0.0007202866 | 10405381.6 | 0.1537094 | 1974.42 | 2199.59 | 0 | 12445.3 | 0.001196003 | -0.0001832642 | 0.0008294749 | 11072390.8 | 0.1786439 | 2204.63 | 4199.06 | 0 | 12622.62 | 0.001199332 | -0.0002093707 | 0.0007805906 | 12007859.1 | 0.2048542 | 1616.2 | 6200.36 | 0 | 9801.534 | 0.0009854847 | -0.0001566575 | 0.0006721697 | 10697879.4 | 0.1767079
2396.34 | 1198.94 | 0 | 8205.503 | 0.0009786142 | -0.0001278723 | 0.0007228697 | 10453910.7 | 0.1532316 | 1975.42 | 2200.51 | 0 | 12525.9 | 0.001199808 | -0.0001870228 | 0.0008257624 | 11030397.9 | 0.1793172 | 2205.63 | 4200.9 | 0 | 12654.89 | 0.001209118 | -0.0002093707 | 0.0007903762 | 11958891.0 | 0.2062295 | 1617.2 | 6198.52 | 0 | 9833.752 | 0.0009964139 | -0.0001566575 | 0.000683099 | 10726640.9 | 0.1763882
2397.34 | 1201.7 | 0 | 8237.721 | 0.0009923942 | -0.0001288119 | 0.0007347703 | 10488001.6 | 0.1542362 | 1976.42 | 2199.59 | 0 | 12606.51 | 0.001220485 | -0.0001889021 | 0.0008426807 | 11017813.3 | 0.1791627 | 2206.63 | 4199.98 | 0 | 12703.22 | 0.001215932 | -0.0002131267 | 0.0007896784 | 11990596.8 | 0.2086288 | 1618.2 | 6199.44 | 0 | 9914.356 | 0.001007345 | -0.0001557204 | 0.0006959045 | 10697172.2 | 0.17429
2398.34 | 1199.86 | 0 | 8286.107 | 0.0009811759 | -0.0001288119 | 0.000723552 | 10555116.9 | 0.1557439 | 1977.42 | 2199.59 | 0 | 12638.78 | 0.001227188 | -0.0001907841 | 0.0008456197 | 10939417.1 | 0.1782966 | 2207.63 | 4200.9 | 0 | 12783.82 | 0.001219919 | -0.00021125 | 0.0007974188 | 12011007.2 | 0.2076207 | 1619.2 | 6200.36 | 0 | 9930.465 | 0.001023616 | -0.0001613478 | 0.0007009206 | 10718210.4 | 0.1742461
2399.34 | 1200.78 | 0 | 8366.711 | 0.0009879308 | -0.0001288119 | 0.0007303069 | 10534498.8 | 0.1560806 | 1978.42 | 2199.59 | 0 | 12735.5 | 0.001232314 | -0.0001898444 | 0.0008526249 | 10973287.1 | 0.1801167 | 2208.63 | 4199.98 | 0 | 12832.21 | 0.001223949 | -0.000215006 | 0.0007939366 | 11980966.2 | 0.2084971 | 1620.2 | 6199.44 | 0 | 9962.742 | 0.001004232 | -0.0001585341 | 0.0006871635 | 10745790.5 | 0.1751772
2400.34 | 1200.78 | 0 | 8382.82 | 0.001008677 | -0.0001325732 | 0.0007435301 | 10575406.4 | 0.157753 | 1979.42 | 2199.59 | 0 | 12783.88 | 0.001220996 | -0.0001879651 | 0.0008450658 | 10993079.4 | 0.1821773 | 2209.63 | 4200.9 | 0 | 12880.54 | 0.001241801 | -0.0002168853 | 0.0008080303 | 11922747.9 | 0.2101048 | 1621.2 | 6199.44 | 0 | 10011.07 | 0.001015223 | -0.0001594738 | 0.000696275 | 10731852.4 | 0.1753405
2401.33 | 1199.86 | 0 | 8431.206 | 0.001005762 | -0.0001325732 | 0.0007406154 | 10635280.8 | 0.1574331 | 1980.42 | 2200.51 | 0 | 12848.32 | 0.001227756 | -0.0001917237 | 0.0008443083 | 11023965.4 | 0.1834012 | 2210.63 | 4199.06 | 0 | 12896.71 | 0.001225289 | -0.0002178249 | 0.0007896386 | 11941261.0 | 0.2102705 | 1622.2 | 6201.28 | 0 | 10027.18 | 0.001016444 | -0.0001594738 | 0.0006974967 | 10865229.8 | 0.1762101
2402.33 | 1200.78 | 0 | 8463.424 | 0.001007062 | -0.0001316362 | 0.0007437892 | 10697716.9 | 0.1571369 | 1981.42 | 2199.59 | 0 | 12928.92 | 0.00123872 | -0.0001907841 | 0.0008571522 | 11054310.7 | 0.1849825 | 2211.62 | 4199.98 | 0 | 12945.03 | 0.001232003 | -0.000215006 | 0.0008019913 | 11869935.7 | 0.2095358 | 1623.2 | 6199.44 | 0 | 10075.56 | 0.001009519 | -0.0001604108 | 0.0006886971 | 10865053.6 | 0.1765518
2403.33 | 1199.86 | 0 | 8527.919 | 0.001015164 | -0.0001325732 | 0.0007500173 | 10728879.6 | 0.157958 | 1982.42 | 2199.59 | 0 | 13009.53 | 0.001254806 | -0.000195485 | 0.0008638364 | 11102395.4 | 0.1860402 | 2212.62 | 4200.9 | 0 | 13009.53 | 0.001234669 | -0.0002178249 | 0.0007990193 | 11855245.9 | 0.2106749 | 1624.2 | 6199.44 | 0 | 10107.78 | 0.0010231 | -0.0001613478 | 0.0007004041 | 10904394.6 | 0.1754769
2404.33 | 1199.86 | 0 | 8544.028 | 0.001008281 | -0.0001353948 | 0.0007374912 | 10754535.0 | 0.1579975 | 1983.42 | 2201.43 | 0 | 13025.7 | 0.001263072 | -0.000198304 | 0.000866464 | 11056125.3 | 0.1864813 | 2213.62 | 4199.06 | 0 | 13057.91 | 0.001242909 | -0.0002178249 | 0.0008072587 | 11874058.7 | 0.2110077 | 1625.2 | 6198.52 | 0 | 10156.17 | 0.001033991 | -0.0001613478 | 0.0007112954 | 10937500.7 | 0.1765919
2405.33 | 1201.7 | 0 | 8656.909 | 0.001016236 | -0.0001316362 | 0.0007529636 | 10722529.3 | 0.1587584 | 1984.42 | 2199.59 | 0 | 13074.02 | 0.001264234 | -0.0001973643 | 0.0008695058 | 11103080.5 | 0.1885829 | 2214.62 | 4200.9 | 0 | 13122.35 | 0.001244149 | -0.0002168853 | 0.0008103786 | 11768160.0 | 0.2099499 | 1626.2 | 6200.36 | 0 | 10123.95 | 0.001027371 | -0.0001660408 | 0.0006952894 | 10970553.3 | 0.1778179
2406.33 | 1198.94 | 0 | 8769.732 | 0.001039638 | -0.0001353948 | 0.0007688485 | 10733437.0 | 0.1583306 | 1985.42 | 2199.59 | 0 | 13122.41 | 0.001258369 | -0.0001973643 | 0.0008636409 | 11106861.0 | 0.1890799 | 2215.62 | 4200.9 | 0 | 13170.74 | 0.001259333 | -0.0002206412 | 0.0008180506 | 11698987.9 | 0.208033 | 1627.2 | 6200.36 | 0 | 10172.28 | 0.00102434 | -0.0001613478 | 0.0007016447 | 10860097.3 | 0.1768769
2407.33 | 1199.86 | 0 | 8834.226 | 0.001045072 | -0.0001382164 | 0.000768639 | 10789951.9 | 0.1599872 | 1986.42 | 2198.68 | 0 | 13235.23 | 0.001260971 | -0.0001964247 | 0.0008681221 | 11100657.4 | 0.1889553 | 2216.62 | 4198.14 | 0 | 13186.84 | 0.001246732 | -0.0002187646 | 0.000809203 | 11764170.2 | 0.2081415 | 1628.2 | 6201.28 | 0 | 10220.66 | 0.001030856 | -0.0001632244 | 0.0007044071 | 10804630.2 | 0.1775143
2408.33 | 1199.86 | 0 | 8914.83 | 0.001059832 | -0.0001400984 | 0.0007796352 | 10837363.6 | 0.1598322 | 1987.42 | 2199.59 | 0 | 13251.34 | 0.001266287 | -0.000198304 | 0.0008696789 | 11168075.6 | 0.1904629 | 2217.62 | 4199.06 | 0 | 13235.23 | 0.001247994 | -0.0002187646 | 0.0008104649 | 11695294.6 | 0.2078011 | 1629.2 | 6200.36 | 0 | 10268.99 | 0.001039278 | -0.0001641641 | 0.0007109497 | 10778838.7 | 0.1790649
2409.33 | 1198.94 | 0 | 8995.435 | 0.001063918 | -0.0001400984 | 0.0007837217 | 10856805.1 | 0.1607639 | 1988.42 | 2199.59 | 0 | 13348.11 | 0.001288268 | -0.0002011256 | 0.0008860172 | 11194567.9 | 0.1909521 | 2218.62 | 4202.73 | 0 | 13299.73 | 0.001254787 | -0.0002206412 | 0.0008135044 | 11740811.9 | 0.2091947 | 1630.2 | 6199.44 | 0 | 10333.49 | 0.001040419 | -0.0001660408 | 0.0007083374 | 10764282.8 | 0.1792219
2410.33 | 1201.7 | 0 | 9076.039 | 0.001054199 | -0.00014292 | 0.0007683589 | 10879450.7 | 0.160643 | 1989.42 | 2200.51 | 0 | 13412.55 | 0.001290851 | -0.0002020652 | 0.0008867209 | 11244170.9 | 0.1932821 | 2219.62 | 4200.9 | 0 | 13348.05 | 0.001270087 | -0.0002253369 | 0.0008194131 | 11813109.6 | 0.2109184 | 1631.2 | 6199.44 | 0 | 10365.76 | 0.001030664 | -0.0001651011 | 0.0007004617 | 10669319.5 | 0.1765764
2411.33 | 1199.86 | 0 | 9156.643 | 0.001071893 | -0.0001447993 | 0.0007822939 | 10865875.1 | 0.1603764 | 1990.42 | 2199.59 | 0 | 13460.93 | 0.001296124 | -0.0002011256 | 0.000893873 | 11258495.9 | 0.195019 | 2220.62 | 4200.9 | 0 | 13412.55 | 0.001272653 | -0.0002253369 | 0.0008219796 | 11764446.9 | 0.2107226 | 1632.2 | 6202.2 | 0 | 10381.87 | 0.001041598 | -0.0001660408 | 0.0007095164 | 10618886.0 | 0.1758913
2412.33 | 1199.86 | 0 | 9269.465 | 0.001089676 | -0.0001447993 | 0.0008000775 | 10871173.8 | 0.1606229 | 1991.42 | 2201.43 | 0 | 13541.54 | 0.001296017 | -0.0002011256 | 0.0008937663 | 11234465.6 | 0.1967504 | 2221.62 | 4198.14 | 0 | 13460.93 | 0.001287638 | -0.0002281558 | 0.0008313267 | 11725142.2 | 0.2125102 | 1633.2 | 6200.36 | 0 | 10446.37 | 0.001047131 | -0.0001641641 | 0.0007188029 | 10556538.7 | 0.176137
2413.33 | 1199.86 | 0 | 9333.96 | 0.001096353 | -0.0001476209 | 0.000801111 | 10904533.5 | 0.1605513 | 1992.42 | 2198.68 | 0 | 13557.65 | 0.001297223 | -0.0002020652 | 0.0008930921 | 11275329.2 | 0.1987713 | 2222.62 | 4199.98 | 0 | 13557.65 | 0.001283433 | -0.0002281558 | 0.0008271215 | 11816230.3 | 0.2143886 | 1634.2 | 6199.44 | 0 | 10478.58 | 0.00104689 | -0.0001669804 | 0.0007129288 | 10647476.0 | 0.1750515
2414.33 | 1200.78 | 0 | 9414.564 | 0.001103008 | -0.0001495029 | 0.0008040026 | 10939454.0 | 0.1611496 | 1993.42 | 2200.51 | 0 | 13654.36 | 0.001294244 | -0.0002039445 | 0.0008863548 | 11298863.1 | 0.2004072 | 2223.62 | 4201.81 | 0 | 13589.86 | 0.001294429 | -0.0002290955 | 0.0008362377 | 11761865.8 | 0.2134967 | 1635.2 | 6199.44 | 0 | 10510.8 | 0.001059045 | -0.0001679174 | 0.0007232105 | 10635406.0 | 0.1746582
2415.33 | 1201.7 | 0 | 9511.277 | 0.001089257 | -0.0001447993 | 0.000799658 | 10969838.9 | 0.161162 | 1994.42 | 2201.43 | 0 | 13686.64 | 0.001314786 | -0.0002077058 | 0.0008993743 | 11329313.4 | 0.2004742 | 2224.62 | 4199.98 | 0 | 13654.36 | 0.001287382 | -0.0002281558 | 0.0008310706 | 11732892.4 | 0.2126334 | 1636.2 | 6199.44 | 0 | 10543.08 | 0.001065964 | -0.0001697941 | 0.0007263754 | 10686987.9 | 0.1752401
2416.33 | 1200.78 | 0 | 9575.772 | 0.001101452 | -0.0001485632 | 0.000804326 | 10996344.8 | 0.1620931 | 1995.41 | 2200.51 | 0 | 13783.35 | 0.001321519 | -0.0002086454 | 0.0009042285 | 11388023.0 | 0.2005558 | 2225.62 | 4201.81 | 0 | 13751.07 | 0.001295458 | -0.0002309721 | 0.000833514 | 11746235.9 | 0.212423 | 1637.2 | 6200.36 | 0 | 10591.41 | 0.001061607 | -0.0001660408 | 0.0007295255 | 10702295.4 | 0.1757596
2417.33 | 1200.78 | 0 | 9672.485 | 0.001109827 | -0.0001495029 | 0.0008108211 | 10988835.7 | 0.161802 | 1996.41 | 2200.51 | 0 | 13831.74 | 0.001322881 | -0.0002105248 | 0.0009018312 | 11424046.3 | 0.2016486 | 2226.62 | 4199.98 | 0 | 13767.18 | 0.001300857 | -0.0002300325 | 0.0008407917 | 11707416.3 | 0.2126927 | 1638.2 | 6200.36 | 0 | 10623.68 | 0.001072718 | -0.0001688571 | 0.0007350043 | 10709754.8 | 0.1747892
2418.33 | 1199.86 | 0 | 9736.98 | 0.001123266 | -0.0001504425 | 0.0008223807 | 10987064.8 | 0.1614728 | 1997.41 | 2200.51 | 0 | 13863.95 | 0.001318628 | -0.0002048842 | 0.0009088599 | 11426844.2 | 0.2019208 | 2227.62 | 4200.9 | 0 | 13831.68 | 0.001311843 | -0.0002319118 | 0.000848019 | 11632184.4 | 0.2126151 | 1639.2 | 6201.28 | 0 | 10688.18 | 0.001069683 | -0.0001726077 | 0.0007244675 | 10680230.0 | 0.1748372
2419.33 | 1198.94 | 0 | 9785.366 | 0.001135698 | -0.0001532641 | 0.0008291701 | 11038804.5 | 0.1631154 | 1998.41 | 2199.59 | 0 | 13896.23 | 0.00132679 | -0.0002114671 | 0.0009038555 | 11446586.2 | 0.2017793 | 2228.62 | 4201.81 | 0 | 13912.28 | 0.001318498 | -0.0002347308 | 0.0008490365 | 11687031.1 | 0.2129683 | 1640.2 | 6201.28 | 0 | 10736.51 | 0.001077707 | -0.0001707311 | 0.0007362449 | 10741673.1 | 0.176262
2420.33 | 1200.78 | 0 | 9882.079 | 0.001139664 | -0.0001523245 | 0.0008350151 | 11046473.2 | 0.1639397 | 1999.41 | 2201.43 | 0 | 13992.94 | 0.001330871 | -0.0002095851 | 0.0009117012 | 11484095.1 | 0.2039023 | 2229.62 | 4199.06 | 0 | 14057.38 | 0.00131277 | -0.0002347308 | 0.0008433088 | 11670479.1 | 0.2128537 | 1641.2 | 6200.36 | 0 | 10784.89 | 0.001083262 | -0.0001735474 | 0.0007361667 | 10817237.3 | 0.177349
2421.33 | 1199.86 | 0 | 9946.574 | 0.001131076 | -0.0001513848 | 0.0008283067 | 11071526.7 | 0.1639027 | 2000.41 | 2201.43 | 0 | 14041.27 | 0.001351376 | -0.0002133464 | 0.0009246829 | 11554817.1 | 0.2038669 | 2230.62 | 4200.9 | 0 | 14121.88 | 0.001326508 | -0.0002375471 | 0.0008514134 | 11695860.4 | 0.2130086 | 1642.2 | 6198.52 | 0 | 10833.22 | 0.001085866 | -0.0001735474 | 0.0007387711 | 10876593.0 | 0.1797851
2422.33 | 1201.7 | 0 | 10027.18 | 0.001148919 | -0.0001560857 | 0.0008367476 | 11102693.8 | 0.1642182 | 2001.41 | 2200.51 | 0 | 14138.04 | 0.001352491 | -0.000214286 | 0.0009239185 | 11613745.2 | 0.2051588 | 2231.62 | 4199.98 | 0 | 14234.7 | 0.001335988 | -0.0002394264 | 0.0008571349 | 11683954.9 | 0.2117937 | 1643.2 | 6199.44 | 0 | 10865.5 | 0.001095552 | -0.0001726077 | 0.0007503366 | 10884894.2 | 0.1794199
2423.33 | 1202.62 | 0 | 10123.89 | 0.001143338 | -0.0001570254 | 0.0008292875 | 11046371.4 | 0.1642398 | 2002.41 | 2198.68 | 0 | 14121.88 | 0.001359473 | -0.000214286 | 0.0009309009 | 11617733.7 | 0.2062742 | 2232.62 | 4199.98 | 0 | 14315.3 | 0.001344284 | -0.0002394264 | 0.0008654311 | 11614215.8 | 0.2116624 | 1644.2 | 6200.36 | 0 | 10913.82 | 0.001096715 | -0.0001744871 | 0.0007477405 | 10877189.1 | 0.1781786
2424.33 | 1200.78 | 0 | 10140 | 0.001164018 | -0.0001589073 | 0.000846203 | 11071836.7 | 0.164391 | 2003.41 | 2199.59 | 0 | 14202.48 | 0.001349538 | -0.0002152257 | 0.0009190866 | 11630992.0 | 0.2084246 | 2233.62 | 4199.98 | 0 | 14395.91 | 0.001363419 | -0.000244122 | 0.0008751754 | 11605755.1 | 0.2119437 | 1645.2 | 6199.44 | 0 | 10962.21 | 0.00110628 | -0.0001773007 | 0.0007516785 | 10805396.7 | 0.1794821
2425.33 | 1200.78 | 0 | 10204.5 | 0.00117202 | -0.0001607893 | 0.0008504418 | 11126126.3 | 0.1649033 | 2004.41 | 2199.59 | 0 | 14250.86 | 0.001355109 | -0.000216168 | 0.0009227731 | 11695275.2 | 0.2097455 | 2234.62 | 4199.06 | 0 | 14444.29 | 0.001367366 | -0.0002450617 | 0.0008772429 | 11647112.2 | 0.2123488 | 1646.2 | 6199.44 | 0 | 11026.7 | 0.001103244 | -0.0001735474 | 0.0007561496 | 10827754.1 | 0.1806986
2426.33 | 1199.86 | 0 | 10285.1 | 0.001170488 | -0.0001579677 | 0.000854553 | 11123395.1 | 0.1647553 | 2005.41 | 2199.59 | 0 | 14299.25 | 0.001360465 | -0.0002171076 | 0.0009262494 | 11742551.8 | 0.2098365 | 2235.62 | 4199.98 | 0 | 14524.9 | 0.001361624 | -0.000243185 | 0.0008752545 | 11628878.4 | 0.2120202 | 1647.19 | 6200.36 | 0 | 11091.2 | 0.001098949 | -0.0001773007 | 0.0007443478 | 10820520.7 | 0.1804091
2427.33 | 1199.86 | 0 | 10365.7 | 0.001166387 | -0.0001579677 | 0.000850452 | 11141535.6 | 0.1647521 | 2006.41 | 2199.59 | 0 | 14395.96 | 0.001375203 | -0.0002199266 | 0.0009353502 | 11811251.7 | 0.2118387 | 2236.62 | 4200.9 | 0 | 14589.39 | 0.001371367 | -0.0002450617 | 0.0008812441 | 11656160.3 | 0.2125083 | 1648.19 | 6200.36 | 0 | 11139.53 | 0.001120912 | -0.0001782404 | 0.0007644312 | 10760626.9 | 0.1798348
2428.33 | 1199.86 | 0 | 10397.92 | 0.001178543 | -0.0001607893 | 0.0008569645 | 11164651.5 | 0.164118 | 2007.41 | 2200.51 | 0 | 14395.96 | 0.001375402 | -0.0002171076 | 0.000941187 | 11862600.9 | 0.2117311 | 2237.62 | 4199.98 | 0 | 14669.99 | 0.001380691 | -0.0002488176 | 0.000883056 | 11687914.1 | 0.2117582 | 1649.19 | 6200.36 | 0 | 11171.8 | 0.001116676 | -0.0001744871 | 0.0007677019 | 10795107.6 | 0.1807668
2429.33 | 1199.86 | 0 | 10494.69 | 0.001184033 | -0.0001607893 | 0.0008624549 | 11126500.5 | 0.1636402 | 2008.41 | 2198.68 | 0 | 14444.29 | 0.001387736 | -0.0002227482 | 0.0009422391 | 11862223.9 | 0.2130694 | 2238.62 | 4198.14 | 0 | 14750.6 | 0.001386203 | -0.0002488176 | 0.0008885678 | 11704479.0 | 0.2118435 | 1650.19 | 6198.52 | 0 | 11236.24 | 0.001126402 | -0.000181054 | 0.0007642944 | 10842435.6 | 0.1818527
2430.33 | 1198.94 | 0 | 10510.8 | 0.001193542 | -0.0001654902 | 0.0008625617 | 11191350.3 | 0.165647 | 2009.41 | 2199.59 | 0 | 14508.79 | 0.001375054 | -0.0002227482 | 0.0009295576 | 11820021.7 | 0.2141759 | 2239.62 | 4199.98 | 0 | 14831.2 | 0.001401162 | -0.0002516366 | 0.0008978888 | 11696185.2 | 0.2119849 | 1651.19 | 6200.36 | 0 | 11300.73 | 0.001132996 | -0.0001829307 | 0.000767135 | 10788479.6 | 0.181824
2431.33 | 1199.86 | 0 | 10607.52 | 0.001207137 | -0.0001636109 | 0.0008799155 | 11203667.3 | 0.165159 | 2010.41 | 2198.68 | 0 | 14541.06 | 0.001379122 | -0.0002227482 | 0.0009336252 | 11798745.2 | 0.2146067 | 2240.62 | 4199.06 | 0 | 14863.42 | 0.001405313 | -0.0002497599 | 0.0009057927 | 11730507.6 | 0.2104656 | 1652.19 | 6200.36 | 0 | 11365.23 | 0.001141198 | -0.000181054 | 0.0007790898 | 10758948.0 | 0.1842734
2432.33 | 1199.86 | 0 | 10655.9 | 0.001208697 | -0.0001645505 | 0.0008795963 | 11225366.2 | 0.1643875 | 2011.41 | 2198.68 | 0 | 14589.39 | 0.001383052 | -0.0002208662 | 0.0009413195 | 11790154.7 | 0.2151374 | 2241.61 | 4199.98 | 0 | 14976.24 | 0.001398103 | -0.0002488176 | 0.0009004675 | 11714481.1 | 0.2097923 | 1653.19 | 6199.44 | 0 | 11413.61 | 0.00114246 | -0.0001838704 | 0.0007747191 | 10796218.9 | 0.1844261
2433.32 | 1200.78 | 0 | 10720.34 | 0.001200126 | -0.0001636109 | 0.0008729045 | 11191152.9 | 0.1649891 | 2012.41 | 2199.59 | 0 | 14669.99 | 0.001394099 | -0.0002255671 | 0.0009429651 | 11777041.3 | 0.215772 | 2242.61 | 4201.81 | 0 | 14992.41 | 0.001407711 | -0.0002535159 | 0.0009006789 | 11768264.3 | 0.2100348 | 1654.19 | 6199.44 | 0 | 11478.05 | 0.001152004 | -0.000186684 | 0.0007786359 | 10809426.3 | 0.1844115
2434.32 | 1200.78 | 0 | 10784.83 | 0.001215107 | -0.0001673722 | 0.0008803623 | 11142141.9 | 0.1642379 | 2013.41 | 2199.59 | 0 | 14718.38 | 0.001410626 | -0.0002255671 | 0.0009594915 | 11800890.5 | 0.2167642 | 2243.61 | 4199.06 | 0 | 15089.12 | 0.001407483 | -0.0002544555 | 0.0008985722 | 11835502.8 | 0.2097004 | 1655.19 | 6200.36 | 0 | 11510.33 | 0.001154447 | -0.0001848074 | 0.0007848325 | 10799362.8 | 0.1831012
2435.32 | 1199.86 | 0 | 10849.33 | 0.001215021 | -0.0001654902 | 0.0008840408 | 11035565.4 | 0.163444 | 2014.41 | 2201.43 | 0 | 14766.71 | 0.001411987 | -0.0002293284 | 0.0009533304 | 11846175.5 | 0.2168846 | 2244.61 | 4200.9 | 0 | 15153.62 | 0.001412818 | -0.0002553952 | 0.0009020272 | 11846125.7 | 0.2096641 | 1656.19 | 6198.52 | 0 | 11542.55 | 0.001159924 | -0.0001819937 | 0.0007959363 | 10790090.5 | 0.1846744
2436.32 | 1199.86 | 0 | 10881.55 | 0.001227359 | -0.0001683118 | 0.0008907356 | 11058153.3 | 0.1654053 | 2015.41 | 2200.51 | 0 | 14831.2 | 0.001406068 | -0.0002255671 | 0.0009549335 | 11878805.1 | 0.2172553 | 2245.61 | 4199.06 | 0 | 15218.05 | 0.001433532 | -0.0002572745 | 0.0009189834 | 11771688.9 | 0.2101052 | 1657.19 | 6199.44 | 0 | 11623.15 | 0.001161342 | -0.000185747 | 0.0007898478 | 10871037.0 | 0.1855439
2437.32 | 1199.86 | 0 | 10946.04 | 0.001238345 | -0.0001701938 | 0.0008979577 | 10973434.2 | 0.1656376 | 2016.41 | 2200.51 | 0 | 14863.48 | 0.001407566 | -0.0002293284 | 0.0009489097 | 11888414.5 | 0.2156847 | 2246.61 | 4199.98 | 0 | 15250.33 | 0.001432164 | -0.0002610305 | 0.0009101029 | 11791998.9 | 0.211535 | 1658.19 | 6200.36 | 0 | 11671.54 | 0.001163747 | -0.000186684 | 0.0007903792 | 10911911.8 | 0.1864981
2438.32 | 1198.94 | 0 | 10978.32 | 0.001238186 | -0.0001692515 | 0.0008996835 | 10925540.5 | 0.1655361 | 2017.41 | 2201.43 | 0 | 14927.92 | 0.001405857 | -0.0002293284 | 0.0009472001 | 11855223.8 | 0.2144341 | 2247.61 | 4199.98 | 0 | 15330.94 | 0.001425196 | -0.0002600908 | 0.0009050139 | 11737879.3 | 0.2125234 | 1659.19 | 6200.36 | 0 | 11752.14 | 0.001173171 | -0.000186684 | 0.0007998025 | 10993481.2 | 0.186275
2439.32 | 1198.94 | 0 | 11042.75 | 0.001232483 | -0.0001711334 | 0.0008902158 | 10859471.3 | 0.166174 | 2018.41 | 2200.51 | 0 | 15008.52 | 0.001426534 | -0.0002283888 | 0.0009697564 | 11844314.6 | 0.2128746 | 2248.61 | 4201.81 | 0 | 15379.26 | 0.001438755 | -0.0002600908 | 0.0009185736 | 11762917.3 | 0.2129769 | 1660.19 | 6200.36 | 0 | 11800.47 | 0.001179968 | -0.0001885607 | 0.0008028468 | 11119868.7 | 0.1883589
2440.32 | 1201.7 | 0 | 11107.25 | 0.00123669 | -0.0001683118 | 0.0009000663 | 10819514.4 | 0.1668338 | 2019.41 | 2198.68 | 0 | 15040.8 | 0.001433353 | -0.0002302681 | 0.0009728166 | 11880327.0 | 0.2133519 | 2249.61 | 4199.98 | 0 | 15459.87 | 0.001444267 | -0.0002591512 | 0.0009259648 | 11748761.5 | 0.2129412 | 1661.19 | 6200.36 | 0 | 11832.74 | 0.001178682 | -0.0001894977 | 0.000799687 | 11152251.1 | 0.1886581
2441.32 | 1199.86 | 0 | 11139.53 | 0.001242083 | -0.0001720731 | 0.0008979373 | 10861561.2 | 0.1661016 | 2020.41 | 2199.59 | 0 | 15089.12 | 0.001433189 | -0.0002302681 | 0.0009726532 | 11891505.1 | 0.2134364 | 2250.61 | 4199.98 | 0 | 15524.36 | 0.00144685 | -0.0002610305 | 0.0009247892 | 11751951.8 | 0.213303 | 1662.19 | 6200.36 | 0 | 11881.07 | 0.001181287 | -0.0001913743 | 0.0007985381 | 11215050.1 | 0.1912599
2442.32 | 1200.78 | 0 | 11187.85 | 0.001254516 | -0.0001720731 | 0.00091037 | 10861790.0 | 0.1664416 | 2021.41 | 2200.51 | 0 | 15169.73 | 0.001427564 | -0.0002302681 | 0.0009670274 | 11923316.8 | 0.2138621 | 2251.61 | 4199.06 | 0 | 15572.75 | 0.001464702 | -0.0002647864 | 0.0009351295 | 11805463.5 | 0.2154684 | 1663.19 | 6200.36 | 0 | 11961.68 | 0.001189583 | -0.0001894977 | 0.0008105877 | 11222392.7 | 0.1909731
2443.32 | 1200.78 | 0 | 11236.24 | 0.001268258 | -0.000173955 | 0.000920348 | 10846522.0 | 0.1675778 | 2022.41 | 2199.59 | 0 | 15185.9 | 0.001431636 | -0.0002321474 | 0.0009673411 | 11971899.9 | 0.2144721 | 2252.61 | 4199.98 | 0 | 15588.86 | 0.001470217 | -0.0002666657 | 0.0009368853 | 11828286.5 | 0.2153143 | 1664.19 | 6199.44 | 0 | 11977.84 | 0.001190689 | -0.000192314 | 0.0008060607 | 11234358.5 | 0.1923613
2444.32 | 1200.78 | 0 | 11284.57 | 0.001263901 | -0.0001767766 | 0.0009103482 | 10852116.2 | 0.1681288 | 2023.41 | 2199.59 | 0 | 15234.22 | 0.001434224 | -0.0002302681 | 0.0009736876 | 11983401.2 | 0.2126663 | 2253.61 | 4199.06 | 0 | 15637.24 | 0.001460623 | -0.0002657261 | 0.0009291706 | 11855470.7 | 0.2156351 | 1665.19 | 6199.44 | 0 | 12042.28 | 0.001198907 | -0.0001941907 | 0.0008105256 | 11302595.0 | 0.1931282
2445.32 | 1198.94 | 0 | 11349.06 | 0.001268009 | -0.000173955 | 0.0009200993 | 10789106.6 | 0.1687757 | 2024.41 | 2201.43 | 0 | 15314.83 | 0.001449282 | -0.0002387302 | 0.0009718216 | 11948036.0 | 0.2133596 | 2254.61 | 4200.9 | 0 | 15701.68 | 0.001465858 | -0.0002657261 | 0.0009344055 | 11887246.5 | 0.2163023 | 1666.19 | 6200.36 | 0 | 12106.77 | 0.001198822 | -0.0001951303 | 0.0008085609 | 11318763.3 | 0.1941685
2446.32 | 1199.86 | 0 | 11397.45 | 0.00126652 | -0.000173955 | 0.0009186099 | 10790375.9 | 0.1691655 | 2025.41 | 2198.68 | 0 | 15379.32 | 0.001449081 | -0.000234969 | 0.0009791427 | 11962881.6 | 0.2131007 | 2255.61 | 4201.81 | 0 | 15782.28 | 0.001473955 | -0.0002676054 | 0.0009387442 | 12004868.5 | 0.2173229 | 1667.19 | 6198.52 | 0 | 12155.16 | 0.001206945 | -0.000197007 | 0.000812931 | 11379345.2 | 0.194288
2447.32 | 1198.94 | 0 | 11461.94 | 0.001274622 | -0.0001767766 | 0.0009210688 | 10815463.0 | 0.1686862 | 2026.4 | 2199.59 | 0 | 15395.43 | 0.001457379 | -0.0002359113 | 0.0009855569 | 11921175.7 | 0.2128887 | 2256.61 | 4198.14 | 0 | 15798.45 | 0.001476701 | -0.0002666657 | 0.00094337 | 12002150.2 | 0.2177475 | 1668.19 | 6200.36 | 0 | 12219.65 | 0.001213821 | -0.0001951303 | 0.00082356 | 11424007.5 | 0.1943349
2448.32 | 1199.86 | 0 | 11494.16 | 0.001288518 | -0.0001795982 | 0.0009293215 | 10781735.9 | 0.1683657 | 2027.4 | 2198.68 | 0 | 15427.71 | 0.001454552 | -0.0002377906 | 0.0009789712 | 11957389.9 | 0.2130827 | 2257.61 | 4200.9 | 0 | 15911.27 | 0.00149591 | -0.000271364 | 0.0009531824 | 11993756.7 | 0.2189029 | 1669.19 | 6201.28 | 0 | 12235.76 | 0.001214943 | -0.0001960673 | 0.0008228082 | 11443733.7 | 0.1934004
2449.32 | 1200.78 | 0 | 11510.27 | 0.001286872 | -0.0001777163 | 0.0009314399 | 10807752.2 | 0.1703852 | 2028.4 | 2199.59 | 0 | 15508.31 | 0.001454446 | -0.0002396699 | 0.0009751058 | 11944306.0 | 0.2111766 | 2258.61 | 4199.06 | 0 | 15927.38 | 0.001487503 | -0.0002732407 | 0.0009410214 | 12092521.6 | 0.2202085 | 1670.19 | 6200.36 | 0 | 12300.26 | 0.001221802 | -0.0001998233 | 0.0008221554 | 11484814.6 | 0.1932992
2450.32 | 1198.03 | 0 | 11606.98 | 0.001289595 | -0.0001805379 | 0.0009285193 | 10808012.9 | 0.1701542 | 2029.4 | 2199.59 | 0 | 15572.75 | 0.001451493 | -0.0002396699 | 0.0009721533 | 11940235.5 | 0.2107083 | 2259.61 | 4199.06 | 0 | 15991.88 | 0.00148044 | -0.0002694847 | 0.0009414703 | 12084466.3 | 0.2203258 | 1671.19 | 6199.44 | 0 | 12332.48 | 0.001224428 | -0.0001998233 | 0.0008247811 | 11456245.1 | 0.1922429
2451.32 | 1200.78 | 0 | 11606.98 | 0.001281093 | -0.0001767766 | 0.0009275395 | 10748019.4 | 0.1707417 | 2030.4 | 2199.59 | 0 | 15605.02 | 0.001477687 | -0.0002415492 | 0.0009945883 | 11908697.1 | 0.2111682 | 2260.61 | 4199.98 | 0 | 16040.26 | 0.001485911 | -0.0002704217 | 0.0009450679 | 12080550.2 | 0.2209578 | 1672.19 | 6200.36 | 0 | 12396.97 | 0.001229878 | -0.0001988836 | 0.0008321107 | 11472649.2 | 0.1910397
2452.32 | 1200.78 | 0 | 11655.37 | 0.001288006 | -0.0001777163 | 0.0009325737 | 10759207.4 | 0.1705764 | 2031.4 | 2199.59 | 0 | 15701.74 | 0.001481636 | -0.0002434312 | 0.0009947736 | 11818946.5 | 0.2114771 | 2261.61 | 4201.81 | 0 | 16104.76 | 0.001496881 | -0.0002704217 | 0.0009560373 | 12101352.5 | 0.2199457 | 1673.19 | 6199.44 | 0 | 12429.19 | 0.001242133 | -0.0002007603 | 0.0008406125 | 11565430.6 | 0.1928056
2453.32 | 1200.78 | 0 | 11735.97 | 0.001296087 | -0.0001786586 | 0.0009387699 | 10776796.7 | 0.1704279 | 2032.4 | 2198.68 | 0 | 15750.12 | 0.00148424 | -0.0002434312 | 0.0009973779 | 11760175.6 | 0.2117912 | 2262.61 | 4199.98 | 0 | 16153.09 | 0.001496717 | -0.000271364 | 0.0009539893 | 12083523.0 | 0.2206223 | 1674.19 | 6200.36 | 0 | 12493.69 | 0.001242147 | -0.0002016999 | 0.0008387473 | 11538922.8 | 0.1927952
2454.32 | 1200.78 | 0 | 11784.36 | 0.001312713 | -0.0001824198 | 0.0009478732 | 10781242.6 | 0.1709795 | 2033.4 | 2202.35 | 0 | 15782.34 | 0.00148564 | -0.0002453131 | 0.0009950133 | 11785199.1 | 0.2096268 | 2263.61 | 4199.06 | 0 | 16233.69 | 0.001510433 | -0.0002741803 | 0.0009620726 | 12082455.7 | 0.221074 | 1675.19 | 6201.28 | 0 | 12574.29 | 0.001236422 | -0.000202637 | 0.0008311481 | 11523135.4 | 0.1911272
2455.32 | 1199.86 | 0 | 11832.69 | 0.001302937 | -0.0001824198 | 0.0009380969 | 10801969.2 | 0.1708805 | 2034.4 | 2198.68 | 0 | 15814.56 | 0.001488365 | -0.0002443708 | 0.0009996231 | 11767331.0 | 0.2102777 | 2264.61 | 4199.98 | 0 | 16265.97 | 0.001514501 | -0.0002769966 | 0.0009605075 | 12081848.9 | 0.2212767 | 1676.19 | 6201.28 | 0 | 12574.29 | 0.001250427 | -0.0002045136 | 0.0008413997 | 11501048.5 | 0.1911949
2456.32 | 1198.94 | 0 | 11848.79 | 0.001320832 | -0.0001852415 | 0.0009503487 | 10812262.6 | 0.1728605 | 2035.4 | 2200.51 | 0 | 15846.84 | 0.001489747 | -0.0002443708 | 0.001001006 | 11765488.5 | 0.2121222 | 2265.61 | 4199.98 | 0 | 16298.18 | 0.001511674 | -0.0002732407 | 0.0009651924 | 12004108.9 | 0.2209087 | 1677.19 | 6201.28 | 0 | 12654.89 | 0.001255756 | -0.0002054533 | 0.0008448499 | 11508459.2 | 0.1915238
2457.32 | 1199.86 | 0 | 11913.29 | 0.001306824 | -0.0001824198 | 0.0009419846 | 10805363.4 | 0.172367 | 2036.4 | 2201.43 | 0 | 15927.44 | 0.001504789 | -0.0002462528 | 0.001012284 | 11731276.4 | 0.2126201 | 2266.61 | 4199.06 | 0 | 16362.68 | 0.001517041 | -0.0002760596 | 0.0009649219 | 11980240.5 | 0.2203323 | 1678.18 | 6198.52 | 0 | 12719.39 | 0.001255572 | -0.0002045136 | 0.0008465444 | 11511303.3 | 0.191249
2458.32 | 1201.7 | 0 | 11929.4 | 0.001322051 | -0.0001861811 | 0.0009496886 | 10819732.4 | 0.1724286 | 2037.4 | 2199.59 | 0 | 15943.55 | 0.001514596 | -0.000250014 | 0.001014568 | 11747610.1 | 0.213144 | 2267.61 | 4199.06 | 0 | 16427.17 | 0.001521248 | -0.0002788759 | 0.0009634966 | 12050106.9 | 0.2187051 | 1679.18 | 6200.36 | 0 | 12751.61 | 0.001261065 | -0.0002045136 | 0.0008520374 | 11514313.5 | 0.1914586
2459.32 | 1200.78 | 0 | 11993.89 | 0.001321866 | -0.0001833595 | 0.0009551471 | 10840358.3 | 0.1721422 | 2038.4 | 2200.51 | 0 | 16008.04 | 0.001511262 | -0.0002490744 | 0.001013114 | 11763670.5 | 0.2135767 | 2268.61 | 4199.06 | 0 | 16475.5 | 0.001526604 | -0.0002788759 | 0.0009688522 | 12007943.3 | 0.219504 | 1680.18 | 6200.36 | 0 | 12816.1 | 0.001267725 | -0.0002035766 | 0.0008605716 | 11480819.5 | 0.1916892
2460.32 | 1199.86 | 0 | 12026.17 | 0.001339756 | -0.0001871234 | 0.0009655094 | 10855292.6 | 0.1738682 | 2039.4 | 2200.51 | 0 | 16072.54 | 0.001496111 | -0.0002462528 | 0.001003606 | 11710965.8 | 0.2120761 | 2269.61 | 4199.98 | 0 | 16540 | 0.001543308 | -0.0002826346 | 0.000978039 | 12014152.2 | 0.2202538 | 1681.18 | 6199.44 | 0 | 12848.32 | 0.001274842 | -0.0002092066 | 0.0008564289 | 11477165.0 | 0.1913875
2461.32 | 1200.78 | 0 | 12090.61 | 0.001338511 | -0.0001880631 | 0.0009623847 | 10895112.1 | 0.1734626 | 2040.4 | 2199.59 | 0 | 16104.76 | 0.001504356 | -0.0002481321 | 0.001008091 | 11708128.8 | 0.2146394 | 2270.61 | 4199.98 | 0 | 16556.11 | 0.001549949 | -0.0002835742 | 0.000982801 | 12106228.1 | 0.2217871 | 1682.18 | 6199.44 | 0 | 12928.92 | 0.001278746 | -0.0002073299 | 0.0008640864 | 11463249.4 | 0.190467
2462.32 | 1201.7 | 0 | 12106.77 | 0.001349478 | -0.0001871234 | 0.000975231 | 10943921.2 | 0.1749123 | 2041.4 | 2199.59 | 0 | 16169.25 | 0.001512474 | -0.0002481321 | 0.00101621 | 11623729.2 | 0.2137735 | 2271.61 | 4200.9 | 0 | 16620.6 | 0.00153861 | -0.0002845139 | 0.0009695827 | 12135833.0 | 0.2218709 | 1683.18 | 6200.36 | 0 | 13041.8 | 0.001287 | -0.0002101436 | 0.0008667126 | 11454989.6 | 0.1906976
2463.32 | 1200.78 | 0 | 12171.21 | 0.001339564 | -0.0001880631 | 0.0009634381 | 10980367.1 | 0.1764318 | 2042.4 | 2199.59 | 0 | 16217.58 | 0.001530426 | -0.000252833 | 0.00102476 | 11636727.0 | 0.2154304 | 2272.6 | 4200.9 | 0 | 16668.99 | 0.001546833 | -0.0002854535 | 0.0009759263 | 12183226.6 | 0.2237581 | 1684.18 | 6200.36 | 0 | 13203.01 | 0.001294676 | -0.0002120203 | 0.000870635 | 11459507.9 | 0.190661
2464.31 | 1199.86 | 0 | 12219.6 | 0.001346345 | -0.0001890054 | 0.0009683345 | 11027239.1 | 0.1755206 | 2043.4 | 2198.68 | 0 | 16265.97 | 0.001531704 | -0.0002518933 | 0.001027918 | 11695822.4 | 0.2176206 | 2273.6 | 4199.06 | 0 | 16749.59 | 0.001549594 | -0.0002835742 | 0.0009824455 | 12304848.4 | 0.2271045 | 1685.18 | 6199.44 | 0 | 13315.83 | 0.001299962 | -0.0002148366 | 0.0008702893 | 11445420.5 | 0.1903495
2465.31 | 1199.86 | 0 | 12284.09 | 0.001346177 | -0.0001880631 | 0.0009700508 | 11073752.5 | 0.1787067 | 2044.4 | 2199.59 | 0 | 16298.18 | 0.001539949 | -0.0002547149 | 0.001030519 | 11620174.9 | 0.2167155 | 2274.6 | 4201.81 | 0 | 16797.92 | 0.001552198 | -0.0002845139 | 0.0009831706 | 12216546.2 | 0.2272243 | 1686.18 | 6199.44 | 0 | 13412.55 | 0.001316309 | -0.0002157736 | 0.0008847617 | 11421334.8 | 0.1895561
2466.31 | 1201.7 | 0 | 12332.42 | 0.001359936 | -0.000189945 | 0.0009800456 | 11154250.7 | 0.1773464 | 2045.4 | 2199.59 | 0 | 16378.79 | 0.001531439 | -0.000252833 | 0.001025773 | 11619117.7 | 0.216761 | 2275.6 | 4200.9 | 0 | 16862.41 | 0.001568504 | -0.0002882698 | 0.0009919648 | 12190905.1 | 0.2275532 | 1687.18 | 6199.44 | 0 | 13557.65 | 0.001320111 | -0.0002204666 | 0.000879178 | 11414379.2 | 0.1895814
2467.31 | 1201.7 | 0 | 12364.7 | 0.001364086 | -0.0001908847 | 0.0009823167 | 11285260.9 | 0.1791738 | 2046.4 | 2199.59 | 0 | 16394.96 | 0.001530092 | -0.0002537753 | 0.001022541 | 11640579.1 | 0.215283 | 2276.6 | 4200.9 | 0 | 16910.8 | 0.001562805 | -0.0002901491 | 0.000982507 | 12263234.6 | 0.2285721 | 1688.18 | 6200.36 | 0 | 13654.42 | 0.001344976 | -0.0002223432 | 0.0009002899 | 11426461.7 | 0.1898715
2468.31 | 1198.03 | 0 | 12429.19 | 0.001373713 | -0.0001946486 | 0.0009844158 | 11304439.2 | 0.1793185 | 2047.4 | 2200.51 | 0 | 16475.56 | 0.001536847 | -0.0002537753 | 0.001029296 | 11624200.9 | 0.2147827 | 2277.6 | 4199.98 | 0 | 16959.13 | 0.001568575 | -0.0002882698 | 0.0009920357 | 12221944.9 | 0.2292929 | 1689.18 | 6200.36 | 0 | 13751.13 | 0.00134629 | -0.0002251595 | 0.0008959712 | 11423350.4 | 0.1884166
2469.31 | 1199.86 | 0 | 12477.52 | 0.001365279 | -0.0001937063 | 0.0009778666 | 11286679.9 | 0.1792938 | 2048.4 | 2202.35 | 0 | 16540 | 0.00155602 | -0.0002584762 | 0.001039068 | 11597696.2 | 0.2138675 | 2278.6 | 4198.14 | 0 | 17007.51 | 0.00156402 | -0.0002892095 | 0.0009856008 | 12145345.4 | 0.2294872 | 1690.18 | 6198.52 | 0 | 13880.06 | 0.001355534 | -0.0002223432 | 0.0009108471 | 11412864.5 | 0.1875647
2470.31 | 1199.86 | 0 | 12525.9 | 0.001374828 | -0.0001946486 | 0.0009855308 | 11323200.9 | 0.1815938 | 2049.4 | 2199.59 | 0 | 16604.49 | 0.001562896 | -0.0002594159 | 0.001044064 | 11598542.4 | 0.21257 | 2279.6 | 4198.14 | 0 | 17072.01 | 0.001568326 | -0.0002892095 | 0.0009899075 | 12178446.9 | 0.2304391 | 1691.18 | 6201.28 | 0 | 13960.67 | 0.001367725 | -0.0002279758 | 0.000911773 | 11382064.8 | 0.1868238
2471.31 | 1201.7 | 0 | 12590.4 | 0.001371875 | -0.0001955882 | 0.0009806989 | 11232743.1 | 0.1792511 | 2050.4 | 2199.59 | 0 | 16685.1 | 0.0015668 | -0.0002612978 | 0.001044204 | 11563032.2 | 0.2133258 | 2280.6 | 4199.98 | 0 | 17136.44 | 0.001582064 | -0.0002910888 | 0.0009998862 | 12057764.8 | 0.229415 | 1692.18 | 6199.44 | 0 | 14073.55 | 0.001368901 | -0.0002251595 | 0.0009185821 | 11399331.5 | 0.1874836
2472.31 | 1199.86 | 0 | 12606.51 | 0.001385693 | -0.0001955882 | 0.0009945167 | 11237059.0 | 0.1782163 | 2051.4 | 2199.59 | 0 | 16733.48 | 0.001563952 | -0.0002612978 | 0.001041356 | 11606673.3 | 0.2136437 | 2281.6 | 4199.98 | 0 | 17217.05 | 0.001599791 | -0.0002939078 | 0.001011975 | 11962112.4 | 0.2284717 | 1693.18 | 6199.44 | 0 | 14186.37 | 0.001382492 | -0.0002279758 | 0.0009265398 | 11400778.1 | 0.1885128
2473.31 | 1199.86 | 0 | 12654.83 | 0.001389624 | -0.0001946486 | 0.001000326 | 11298716.9 | 0.1771107 | 2052.4 | 2198.68 | 0 | 16797.98 | 0.00156254 | -0.0002612978 | 0.001039945 | 11648226.8 | 0.2124995 | 2282.6 | 4199.98 | 0 | 17217.05 | 0.001601299 | -0.0002957871 | 0.001009725 | 11930496.9 | 0.2282783 | 1694.18 | 6201.28 | 0 | 14250.86 | 0.001386583 | -0.0002289128 | 0.0009287571 | 11397208.5 | 0.1881675
2474.31 | 1199.86 | 0 | 12687.11 | 0.001398067 | -0.0001984098 | 0.001001247 | 11307735.3 | 0.1780568 | 2053.4 | 2201.43 | 0 | 16894.69 | 0.001570517 | -0.0002603555 | 0.001049806 | 11642292.0 | 0.2134767 | 2283.6 | 4199.98 | 0 | 17265.43 | 0.001584561 | -0.0002948448 | 0.0009948719 | 11903838.9 | 0.2291139 | 1695.18 | 6201.28 | 0 | 14363.69 | 0.001394637 | -0.0002307895 | 0.0009330585 | 11424880.5 | 0.1885655
2475.31 | 1200.78 | 0 | 12751.61 | 0.001386728 | -0.0001937063 | 0.000999315 | 11247113.4 | 0.1778699 | 2054.4 | 2200.51 | 0 | 16943.02 | 0.001588369 | -0.0002641168 | 0.001060136 | 11665636.5 | 0.2150487 | 2284.6 | 4199.98 | 0 | 17329.93 | 0.001595332 | -0.0002939078 | 0.001007516 | 11904373.3 | 0.2300309 | 1696.18 | 6201.28 | 0 | 14379.85 | 0.001404245 | -0.0002298525 | 0.0009445405 | 11421773.4 | 0.1894677
2476.31 | 1200.78 | 0 | 12751.61 | 0.001396357 | -0.0001965279 | 0.001003301 | 11294421.7 | 0.1792543 | 2055.4 | 2200.51 | 0 | 17023.68 | 0.001597792 | -0.000267878 | 0.001062036 | 11753761.3 | 0.2184828 | 2285.6 | 4199.06 | 0 | 17394.42 | 0.00159944 | -0.0002957871 | 0.001007866 | 11979032.5 | 0.2310779 | 1697.18 | 6199.44 | 0 | 14395.96 | 0.001404423 | -0.0002317292 | 0.0009409647 | 11414447.7 | 0.1895501
2477.31 | 1198.03 | 0 | 12848.32 | 0.001400522 | -0.0001984098 | 0.001003702 | 11371845.6 | 0.1800233 | 2056.4 | 2199.59 | 0 | 17104.28 | 0.001611508 | -0.0002706996 | 0.001070109 | 11689034.1 | 0.2183559 | 2286.6 | 4199.06 | 0 | 17426.64 | 0.001611894 | -0.0002957871 | 0.00102032 | 11966785.0 | 0.229518 | 1698.18 | 6198.52 | 0 | 14412.07 | 0.00140001 | -0.0002336058 | 0.000932798 | 11444544.6 | 0.1896225
2478.31 | 1199.86 | 0 | 12880.54 | 0.001415644 | -0.0002002918 | 0.00101506 | 11387617.3 | 0.1808345 | 2057.39 | 2199.59 | 0 | 17184.83 | 0.00160996 | -0.0002706996 | 0.001068561 | 11744569.8 | 0.2196448 | 2287.6 | 4199.06 | 0 | 17523.35 | 0.001621296 | -0.0003014223 | 0.001018451 | 11912725.7 | 0.2296248 | 1699.18 | 6199.44 | 0 | 14444.29 | 0.001410922 | -0.0002345455 | 0.0009418314 | 11370720.6 | 0.1890681
2479.31 | 1199.86 | 0 | 12928.92 | 0.001412613 | -0.0002002918 | 0.00101203 | 11471522.3 | 0.1803705 | 2058.39 | 2198.68 | 0 | 17249.32 | 0.001601588 | -0.0002669384 | 0.001067711 | 11770928.1 | 0.2198224 | 2288.6 | 4200.9 | 0 | 17555.63 | 0.001618684 | -0.0002986034 | 0.001021477 | 11962803.3 | 0.2275408 | 1700.18 | 6201.28 | 0 | 14476.57 | 0.001418023 | -0.0002345455 | 0.000948932 | 11352086.8 | 0.1886717
2480.31 | 1199.86 | 0 | 12993.42 | 0.001419588 | -0.0002012314 | 0.001017125 | 11421836.6 | 0.1817734 | 2059.39 | 2199.59 | 0 | 17313.82 | 0.001606822 | -0.0002706996 | 0.001065423 | 11742970.1 | 0.2203249 | 2289.6 | 4199.98 | 0 | 17603.96 | 0.001623857 | -0.0003004827 | 0.001022892 | 11997637.4 | 0.2273122 | 1701.18 | 6201.28 | 0 | 14492.68 | 0.001417919 | -0.0002345455 | 0.0009488278 | 11386570.3 | 0.1898263
2481.31 | 1199.86 | 0 | 13025.64 | 0.001415336 | -0.0002012314 | 0.001012873 | 11469312.0 | 0.182839 | 2060.39 | 2201.43 | 0 | 17394.42 | 0.001626273 | -0.0002744583 | 0.001077356 | 11680960.0 | 0.2198615 | 2290.6 | 4199.98 | 0 | 17636.23 | 0.001630859 | -0.0003014223 | 0.001028014 | 11968159.8 | 0.2290893 | 1702.18 | 6200.36 | 0 | 14573.28 | 0.001417812 | -0.0002345455 | 0.0009487211 | 11361255.5 | 0.1897942
2482.31 | 1200.78 | 0 | 13074.02 | 0.00141794 | -0.0002012314 | 0.001015477 | 11445847.6 | 0.1825784 | 2061.39 | 2199.59 | 0 | 17491.14 | 0.001638244 | -0.0002754006 | 0.001087443 | 11684525.4 | 0.2201207 | 2291.6 | 4199.98 | 0 | 17684.56 | 0.001623834 | -0.000302362 | 0.00101911 | 12003716.9 | 0.2280376 | 1703.18 | 6199.44 | 0 | 14557.17 | 0.001414966 | -0.0002354825 | 0.0009440011 | 11360603.0 | 0.1909454
2483.31 | 1199.86 | 0 | 13122.35 | 0.001420445 | -0.0002021737 | 0.001016098 | 11532105.7 | 0.1838189 | 2062.39 | 2200.51 | 0 | 17539.52 | 0.001635312 | -0.0002772799 | 0.001080753 | 11589927.4 | 0.2196146 | 2292.6 | 4199.98 | 0 | 17749.06 | 0.001630825 | -0.0003014223 | 0.001027981 | 11906277.9 | 0.2255608 | 1704.18 | 6201.28 | 0 | 14589.39 | 0.001420459 | -0.0002354825 | 0.0009494942 | 11360566.6 | 0.1910959
2484.31 | 1200.78 | 0 | 13154.63 | 0.001438435 | -0.0002040531 | 0.001030329 | 11473060.0 | 0.1843838 | 2063.39 | 2200.51 | 0 | 17604.02 | 0.001636851 | -0.0002754006 | 0.00108605 | 11559752.4 | 0.2195936 | 2293.6 | 4202.73 | 0 | 17781.28 | 0.001643064 | -0.000306118 | 0.001030828 | 11900702.0 | 0.2240452 | 1705.18 | 6199.44 | 0 | 14637.78 | 0.001429925 | -0.0002364221 | 0.0009570808 | 11342921.6 | 0.1905403
2485.31 | 1198.94 | 0 | 13202.95 | 0.001434178 | -0.000205935 | 0.001022308 | 11541120.1 | 0.1850459 | 2064.39 | 2199.59 | 0 | 17636.23 | 0.001640919 | -0.0002754006 | 0.001090118 | 11578600.0 | 0.2185113 | 2294.6 | 4201.81 | 0 | 17829.66 | 0.001648436 | -0.000306118 | 0.0010362 | 11907343.8 | 0.2239939 | 1706.18 | 6200.36 | 0 | 14686.1 | 0.001427193 | -0.0002364221 | 0.0009543484 | 11330993.7 | 0.189149
2486.31 | 1200.78 | 0 | 13251.34 | 0.001440975 | -0.0002049954 | 0.001030985 | 11544058.1 | 0.185438 | 2065.39 | 2199.59 | 0 | 17732.95 | 0.001641819 | -0.0002810411 | 0.001079736 | 11619209.6 | 0.2181403 | 2295.6 | 4198.14 | 0 | 17894.16 | 0.001640047 | -0.000306118 | 0.001027811 | 11865072.1 | 0.2225841 | 1707.18 | 6199.44 | 0 | 14734.49 | 0.001431222 | -0.0002392358 | 0.0009527508 | 11261362.0 | 0.1888755
2487.31 | 1200.78 | 0 | 13315.83 | 0.001434028 | -0.0002068747 | 0.001020279 | 11527001.5 | 0.1857446 | 2066.39 | 2199.59 | 0 | 17781.33 | 0.001668074 | -0.0002819834 | 0.001104107 | 11615149.9 | 0.2180194 | 2296.6 | 4200.9 | 0 | 17974.76 | 0.001639742 | -0.000306118 | 0.001027506 | 11854728.5 | 0.2227301 | 1708.18 | 6202.2 | 0 | 14734.49 | 0.001435217 | -0.0002401755 | 0.0009548658 | 11226605.2 | 0.1883442
2488.31 | 1200.78 | 0 | 13396.44 | 0.001437916 | -0.0002078143 | 0.001022287 | 11446372.1 | 0.1837863 | 2067.39 | 2198.68 | 0 | 17894.16 | 0.001663715 | -0.0002829231 | 0.001097868 | 11620727.9 | 0.2170066 | 2297.6 | 4199.98 | 0 | 18006.98 | 0.001642566 | -0.000306118 | 0.00103033 | 11905735.7 | 0.2239449 | 1709.18 | 6199.44 | 0 | 14766.71 | 0.001436715 | -0.0002392358 | 0.0009582438 | 11178277.3 | 0.1871729
2489.31 | 1198.94 | 0 | 13412.55 | 0.00143932 | -0.0002040531 | 0.001031214 | 11360120.9 | 0.1841228 | 2068.39 | 2200.51 | 0 | 17926.43 | 0.001665014 | -0.0002838627 | 0.001097289 | 11552351.6 | 0.215348 | 2298.6 | 4199.06 | 0 | 18071.47 | 0.00165211 | -0.0003098766 | 0.001032357 | 11862714.3 | 0.2248618 | 1710.17 | 6198.52 | 0 | 14782.88 | 0.001440688 | -0.0002411151 | 0.0009584581 | 11177657.6 | 0.1870531
2490.31 | 1199.86 | 0 | 13444.77 | 0.001455967 | -0.0002115782 | 0.001032811 | 11286637.3 | 0.1838851 | 2069.39 | 2200.51 | 0 | 17974.76 | 0.001680298 | -0.0002857447 | 0.001108808 | 11568780.9 | 0.2141553 | 2299.6 | 4199.98 | 0 | 18119.86 | 0.001676824 | -0.0003126955 | 0.001051433 | 11839536.1 | 0.2251548 | 1711.17 | 6201.28 | 0 | 14847.31 | 0.001446338 | -0.0002401755 | 0.0009659866 | 11251936.6 | 0.1880999
2491.31 | 1201.7 | 0 | 13525.37 | 0.001459855 | -0.0002078143 | 0.001044226 | 11304141.9 | 0.1841285 | 2070.39 | 2198.68 | 0 | 18023.15 | 0.001667654 | -0.0002848024 | 0.001098049 | 11561819.9 | 0.2139837 | 2300.6 | 4200.9 | 0 | 18168.19 | 0.001674009 | -0.0003145748 | 0.001044859 | 11884913.0 | 0.2253185 | 1712.17 | 6199.44 | 0 | 14879.59 | 0.001448963 | -0.0002420521 | 0.000964859 | 11262109.6 | 0.1874467
2492.31 | 1199.86 | 0 | 13541.54 | 0.001448679 | -0.0002087566 | 0.001031166 | 11297848.9 | 0.1838698 | 2071.39 | 2198.68 | 0 | 18119.86 | 0.001674388 | -0.0002829231 | 0.001108542 | 11578227.4 | 0.2146248 | 2301.6 | 4199.98 | 0 | 18200.46 | 0.001664337 | -0.0003126955 | 0.001038946 | 11867002.8 | 0.225887 | 1713.17 | 6199.44 | 0 | 14960.19 | 0.001452851 | -0.0002420521 | 0.0009687466 | 11349315.6 | 0.1901997
2493.31 | 1201.7 | 0 | 13589.86 | 0.001463979 | -0.0002106359 | 0.001042707 | 11222358.6 | 0.1850844 | 2072.39 | 2197.76 | 0 | 18152.14 | 0.001695029 | -0.0002885636 | 0.001117902 | 11612993.1 | 0.215202 | 2302.6 | 4200.9 | 0 | 18264.9 | 0.001673881 | -0.0003145748 | 0.001044731 | 11901037.7 | 0.2271922 | 1714.17 | 6201.28 | 0 | 14960.19 | 0.001455702 | -0.0002411151 | 0.0009734713 | 11280201.2 | 0.1897944
2494.31 | 1199.86 | 0 | 13670.47 | 0.001467767 | -0.0002115782 | 0.001044611 | 11213952.2 | 0.1872627 | 2073.39 | 2200.51 | 0 | 18248.85 | 0.001703188 | -0.0002885636 | 0.001126061 | 11645171.1 | 0.2135083 | 2303.6 | 4199.98 | 0 | 18329.39 | 0.001680657 | -0.0003145748 | 0.001051507 | 11896074.8 | 0.2267163 | 1715.17 | 6199.44 | 0 | 14992.41 | 0.001461095 | -0.0002411151 | 0.0009788649 | 11298330.7 | 0.1921958
2495.3 | 1199.86 | 0 | 13702.75 | 0.001469249 | -0.0002125179 | 0.001044214 | 11183963.2 | 0.1884914 | 2074.39 | 2200.51 | 0 | 18264.96 | 0.001701642 | -0.0002895033 | 0.001122635 | 11588168.6 | 0.2137717 | 2304.59 | 4199.98 | 0 | 18393.89 | 0.001680472 | -0.0003145748 | 0.001051323 | 11889571.7 | 0.2269497 | 1716.17 | 6199.44 | 0 | 15024.69 | 0.001466472 | -0.0002420521 | 0.0009823678 | 11248226.1 | 0.1907079
2496.3 | 1199.86 | 0 | 13751.07 | 0.001493963 | -0.0002125179 | 0.001068928 | 11125931.8 | 0.1889233 | 2075.39 | 2199.59 | 0 | 18329.45 | 0.001707076 | -0.0002904456 | 0.001126185 | 11574331.8 | 0.2131949 | 2305.59 | 4198.14 | 0 | 18442.28 | 0.001706628 | -0.0003183308 | 0.001069966 | 11904033.5 | 0.2270022 | 1717.17 | 6201.28 | 0 | 15073.01 | 0.001465082 | -0.0002448684 | 0.0009753453 | 11308801.5 | 0.1935378
2497.3 | 1198.94 | 0 | 13783.35 | 0.001489843 | -0.0002134575 | 0.001062928 | 11152510.0 | 0.1886162 | 2076.39 | 2200.51 | 0 | 18377.78 | 0.001700266 | -0.0002913852 | 0.001117496 | 11568403.4 | 0.2117446 | 2306.59 | 4201.81 | 0 | 18587.32 | 0.001714723 | -0.0003202101 | 0.001074303 | 11925880.4 | 0.2272882 | 1718.17 | 6200.36 | 0 | 15153.62 | 0.001471837 | -0.0002467451 | 0.0009783469 | 11377268.2 | 0.1946459
2498.3 | 1199.86 | 0 | 13847.79 | 0.001484024 | -0.0002106359 | 0.001062752 | 11139115.6 | 0.188455 | 2077.39 | 2199.59 | 0 | 18458.38 | 0.001699944 | -0.0002885636 | 0.001122817 | 11594985.3 | 0.2127374 | 2307.59 | 4199.98 | 0 | 18667.98 | 0.001711749 | -0.0003220894 | 0.00106757 | 11907036.0 | 0.2275124 | 1719.17 | 6202.2 | 0 | 15169.73 | 0.001473158 | -0.0002467451 | 0.000979668 | 11430487.4 | 0.1929195
2499.3 | 1200.78 | 0 | 13896.17 | 0.001485484 | -0.0002143998 | 0.001056685 | 11128398.8 | 0.1877409 | 2078.39 | 2199.59 | 0 | 18490.66 | 0.001717934 | -0.0002951465 | 0.001127641 | 11610043.2 | 0.2123615 | 2308.59 | 4201.81 | 0 | 18780.8 | 0.001712843 | -0.0003239687 | 0.001064905 | 11863004.0 | 0.2268858 | 1720.17 | 6199.44 | 0 | 15218.11 | 0.001468802 | -0.0002476847 | 0.000973432 | 11471588.7 | 0.193924
2500.3 | 1200.78 | 0 | 13896.17 | 0.001499307 | -0.0002162818 | 0.001066743 | 11088654.0 | 0.1870727 | 2079.39 | 2198.68 | 0 | 18555.16 | 0.00172471 | -0.0002960862 | 0.001132538 | 11646910.3 | 0.2105756 | 2309.59 | 4200.9 | 0 | 18909.73 | 0.001726495 | -0.0003239687 | 0.001078557 | 11914009.8 | 0.2281123 | 1721.17 | 6200.36 | 0 | 15250.33 | 0.00147867 | -0.0002476847 | 0.0009833005 | 11491039.6 | 0.1944418
2501.3 | 1199.86 | 0 | 13992.89 | 0.001496229 | -0.0002162818 | 0.001063665 | 11030497.7 | 0.1861573 | 2080.39 | 2200.51 | 0 | 18603.48 | 0.001725889 | -0.0002998474 | 0.001126194 | 11615578.9 | 0.2095545 | 2310.59 | 4201.81 | 0 | 19006.5 | 0.001734571 | -0.0003277247 | 0.001079121 | 11931792.6 | 0.2279449 | 1722.17 | 6200.36 | 0 | 15298.72 | 0.001484142 | -0.0002467451 | 0.0009906515 | 11475577.1 | 0.1921124
2502.3 | 1200.78 | 0 | 14041.27 | 0.001505877 | -0.0002191034 | 0.00106767 | 10958070.9 | 0.1856416 | 2081.39 | 2200.51 | 0 | 18651.87 | 0.00173688 | -0.0002979681 | 0.001140943 | 11625497.5 | 0.2084702 | 2311.59 | 4199.98 | 0 | 19087.11 | 0.001752264 | -0.0003277247 | 0.001096815 | 11922649.6 | 0.2287058 | 1723.17 | 6201.28 | 0 | 15363.21 | 0.001479747 | -0.0002486217 | 0.0009825036 | 11460920.9 | 0.1924787
2503.3 | 1199.86 | 0 | 14057.38 | 0.001514143 | -0.0002209827 | 0.001072177 | 10924110.8 | 0.1862084 | 2082.39 | 2199.59 | 0 | 18716.36 | 0.001720104 | -0.0002970258 | 0.001126053 | 11590629.0 | 0.2079599 | 2312.59 | 4199.06 | 0 | 19167.71 | 0.00176056 | -0.0003343023 | 0.001091956 | 11863749.3 | 0.2270212 | 1724.17 | 6199.44 | 0 | 15395.43 | 0.001496311 | -0.0002504984 | 0.0009953146 | 11483641.6 | 0.1939035
2504.3 | 1199.86 | 0 | 14105.77 | 0.001507035 | -0.0002181611 | 0.001070713 | 10885517.1 | 0.1863189 | 2083.39 | 2198.68 | 0 | 18796.97 | 0.001735262 | -0.0002979681 | 0.001139326 | 11555457.2 | 0.2075476 | 2313.59 | 4199.98 | 0 | 19248.32 | 0.001756161 | -0.000328667 | 0.001098827 | 11872110.2 | 0.2281478 | 1725.17 | 6199.44 | 0 | 15459.93 | 0.001494685 | -0.0002495614 | 0.0009955619 | 11345749.6 | 0.1930167
2505.3 | 1199.86 | 0 | 14154.09 | 0.001519467 | -0.0002228647 | 0.001073738 | 10851855.6 | 0.1856169 | 2084.39 | 2200.51 | 0 | 18845.3 | 0.001751573 | -0.0003007897 | 0.001149994 | 11596712.3 | 0.2052584 | 2314.59 | 4198.14 | 0 | 19361.14 | 0.001761547 | -0.0003333626 | 0.001094822 | 11870301.7 | 0.2281576 | 1726.17 | 6200.36 | 0 | 15492.14 | 0.001502929 | -0.0002523751 | 0.0009981788 | 11247692.6 | 0.1924529
2506.3 | 1200.78 | 0 | 14186.37 | 0.001522093 | -0.0002209827 | 0.001080128 | 10812462.4 | 0.1851201 | 2085.39 | 2199.59 | 0 | 18861.4 | 0.001759855 | -0.0003017294 | 0.001156397 | 11637023.1 | 0.2052535 | 2315.59 | 4200.9 | 0 | 19441.74 | 0.001776788 | -0.0003390005 | 0.001098787 | 11863594.0 | 0.2286689 | 1727.17 | 6199.44 | 0 | 15572.75 | 0.001504165 | -0.0002504984 | 0.001003168 | 11193620.9 | 0.1923258
2507.3 | 1199.86 | 0 | 14250.81 | 0.001521892 | -0.0002191034 | 0.001083685 | 10778597.2 | 0.1848949 | 2086.39 | 2200.51 | 0 | 18942.01 | 0.001755655 | -0.000302669 | 0.001150317 | 11566939.3 | 0.2067442 | 2316.59 | 4199.06 | 0 | 19586.84 | 0.001783358 | -0.0003380609 | 0.001107236 | 11812512.0 | 0.2277355 | 1728.17 | 6199.44 | 0 | 15605.02 | 0.001502697 | -0.0002533147 | 0.0009960672 | 11242679.6 | 0.1927095
2508.3 | 1199.86 | 0 | 14331.41 | 0.001533055 | -0.000223807 | 0.001085441 | 10741799.3 | 0.183553 | 2087.39 | 2200.51 | 0 | 18974.29 | 0.001770661 | -0.0003054906 | 0.00115968 | 11540984.2 | 0.2054095 | 2317.59 | 4200.9 | 0 | 19651.34 | 0.001807951 | -0.0003399402 | 0.001128071 | 11807589.7 | 0.2285169 | 1729.17 | 6200.36 | 0 | 15653.41 | 0.001515129 | -0.0002542544 | 0.001006621 | 11252105.6 | 0.192188
2509.3 | 1200.78 | 0 | 14379.8 | 0.001543831 | -0.000223807 | 0.001096217 | 10736227.1 | 0.1845554 | 2088.39 | 2200.51 | 0 | 19038.78 | 0.001755229 | -0.0003017294 | 0.00115177 | 11571537.3 | 0.2073416 | 2318.59 | 4199.06 | 0 | 19748.05 | 0.001804956 | -0.0003390005 | 0.001126955 | 11791492.2 | 0.2275996 | 1730.17 | 6199.44 | 0 | 15717.85 | 0.001520464 | -0.0002551914 | 0.001010081 | 11266577.8 | 0.1929616
2510.3 | 1198.94 | 0 | 14395.91 | 0.001532771 | -0.0002247466 | 0.001083278 | 10660147.8 | 0.1823902 | 2089.38 | 2200.51 | 0 | 19135.49 | 0.001759294 | -0.0002998474 | 0.001159599 | 11561032.5 | 0.2059845 | 2319.59 | 4200.9 | 0 | 19844.76 | 0.001810264 | -0.0003436962 | 0.001122872 | 11768437.6 | 0.2275127 | 1731.17 | 6200.36 | 0 | 15766.23 | 0.001521726 | -0.0002570707 | 0.001007584 | 11288062.6 | 0.1932894
2511.3 | 1199.86 | 0 | 14460.4 | 0.001532686 | -0.000223807 | 0.001085072 | 10665084.4 | 0.1843489 | 2090.38 | 2201.43 | 0 | 19151.6 | 0.001778813 | -0.0003054906 | 0.001167832 | 11590105.3 | 0.2054182 | 2320.59 | 4201.81 | 0 | 19941.48 | 0.001818523 | -0.0003427592 | 0.001133004 | 11750850.2 | 0.2270518 | 1732.17 | 6200.36 | 0 | 15814.56 | 0.001529965 | -0.0002551914 | 0.001019582 | 11345893.0 | 0.1940443
2512.3 | 1199.86 | 0 | 14492.62 | 0.001545123 | -0.0002247466 | 0.00109563 | 10625124.8 | 0.1842707 | 2091.38 | 2200.51 | 0 | 19183.82 | 0.00178535 | -0.0003073699 | 0.00117061 | 11631122.3 | 0.2075813 | 2321.59 | 4199.98 | 0 | 20022.08 | 0.001815747 | -0.0003455755 | 0.001124597 | 11781719.4 | 0.227343 | 1733.17 | 6200.36 | 0 | 15879.05 | 0.001532532 | -0.0002589473 | 0.001014637 | 11327006.7 | 0.1940577
2513.3 | 1199.86 | 0 | 14557.11 | 0.0015518 | -0.0002247466 | 0.001102307 | 10564976.8 | 0.1835184 | 2092.38 | 2198.68 | 0 | 19248.32 | 0.001786773 | -0.0003073699 | 0.001172033 | 11565635.5 | 0.2079165 | 2322.59 | 4199.98 | 0 | 20086.57 | 0.001821115 | -0.0003465151 | 0.001128085 | 11839928.4 | 0.2276227 | 1734.17 | 6200.36 | 0 | 15943.55 | 0.001542274 | -0.0002580077 | 0.001026259 | 11309143.1 | 0.1942702
2514.3 | 1199.86 | 0 | 14605.5 | 0.001569652 | -0.0002294502 | 0.001110752 | 10592485.1 | 0.1846788 | 2093.38 | 2198.68 | 0 | 19312.81 | 0.001793765 | -0.0003064303 | 0.001180904 | 11684179.1 | 0.2088355 | 2323.59 | 4199.98 | 0 | 20167.18 | 0.001841576 | -0.0003512134 | 0.00113915 | 11926866.6 | 0.2291508 | 1735.17 | 6199.44 | 0 | 15959.66 | 0.001544723 | -0.000259887 | 0.001024949 | 11298507.9 | 0.1945227
2515.3 | 1200.78 | 0 | 14621.61 | 0.001568305 | -0.0002285079 | 0.001111289 | 10689585.3 | 0.1844424 | 2094.38 | 2199.59 | 0 | 19345.03 | 0.001779701 | -0.0003054906 | 0.001168719 | 11741338.1 | 0.2116812 | 2324.59 | 4198.14 | 0 | 20231.67 | 0.001846944 | -0.0003530927 | 0.001140758 | 11974165.3 | 0.2305136 | 1736.17 | 6197.6 | 0 | 16040.26 | 0.001547384 | -0.000259887 | 0.00102761 | 11307022.7 | 0.1943888
2516.3 | 1199.86 | 0 | 14653.83 | 0.001564069 | -0.0002294502 | 0.001105169 | 10718324.3 | 0.1853494 | 2095.38 | 2198.68 | 0 | 19377.31 | 0.001780785 | -0.0003073699 | 0.001166045 | 11709512.4 | 0.2127651 | 2325.59 | 4199.06 | 0 | 20247.78 | 0.001835851 | -0.0003502737 | 0.001135304 | 11922864.3 | 0.2302977 | 1737.17 | 6200.36 | 0 | 16104.76 | 0.001552934 | -0.000260824 | 0.001031285 | 11271703.3 | 0.1955309
2517.3 | 1199.86 | 0 | 14734.43 | 0.001565388 | -0.0002294502 | 0.001106487 | 10735861.9 | 0.1845429 | 2096.38 | 2200.51 | 0 | 19474.02 | 0.00180144 | -0.0003139528 | 0.001173535 | 11737783.2 | 0.214006 | 2326.59 | 4200.9 | 0 | 20296.17 | 0.001844074 | -0.0003530927 | 0.001137889 | 11908602.8 | 0.2311957 | 1738.17 | 6199.44 | 0 | 16185.36 | 0.001561014 | -0.0002627007 | 0.001035613 | 11313099.3 | 0.1978174
2518.3 | 1200.78 | 0 | 14766.71 | 0.001577742 | -0.0002341537 | 0.001109435 | 10827879.0 | 0.1857849 | 2097.38 | 2200.51 | 0 | 19506.24 | 0.001804166 | -0.0003130132 | 0.001178139 | 11825909.1 | 0.2139728 | 2327.59 | 4199.98 | 0 | 20328.39 | 0.001842705 | -0.000352153 | 0.001138399 | 11977768.4 | 0.2331871 | 1739.17 | 6201.28 | 0 | 16185.36 | 0.001563782 | -0.0002617637 | 0.001040255 | 11361886.2 | 0.198488
2519.3 | 1199.86 | 0 | 14847.31 | 0.001570575 | -0.0002332114 | 0.001104152 | 10802452.5 | 0.1861459 | 2098.38 | 2200.51 | 0 | 19586.84 | 0.001812362 | -0.0003111339 | 0.001190095 | 11820667.7 | 0.2149913 | 2328.59 | 4199.98 | 0 | 20392.88 | 0.001855017 | -0.0003530927 | 0.001148832 | 12005348.5 | 0.2344521 | 1740.17 | 6200.36 | 0 | 16265.97 | 0.001566427 | -0.0002636403 | 0.001039146 | 11335128.1 | 0.1985806
2520.3 | 1200.78 | 0 | 14895.64 | 0.001589869 | -0.0002341537 | 0.001121562 | 10842290.5 | 0.1871291 | 2099.38 | 2197.76 | 0 | 19603.01 | 0.001816435 | -0.0003158348 | 0.001184765 | 11872822.1 | 0.2165793 | 2329.59 | 4199.06 | 0 | 20392.88 | 0.001863205 | -0.000354972 | 0.001153261 | 11960782.4 | 0.2341629 | 1741.16 | 6201.28 | 0 | 16314.35 | 0.001581627 | -0.000265517 | 0.001050593 | 11320984.3 | 0.1978582
2521.3 | 1198.94 | 0 | 14927.92 | 0.001592677 | -0.0002341537 | 0.00112437 | 10923655.4 | 0.189071 | 2100.38 | 2198.68 | 0 | 19651.34 | 0.001809509 | -0.0003130132 | 0.001183483 | 11913584.8 | 0.2162735 | 2330.59 | 4198.14 | 0 | 20457.38 | 0.001865788 | -0.0003559117 | 0.001153965 | 11943265.2 | 0.234359 | 1742.16 | 6201.28 | 0 | 16394.96 | 0.001568626 | -0.000266454 | 0.001035718 | 11292578.7 | 0.198506
2522.3 | 1199.86 | 0 | 14992.41 | 0.001593835 | -0.0002313321 | 0.001131171 | 10893314.8 | 0.1868607 | 2101.38 | 2199.59 | 0 | 19715.83 | 0.001816285 | -0.0003111339 | 0.001194018 | 11836356.0 | 0.2171865 | 2331.59 | 4199.98 | 0 | 20473.49 | 0.001857463 | -0.0003559117 | 0.00114564 | 11850030.5 | 0.2328075 | 1743.16 | 6198.52 | 0 | 16459.39 | 0.001582463 | -0.0002692703 | 0.001043922 | 11255169.6 | 0.1980433
2523.3 | 1200.78 | 0 | 15008.52 | 0.001589521 | -0.0002332114 | 0.001123098 | 10892117.0 | 0.1863675 | 2102.38 | 2199.59 | 0 | 19780.33 | 0.001822962 | -0.0003177141 | 0.001187534 | 11792610.4 | 0.2181373 | 2332.59 | 4199.98 | 0 | 20521.87 | 0.001861509 | -0.000357791 | 0.001145927 | 11784123.8 | 0.2318505 | 1744.16 | 6200.36 | 0 | 16572.27 | 0.001590617 | -0.000266454 | 0.001057709 | 11262190.9 | 0.199132
2524.3 | 1199.86 | 0 | 15089.12 | 0.001596375 | -0.0002350934 | 0.001126189 | 10954355.0 | 0.1847961 | 2103.38 | 2199.59 | 0 | 19844.82 | 0.001839467 | -0.0003177141 | 0.001204039 | 11896247.8 | 0.218453 | 2333.59 | 4200.9 | 0 | 20570.2 | 0.001869832 | -0.0003559117 | 0.001158008 | 11793544.1 | 0.2328574 | 1745.16 | 6199.44 | 0 | 16588.38 | 0.001594689 | -0.000271147 | 0.001052395 | 11249284.4 | 0.198893
2525.3 | 1198.94 | 0 | 15153.62 | 0.001601909 | -0.0002341537 | 0.001133601 | 10931423.4 | 0.1851254 | 2104.38 | 2200.51 | 0 | 19877.04 | 0.001839425 | -0.0003177141 | 0.001203996 | 11884391.7 | 0.2197938 | 2334.59 | 4199.98 | 0 | 20586.31 | 0.001866943 | -0.000357791 | 0.001151361 | 11861808.6 | 0.2346288 | 1746.16 | 6198.52 | 0 | 16652.88 | 0.001604333 | -0.0002720866 | 0.00106016 | 11282837.7 | 0.2008668
2526.3 | 1198.94 | 0 | 15169.73 | 0.001620964 | -0.0002397969 | 0.00114137 | 10847171.6 | 0.1850912 | 2105.38 | 2200.51 | 0 | 19925.42 | 0.001840786 | -0.000319596 | 0.001201594 | 11918910.2 | 0.2214844 | 2335.58 | 4200.9 | 0 | 20634.69 | 0.001873857 | -0.0003587306 | 0.001156395 | 11868936.3 | 0.2359742 | 1747.16 | 6198.52 | 0 | 16749.59 | 0.001611166 | -0.000271147 | 0.001068872 | 11287540.3 | 0.2029763
2527.29 | 1198.03 | 0 | 15250.33 | 0.001622481 | -0.0002397969 | 0.001142887 | 10932713.1 | 0.1853629 | 2106.38 | 2199.59 | 0 | 20022.14 | 0.001837691 | -0.0003167744 | 0.001204142 | 12001144.2 | 0.2257409 | 2336.58 | 4199.06 | 0 | 20634.69 | 0.001882243 | -0.0003624892 | 0.001157265 | 11906602.1 | 0.2380626 | 1748.16 | 6199.44 | 0 | 16797.98 | 0.001616339 | -0.0002749029 | 0.001066533 | 11306389.2 | 0.2032421
2528.29 | 1200.78 | 0 | 15266.44 | 0.001622361 | -0.0002407366 | 0.001140887 | 10986407.2 | 0.1852782 | 2107.38 | 2200.51 | 0 | 20038.25 | 0.001840338 | -0.0003186564 | 0.001203026 | 11974992.3 | 0.2254987 | 2337.58 | 4199.98 | 0 | 20683.08 | 0.001889041 | -0.0003596703 | 0.0011697 | 11880636.8 | 0.2369098 | 1749.16 | 6201.28 | 0 | 16878.58 | 0.001623094 | -0.0002758399 | 0.001071414 | 11340745.5 | 0.203991
2529.29 | 1200.78 | 0 | 15314.83 | 0.001616678 | -0.0002397969 | 0.001137084 | 10984020.5 | 0.1854399 | 2108.38 | 2199.59 | 0 | 20102.74 | 0.001854075 | -0.0003214753 | 0.001211125 | 12042507.6 | 0.2272704 | 2338.58 | 4199.98 | 0 | 20731.41 | 0.001873613 | -0.0003615496 | 0.001150513 | 11838850.0 | 0.2375962 | 1750.16 | 6198.52 | 0 | 16910.8 | 0.001641167 | -0.0002767796 | 0.001087607 | 11318586.7 | 0.2042054
2530.29 | 1200.78 | 0 | 15379.26 | 0.001627631 | -0.0002397969 | 0.001148037 | 11075684.2 | 0.1856041 | 2109.38 | 2200.51 | 0 | 20118.85 | 0.001856839 | -0.0003205357 | 0.001215767 | 12081970.9 | 0.2281056 | 2339.58 | 4199.06 | 0 | 20795.9 | 0.001887466 | -0.0003634289 | 0.001160608 | 11828813.6 | 0.2337873 | 1751.16 | 6200.36 | 0 | 16959.18 | 0.001639677 | -0.0002777166 | 0.001084244 | 11313551.0 | 0.2034365
2531.29 | 1198.94 | 0 | 15395.43 | 0.001629035 | -0.0002407366 | 0.001147562 | 11007644.4 | 0.1861835 | 2110.38 | 2198.68 | 0 | 20215.56 | 0.001866323 | -0.0003242996 | 0.001217724 | 12072303.6 | 0.2284082 | 2340.58 | 4200.9 | 0 | 20844.29 | 0.001891396 | -0.0003653082 | 0.00116078 | 11899191.0 | 0.2338963 | 1752.16 | 6200.36 | 0 | 17023.62 | 0.001640818 | -0.0002786563 | 0.001083506 | 11303225.3 | 0.2043308
2532.29 | 1200.78 | 0 | 15459.87 | 0.00164012 | -0.0002426186 | 0.001154883 | 10968535.7 | 0.1867333 | 2111.38 | 2201.43 | 0 | 20231.73 | 0.001873362 | -0.0003290005 | 0.001215361 | 12019634.7 | 0.2289175 | 2341.58 | 4199.98 | 0 | 20860.4 | 0.001899562 | -0.0003634289 | 0.001172704 | 11855038.6 | 0.2344386 | 1753.16 | 6199.44 | 0 | 17088.12 | 0.001635197 | -0.0002786563 | 0.001077885 | 11323519.2 | 0.2045098
2533.29 | 1199.86 | 0 | 15476.03 | 0.00164401 | -0.0002416789 | 0.001160653 | 11047920.5 | 0.1853777 | 2112.38 | 2198.68 | 0 | 20280.06 | 0.001866238 | -0.0003233573 | 0.001219523 | 12037950.7 | 0.2299544 | 2342.58 | 4199.98 | 0 | 20924.89 | 0.001905112 | -0.0003671875 | 0.001170737 | 11801755.2 | 0.2355347 | 1754.16 | 6199.44 | 0 | 17168.72 | 0.001650156 | -0.0002786563 | 0.001092844 | 11364324.3 | 0.2060319
2534.29 | 1201.7 | 0 | 15556.64 | 0.001648097 | -0.0002463825 | 0.001155332 | 11096096.0 | 0.1858187 | 2113.38 | 2200.51 | 0 | 20328.44 | 0.001866273 | -0.0003280582 | 0.001210157 | 11994623.4 | 0.2311042 | 2343.58 | 4201.81 | 0 | 20973.22 | 0.001910484 | -0.0003662478 | 0.001177989 | 11741151.6 | 0.2327496 | 1755.16 | 6200.36 | 0 | 17233.21 | 0.001652822 | -0.0002824122 | 0.001087998 | 11375433.6 | 0.2073394
2535.29 | 1198.94 | 0 | 15621.08 | 0.001653431 | -0.0002426186 | 0.001168194 | 11088415.9 | 0.1859523 | 2114.38 | 2201.43 | 0 | 20392.94 | 0.001884005 | -0.0003271186 | 0.001229768 | 11972558.0 | 0.2325071 | 2344.58 | 4200.9 | 0 | 20973.22 | 0.001900938 | -0.0003643685 | 0.001172201 | 11768500.8 | 0.2309359 | 1756.16 | 6199.44 | 0 | 17297.71 | 0.001652654 | -0.0002824122 | 0.001087829 | 11381852.2 | 0.2082091
2536.29 | 1200.78 | 0 | 15653.35 | 0.001647969 | -0.0002473221 | 0.001153325 | 11145914.3 | 0.1857584 | 2115.38 | 2199.59 | 0 | 20441.27 | 0.001879847 | -0.0003290005 | 0.001221846 | 12001138.2 | 0.2319589 | 2345.58 | 4200.9 | 0 | 21053.82 | 0.001903615 | -0.0003653082 | 0.001172999 | 11795664.1 | 0.2291142 | 1757.16 | 6200.36 | 0 | 17329.93 | 0.001654037 | -0.0002833492 | 0.001087338 | 11392377.7 | 0.2097336
2537.29 | 1199.86 | 0 | 15701.68 | 0.001658761 | -0.0002473221 | 0.001164117 | 11176324.2 | 0.1866386 | 2116.38 | 2199.59 | 0 | 20505.76 | 0.001892259 | -0.0003308798 | 0.001230499 | 11955136.3 | 0.2312333 | 2346.58 | 4200.9 | 0 | 21102.21 | 0.001911838 | -0.0003671875 | 0.001177463 | 11821250.9 | 0.2266193 | 1758.16 | 6199.44 | 0 | 17362.2 | 0.001670584 | -0.0002833492 | 0.001103886 | 11368626.6 | 0.2081491
2538.29 | 1199.86 | 0 | 15782.28 | 0.00168088 | -0.0002473221 | 0.001186235 | 11211749.7 | 0.1867534 | 2117.38 | 2198.68 | 0 | 20537.98 | 0.001890774 | -0.0003318221 | 0.00122713 | 11936687.0 | 0.2311827 | 2347.58 | 4198.14 | 0 | 21118.32 | 0.001917154 | -0.0003681272 | 0.001180899 | 11786509.8 | 0.2258661 | 1759.16 | 6200.36 | 0 | 17442.81 | 0.001674571 | -0.0002842889 | 0.001105994 | 11393243.2 | 0.2101259
2539.29 | 1200.78 | 0 | 15830.67 | 0.00167518 | -0.0002492041 | 0.001176772 | 11289762.9 | 0.1866645 | 2118.38 | 2198.68 | 0 | 20618.58 | 0.001873795 | -0.0003280582 | 0.001217679 | 11941681.4 | 0.2313705 | 2348.58 | 4199.06 | 0 | 21182.81 | 0.001917068 | -0.0003728228 | 0.001171423 | 11824535.1 | 0.2254123 | 1760.16 | 6199.44 | 0 | 17491.14 | 0.0016788 | -0.0002861655 | 0.001106469 | 11356713.0 | 0.2121935
2540.29 | 1198.94 | 0 | 15879.05 | 0.001666713 | -0.0002492041 | 0.001168305 | 11270373.2 | 0.1867969 | 2119.38 | 2198.68 | 0 | 20683.08 | 0.001895819 | -0.0003355834 | 0.001224652 | 11869644.8 | 0.2301508 | 2349.58 | 4199.06 | 0 | 21231.14 | 0.001926534 | -0.0003718858 | 0.001182763 | 11831074.4 | 0.2256072 | 1761.16 | 6200.36 | 0 | 17555.63 | 0.001678632 | -0.0002842889 | 0.001110054 | 11332787.0 | 0.2130278
2541.29 | 1199.86 | 0 | 15927.38 | 0.001669434 | -0.0002473221 | 0.00117479 | 11269506.1 | 0.1853967 | 2120.37 | 2200.51 | 0 | 20812.07 | 0.001910814 | -0.000336523 | 0.001237768 | 11880376.0 | 0.2300182 | 2350.58 | 4200.9 | 0 | 21263.42 | 0.001925249 | -0.0003709435 | 0.001183362 | 11846915.1 | 0.224355 | 1762.16 | 6200.36 | 0 | 17587.91 | 0.001689627 | -0.0002908612 | 0.001107905 | 11320619.1 | 0.2142976
2542.29 | 1201.7 | 0 | 16024.1 | 0.001684438 | -0.000251086 | 0.001182266 | 11282081.4 | 0.1844242 | 2121.37 | 2200.51 | 0 | 20924.89 | 0.001927155 | -0.000338405 | 0.001250345 | 11902036.4 | 0.2305086 | 2351.58 | 4199.06 | 0 | 21344.02 | 0.001930562 | -0.0003718858 | 0.00118679 | 11900550.3 | 0.2227851 | 1763.16 | 6200.36 | 0 | 17652.34 | 0.001679929 | -0.0002908612 | 0.001098207 | 11350520.8 | 0.2149566
2543.29 | 1201.7 | 0 | 16024.1 | 0.001684355 | -0.0002520257 | 0.001180304 | 11292091.1 | 0.1827846 | 2122.37 | 2200.51 | 0 | 21053.88 | 0.001930979 | -0.0003402843 | 0.00125041 | 11887463.8 | 0.2319233 | 2352.58 | 4200.9 | 0 | 21360.13 | 0.001930457 | -0.0003737651 | 0.001182927 | 11996230.1 | 0.2255038 | 1764.16 | 6201.28 | 0 | 17700.73 | 0.001685301 | -0.0002889819 | 0.001107338 | 11388853.5 | 0.2164121
2544.29 | 1200.78 | 0 | 16072.48 | 0.001698113 | -0.0002539076 | 0.001190298 | 11293671.4 | 0.1838046 | 2123.37 | 2199.59 | 0 | 21150.59 | 0.00193627 | -0.0003421662 | 0.001251938 | 11883909.1 | 0.232137 | 2353.58 | 4199.98 | 0 | 21408.52 | 0.00193878 | -0.0003737651 | 0.00119125 | 12004811.3 | 0.2259981 | 1765.16 | 6201.28 | 0 | 17716.84 | 0.001699086 | -0.0002917982 | 0.00111549 | 11374352.0 | 0.2162713
2545.29 | 1199.86 | 0 | 16153.09 | 0.001698007 | -0.0002548499 | 0.001188307 | 11365268.4 | 0.1857569 | 2124.37 | 2200.51 | 0 | 21263.42 | 0.001936121 | -0.0003449879 | 0.001246145 | 11889376.5 | 0.231285 | 2354.58 | 4200.9 | 0 | 21440.73 | 0.001954002 | -0.0003756417 | 0.001202718 | 11937105.8 | 0.2241835 | 1766.16 | 6200.36 | 0 | 17813.55 | 0.001702853 | -0.0002917982 | 0.001119256 | 11371185.9 | 0.2146019
2546.29 | 1201.7 | 0 | 16201.47 | 0.001696401 | -0.0002557896 | 0.001184822 | 11331615.5 | 0.1860045 | 2125.37 | 2199.59 | 0 | 21408.52 | 0.001952337 | -0.0003440482 | 0.001264241 | 11838835.9 | 0.2321227 | 2355.58 | 4198.14 | 0 | 21505.23 | 0.001962203 | -0.0003784607 | 0.001205282 | 11925884.7 | 0.2241361 | 1767.16 | 6199.44 | 0 | 17829.72 | 0.001704572 | -0.0002955515 | 0.001113469 | 11335540.9 | 0.2148029
2547.29 | 1199.86 | 0 | 16249.8 | 0.001701873 | -0.000252968 | 0.001195937 | 11354930.6 | 0.1865107 | 2126.37 | 2200.51 | 0 | 21505.23 | 0.00197707 | -0.0003515707 | 0.001273928 | 11857604.1 | 0.2328141 | 2356.58 | 4200.9 | 0 | 21585.83 | 0.001953594 | -0.0003756417 | 0.001202311 | 11927655.5 | 0.2223194 | 1768.16 | 6199.44 | 0 | 17894.16 | 0.001716867 | -0.0002927378 | 0.001131391 | 11453653.8 | 0.2154132
2548.29 | 1199.86 | 0 | 16298.18 | 0.001706019 | -0.0002557896 | 0.00119444 | 11394836.9 | 0.1857269 | 2127.37 | 2198.68 | 0 | 21650.33 | 0.001993468 | -0.0003534527 | 0.001286563 | 11854449.8 | 0.2315373 | 2357.58 | 4199.98 | 0 | 21618.05 | 0.001954977 | -0.000377521 | 0.001199935 | 11983825.8 | 0.2226691 | 1769.16 | 6200.36 | 0 | 17926.43 | 0.001711106 | -0.0002946145 | 0.001121877 | 11498705.2 | 0.2168907
2549.29 | 1200.78 | 0 | 16362.68 | 0.001711552 | -0.0002567292 | 0.001198093 | 11338919.9 | 0.1855187 | 2128.37 | 2200.51 | 0 | 21747.04 | 0.001987705 | -0.0003534527 | 0.0012808 | 11857344.1 | 0.232489 | 2358.58 | 4199.06 | 0 | 21650.33 | 0.00195505 | -0.0003784607 | 0.001198129 | 11971490.4 | 0.222819 | 1770.16 | 6200.36 | 0 | 17942.54 | 0.001716604 | -0.0002927378 | 0.001131128 | 11497935.5 | 0.2135229
2550.29 | 1199.86 | 0 | 16443.28 | 0.00173614 | -0.0002614328 | 0.001213275 | 11404979.0 | 0.1868336 | 2129.37 | 2198.68 | 0 | 21811.54 | 0.001997166 | -0.000355332 | 0.001286502 | 11785652.8 | 0.2319255 | 2359.58 | 4200.9 | 0 | 21730.93 | 0.001964457 | -0.0003794004 | 0.001205656 | 11964503.6 | 0.2232925 | 1771.16 | 6200.36 | 0 | 18039.25 | 0.001724581 | -0.0002974281 | 0.001129724 | 11533306.8 | 0.2153858
2551.29 | 1199.86 | 0 | 16459.39 | 0.001736119 | -0.0002614328 | 0.001213253 | 11447517.6 | 0.1866468 | 2130.37 | 2200.51 | 0 | 21892.14 | 0.001995419 | -0.0003562743 | 0.00128287 | 11770953.0 | 0.2322184 | 2360.58 | 4198.14 | 0 | 21763.15 | 0.00197406 | -0.0003850383 | 0.001203984 | 11957263.7 | 0.2250764 | 1772.15 | 6200.36 | 0 | 18071.53 | 0.001726063 | -0.0003002471 | 0.001125569 | 11531464.2 | 0.2139095
2552.29 | 1200.78 | 0 | 16540 | 0.001724858 | -0.0002595508 | 0.001205756 | 11413784.5 | 0.1869704 | 2131.37 | 2199.59 | 0 | 21988.85 | 0.001996816 | -0.0003590959 | 0.001278624 | 11723243.8 | 0.2324793 | 2361.58 | 4200.9 | 0 | 21827.64 | 0.001975201 | -0.0003841013 | 0.001206999 | 12004343.4 | 0.2253687 | 1773.15 | 6200.36 | 0 | 18135.97 | 0.00172722 | -0.0002983678 | 0.001130485 | 11562930.5 | 0.2125708
2553.29 | 1199.86 | 0 | 16636.71 | 0.001734343 | -0.0002595508 | 0.001215241 | 11394084.3 | 0.1881303 | 2132.37 | 2201.43 | 0 | 22069.46 | 0.002015868 | -0.0003581536 | 0.001299561 | 11723471.5 | 0.2307712 | 2362.58 | 4200.9 | 0 | 21908.25 | 0.001977862 | -0.0003841013 | 0.00120966 | 11960049.4 | 0.225544 | 1774.15 | 6200.36 | 0 | 18152.14 | 0.001736812 | -0.0002983678 | 0.001140076 | 11573657.0 | 0.2131466
2554.29 | 1200.78 | 0 | 16701.2 | 0.001743688 | -0.0002614328 | 0.001220822 | 11385932.0 | 0.1887227 | 2133.37 | 2200.51 | 0 | 22117.84 | 0.002022964 | -0.0003609752 | 0.001301014 | 11731594.2 | 0.2295736 | 2363.58 | 4200.9 | 0 | 21972.74 | 0.001983412 | -0.000383159 | 0.001217094 | 11959664.3 | 0.2229256 | 1775.15 | 6198.52 | 0 | 18216.57 | 0.001739511 | -0.0002993075 | 0.001140896 | 11600818.6 | 0.2139691
2555.29 | 1198.03 | 0 | 16797.92 | 0.00174651 | -0.0002633148 | 0.001219881 | 11361631.2 | 0.1893432 | 2134.37 | 2200.51 | 0 | 22182.34 | 0.002025332 | -0.0003619149 | 0.001301502 | 11710898.7 | 0.2289973 | 2364.58 | 4199.98 | 0 | 22021.07 | 0.001995629 | -0.0003841013 | 0.001227427 | 12043001.6 | 0.2258341 | 1776.15 | 6198.52 | 0 | 18264.96 | 0.001747734 | -0.0002993075 | 0.001149119 | 11493071.5 | 0.2130537
2556.29 | 1198.94 | 0 | 16894.63 | 0.001773944 | -0.0002670787 | 0.001239787 | 11373354.8 | 0.1897502 | 2135.37 | 2199.59 | 0 | 22214.56 | 0.002026632 | -0.0003619149 | 0.001302802 | 11730730.7 | 0.2290108 | 2365.58 | 4199.06 | 0 | 22069.46 | 0.00199414 | -0.0003859779 | 0.001222184 | 12021285.6 | 0.2274804 | 1777.15 | 6199.44 | 0 | 18329.45 | 0.001748875 | -0.0003021238 | 0.001144627 | 11443873.4 | 0.2127591
2557.29 | 1200.78 | 0 | 16991.4 | 0.001779153 | -0.0002699003 | 0.001239353 | 11354347.3 | 0.190116 | 2136.37 | 2199.59 | 0 | 22214.56 | 0.002029499 | -0.0003637968 | 0.001301905 | 11702616.2 | 0.2283747 | 2366.57 | 4199.06 | 0 | 22133.95 | 0.00200501 | -0.0003869176 | 0.001231175 | 11993075.3 | 0.2300893 | 1778.15 | 6200.36 | 0 | 18345.56 | 0.001750196 | -0.0003030634 | 0.001144069 | 11444506.2 | 0.2124776
2558.28 | 1200.78 | 0 | 17088.12 | 0.001773489 | -0.0002670787 | 0.001239332 | 11360228.1 | 0.1904081 | 2137.37 | 2200.51 | 0 | 22246.83 | 0.002026688 | -0.0003628572 | 0.001300974 | 11644313.2 | 0.2297307 | 2367.57 | 4199.98 | 0 | 22166.17 | 0.002014696 | -0.0003925555 | 0.001229585 | 12011976.0 | 0.2307508 | 1779.15 | 6200.36 | 0 | 18410.06 | 0.001757171 | -0.0003040004 | 0.00114917 | 11501105.1 | 0.2139077
2559.28 | 1200.78 | 0 | 17233.21 | 0.001788363 | -0.0002708399 | 0.001246683 | 11343103.8 | 0.1894147 | 2138.37 | 2198.68 | 0 | 22311.27 | 0.002034708 | -0.0003656788 | 0.00130335 | 11615546.2 | 0.228335 | 2368.57 | 4200.9 | 0 | 22246.77 | 0.002004861 | -0.0003878572 | 0.001229146 | 12020668.7 | 0.2327724 | 1780.15 | 6201.28 | 0 | 18474.55 | 0.001759638 | -0.0003058771 | 0.001147884 | 11434170.0 | 0.2117031
2560.28 | 1201.7 | 0 | 17297.65 | 0.00179799 | -0.0002736615 | 0.001250667 | 11345164.1 | 0.1906226 | 2139.37 | 2199.59 | 0 | 22327.44 | 0.002048708 | -0.00036944 | 0.001309828 | 11616273.5 | 0.2308861 | 2369.57 | 4200.9 | 0 | 22311.27 | 0.002007444 | -0.0003906762 | 0.001226091 | 12025664.8 | 0.2325555 | 1781.15 | 6199.44 | 0 | 18506.77 | 0.001763706 | -0.0003058771 | 0.001151952 | 11457905.2 | 0.2122664
2561.28 | 1198.94 | 0 | 17426.64 | 0.001808791 | -0.0002727219 | 0.001263347 | 11268887.8 | 0.1900804 | 2140.37 | 2199.59 | 0 | 22408.04 | 0.002049844 | -0.0003675581 | 0.001314728 | 11574577.6 | 0.22986 | 2370.57 | 4200.9 | 0 | 22359.6 | 0.002014341 | -0.0003887969 | 0.001236747 | 12047111.9 | 0.2330272 | 1782.15 | 6201.28 | 0 | 18555.16 | 0.001770603 | -0.0003068167 | 0.001156969 | 11490288.2 | 0.2136237
2562.28 | 1199.86 | 0 | 17507.24 | 0.001825275 | -0.0002783677 | 0.001268539 | 11294847.4 | 0.1913402 | 2141.37 | 2200.51 | 0 | 22440.26 | 0.00205247 | -0.0003666184 | 0.001319233 | 11546238.4 | 0.2293515 | 2371.57 | 4199.06 | 0 | 22424.09 | 0.002019791 | -0.0003916158 | 0.001236559 | 12051044.4 | 0.2317059 | 1783.15 | 6200.36 | 0 | 18684.09 | 0.001784056 | -0.0003068167 | 0.001170422 | 11525017.4 | 0.2144591
2563.28 | 1198.94 | 0 | 17555.63 | 0.001820902 | -0.0002774254 | 0.001266051 | 11278643.3 | 0.1925452 | 2142.37 | 2199.59 | 0 | 22440.26 | 0.002042923 | -0.0003656788 | 0.001311566 | 11533034.0 | 0.2295488 | 2372.57 | 4199.98 | 0 | 22440.26 | 0.002037686 | -0.0003953745 | 0.001246937 | 12057842.2 | 0.2323402 | 1784.15 | 6201.28 | 0 | 18732.47 | 0.001782649 | -0.0003105701 | 0.001161509 | 11516134.4 | 0.2145182
2564.28 | 1198.94 | 0 | 17668.45 | 0.001822095 | -0.0002783677 | 0.001265359 | 11215698.1 | 0.1922111 | 2143.37 | 2200.51 | 0 | 22520.86 | 0.00204691 | -0.0003675581 | 0.001311794 | 11483416.5 | 0.2305673 | 2373.57 | 4197.22 | 0 | 22504.7 | 0.002034833 | -0.0003953745 | 0.001244084 | 12089307.1 | 0.2314495 | 1785.15 | 6199.44 | 0 | 18845.3 | 0.001799405 | -0.0003171423 | 0.001165121 | 11485399.6 | 0.2131119
2565.28 | 1200.78 | 0 | 17749.06 | 0.001835811 | -0.0002802497 | 0.001275311 | 11192052.8 | 0.1920754 | 2144.37 | 2199.59 | 0 | 22553.08 | 0.002066027 | -0.0003703797 | 0.001325268 | 11601777.7 | 0.231103 | 2374.57 | 4200.9 | 0 | 22553.08 | 0.002030675 | -0.0003953745 | 0.001239926 | 12101319.1 | 0.2305539 | 1786.15 | 6199.44 | 0 | 18925.9 | 0.001803293 | -0.000314326 | 0.001174641 | 11477165.8 | 0.2122742
2566.28 | 1199.86 | 0 | 17813.55 | 0.00183962 | -0.0002783677 | 0.001282885 | 11213931.4 | 0.1931954 | 2145.37 | 2198.68 | 0 | 22585.36 | 0.002065984 | -0.000371322 | 0.00132334 | 11636818.1 | 0.2321583 | 2375.57 | 4198.14 | 0 | 22633.69 | 0.002035888 | -0.0003934952 | 0.001248898 | 12107665.8 | 0.2299528 | 1787.15 | 6199.44 | 0 | 18974.29 | 0.001809892 | -0.0003171423 | 0.001175607 | 11495187.3 | 0.211465
2567.28 | 1199.86 | 0 | 17878.05 | 0.001847921 | -0.0002793074 | 0.001289306 | 11215689.7 | 0.1929427 | 2146.37 | 2199.59 | 0 | 22633.69 | 0.00207013 | -0.0003722616 | 0.001325607 | 11649596.5 | 0.2336201 | 2376.57 | 4199.98 | 0 | 22682.01 | 0.002045354 | -0.0003953745 | 0.001254606 | 12195864.4 | 0.2310795 | 1788.15 | 6198.52 | 0 | 19054.89 | 0.001809669 | -0.0003162027 | 0.001177264 | 11436754.7 | 0.2113642
2568.28 | 1199.86 | 0 | 17958.65 | 0.001860212 | -0.0002802497 | 0.001299712 | 11227527.9 | 0.1943152 | 2147.37 | 2201.43 | 0 | 22682.07 | 0.002070066 | -0.0003732013 | 0.001323663 | 11586370.9 | 0.2323992 | 2377.57 | 4199.98 | 0 | 22762.62 | 0.002041253 | -0.000401015 | 0.001239223 | 12158215.5 | 0.2311423 | 1789.15 | 6199.44 | 0 | 19103.22 | 0.001811047 | -0.000318082 | 0.001174883 | 11451694.1 | 0.2134521
2569.28 | 1198.94 | 0 | 18039.25 | 0.001861448 | -0.000284011 | 0.001293426 | 11230567.8 | 0.1954216 | 2148.37 | 2200.51 | 0 | 22730.46 | 0.002071228 | -0.000371322 | 0.001328584 | 11661875.8 | 0.2339166 | 2378.57 | 4199.06 | 0 | 22794.89 | 0.00206037 | -0.000401952 | 0.001256466 | 12160913.0 | 0.2323256 | 1790.15 | 6199.44 | 0 | 19167.71 | 0.001823359 | -0.0003190217 | 0.001185315 | 11479633.1 | 0.2142498
2570.28 | 1199.86 | 0 | 18135.97 | 0.001868082 | -0.0002868326 | 0.001294417 | 11179673.5 | 0.1956191 | 2149.37 | 2199.59 | 0 | 22794.89 | 0.002072568 | -0.0003722616 | 0.001328045 | 11684286.2 | 0.2354542 | 2379.57 | 4199.98 | 0 | 22859.39 | 0.002070014 | -0.000401952 | 0.00126611 | 12212412.3 | 0.2333294 | 1791.15 | 6200.36 | 0 | 19264.42 | 0.001834286 | -0.0003171423 | 0.001200001 | 11457479.7 | 0.2144806
2571.28 | 1198.94 | 0 | 18248.79 | 0.001885948 | -0.0002887145 | 0.001308519 | 11165673.7 | 0.1963984 | 2150.36 | 2199.59 | 0 | 22794.89 | 0.002083623 | -0.0003760229 | 0.001331577 | 11733307.0 | 0.2383116 | 2380.57 | 4199.98 | 0 | 22923.82 | 0.002061724 | -0.0004028917 | 0.001255941 | 12202099.7 | 0.2342878 | 1792.15 | 6200.36 | 0 | 19361.2 | 0.001838168 | -0.000322775 | 0.001192618 | 11476428.2 | 0.2146235
2572.28 | 1200.78 | 0 | 18313.29 | 0.001880244 | -0.0002887145 | 0.001302815 | 11195804.5 | 0.1983046 | 2151.36 | 2199.59 | 0 | 22875.5 | 0.00208476 | -0.0003769652 | 0.001330829 | 11782948.0 | 0.237931 | 2381.57 | 4199.98 | 0 | 23004.49 | 0.002068496 | -0.000401015 | 0.001266466 | 12167424.4 | 0.2338014 | 1793.15 | 6199.44 | 0 | 19409.52 | 0.00183532 | -0.0003190217 | 0.001197277 | 11494198.0 | 0.2153159
2573.28 | 1199.86 | 0 | 18410 | 0.001888304 | -0.0002896568 | 0.00130899 | 11162390.3 | 0.1979515 | 2152.36 | 2199.59 | 0 | 22923.88 | 0.002092982 | -0.0003769652 | 0.001339052 | 11686649.0 | 0.2382842 | 2382.57 | 4201.81 | 0 | 23085.03 | 0.002075135 | -0.000404771 | 0.001265593 | 12219658.7 | 0.2323769 | 1794.15 | 6199.44 | 0 | 19457.91 | 0.001843659 | -0.000322775 | 0.001198109 | 11430277.2 | 0.214051
2574.28 | 1200.78 | 0 | 18474.49 | 0.001917388 | -0.0002943604 | 0.001328668 | 11143555.8 | 0.1980306 | 2153.36 | 2200.51 | 0 | 22956.1 | 0.002093056 | -0.0003779048 | 0.001337246 | 11580355.2 | 0.2372169 | 2383.57 | 4201.81 | 0 | 23133.42 | 0.00208891 | -0.0004066503 | 0.001275609 | 12180068.0 | 0.2320211 | 1795.15 | 6199.44 | 0 | 19554.62 | 0.001861248 | -0.0003218353 | 0.001217578 | 11433990.1 | 0.2141305
2575.28 | 1198.94 | 0 | 18538.99 | 0.001899188 | -0.0002943604 | 0.001310467 | 11138783.2 | 0.1981511 | 2154.36 | 2200.51 | 0 | 22988.38 | 0.002102526 | -0.0003797868 | 0.001342953 | 11625376.1 | 0.2371834 | 2384.57 | 4199.06 | 0 | 23181.8 | 0.002088928 | -0.0004104089 | 0.001268111 | 12184980.5 | 0.2329287 | 1796.15 | 6200.36 | 0 | 19570.73 | 0.001854465 | -0.0003265309 | 0.001201403 | 11432396.4 | 0.2134431
2576.28 | 1199.86 | 0 | 18603.48 | 0.001909975 | -0.0002943604 | 0.001321254 | 11079676.0 | 0.1995702 | 2155.36 | 2200.51 | 0 | 23036.71 | 0.002094275 | -0.0003807265 | 0.001332822 | 11633884.1 | 0.2380247 | 2385.57 | 4199.98 | 0 | 23214.02 | 0.002095549 | -0.0004122882 | 0.001270972 | 12236332.0 | 0.2332308 | 1797.15 | 6200.36 | 0 | 19683.61 | 0.001866713 | -0.0003237146 | 0.001219283 | 11451701.3 | 0.2142057
2577.28 | 1200.78 | 0 | 18651.81 | 0.001916971 | -0.0002953 | 0.001326371 | 11015457.4 | 0.2010016 | 2156.36 | 2199.59 | 0 | 23101.2 | 0.002110664 | -0.0003826084 | 0.001345447 | 11696543.8 | 0.2382995 | 2386.57 | 4199.06 | 0 | 23294.63 | 0.002091348 | -0.0004094693 | 0.00127241 | 12216544.0 | 0.2347343 | 1798.15 | 6200.36 | 0 | 19715.83 | 0.001865029 | -0.0003255913 | 0.001213847 | 11481369.9 | 0.2156743
2578.28 | 1198.94 | 0 | 18716.31 | 0.001923648 | -0.0002990639 | 0.00132552 | 11068260.8 | 0.2028197 | 2157.36 | 2198.68 | 0 | 23149.59 | 0.002116036 | -0.0003807265 | 0.001354583 | 11785418.6 | 0.2388059 | 2387.57 | 4199.06 | 0 | 23359.12 | 0.002103643 | -0.0004104089 | 0.001282826 | 12114887.5 | 0.2361804 | 1799.15 | 6200.36 | 0 | 19764.22 | 0.001871827 | -0.0003284076 | 0.001215011 | 11505888.0 | 0.2162672
2579.28 | 1199.86 | 0 | 18748.52 | 0.001924931 | -0.000297182 | 0.001330567 | 11059527.5 | 0.2035408 | 2158.36 | 2198.68 | 0 | 23181.8 | 0.002116093 | -0.0003807265 | 0.00135464 | 11792330.7 | 0.2351725 | 2388.57 | 4199.98 | 0 | 23423.62 | 0.002099381 | -0.0004075926 | 0.001284196 | 12149676.8 | 0.2374046 | 1800.15 | 6199.44 | 0 | 19844.82 | 0.00187593 | -0.0003302843 | 0.001215361 | 11489877.3 | 0.2146019
2580.28 | 1200.78 | 0 | 18845.3 | 0.001945587 | -0.0003009459 | 0.001343695 | 11075588.2 | 0.2032242 | 2159.36 | 2199.59 | 0 | 23197.91 | 0.002114646 | -0.0003826084 | 0.00134943 | 11790156.0 | 0.2351725 | 2389.57 | 4199.06 | 0 | 23455.83 | 0.002106383 | -0.0004151072 | 0.001276168 | 12126093.2 | 0.2371042 | 1801.15 | 6200.36 | 0 | 19877.04 | 0.001889793 | -0.0003321636 | 0.001225465 | 11494241.7 | 0.2142105
2581.28 | 1200.78 | 0 | 18845.3 | 0.00193319 | -0.0003000036 | 0.001333182 | 11121852.4 | 0.204207 | 2160.36 | 2199.59 | 0 | 23278.52 | 0.002107579 | -0.00038543 | 0.001336719 | 11901691.9 | 0.2362979 | 2390.57 | 4199.98 | 0 | 23520.33 | 0.002119921 | -0.0004169865 | 0.001285948 | 12086181.4 | 0.2363032 | 1802.15 | 6200.36 | 0 | 19925.42 | 0.001888204 | -0.0003321636 | 0.001223877 | 11485441.1 | 0.2131829
2582.28 | 1201.7 | 0 | 18909.73 | 0.001946745 | -0.0003018855 | 0.001342973 | 11068174.7 | 0.2047417 | 2161.36 | 2199.59 | 0 | 23310.79 | 0.002121541 | -0.0003844877 | 0.001352565 | 11933354.4 | 0.235019 | 2391.57 | 4199.06 | 0 | 23600.93 | 0.002127935 | -0.0004198055 | 0.001288325 | 12104390.2 | 0.2374019 | 1803.14 | 6199.44 | 0 | 20022.14 | 0.001890744 | -0.0003321636 | 0.001226417 | 11492162.4 | 0.2119008
2583.28 | 1200.78 | 0 | 18974.23 | 0.001941223 | -0.0003009459 | 0.001339331 | 11035380.0 | 0.2055467 | 2162.36 | 2199.59 | 0 | 23359.12 | 0.002125289 | -0.000387312 | 0.001350665 | 11893481.1 | 0.2337606 | 2392.57 | 4199.06 | 0 | 23665.43 | 0.002119646 | -0.0004179288 | 0.001283788 | 12071061.8 | 0.2347671 | 1804.14 | 6200.36 | 0 | 20086.63 | 0.001895979 | -0.0003359169 | 0.001224145 | 11467341.8 | 0.2116042
2584.28 | 1199.86 | 0 | 19070.94 | 0.001953376 | -0.0003009459 | 0.001351484 | 11039696.1 | 0.2048671 | 2163.36 | 2200.51 | 0 | 23423.62 | 0.002136258 | -0.000387312 | 0.001361634 | 11904813.6 | 0.2342955 | 2393.57 | 4200.9 | 0 | 23713.76 | 0.002124819 | -0.0004198055 | 0.001285209 | 12046496.3 | 0.2362346 | 1805.14 | 6200.36 | 0 | 20118.85 | 0.001914052 | -0.0003349799 | 0.001244092 | 11442553.3 | 0.2109417
2585.28 | 1199.86 | 0 | 19087.11 | 0.001952029 | -0.0003037701 | 0.001344489 | 11016033.1 | 0.2055177 | 2164.36 | 2199.59 | 0 | 23455.89 | 0.002137558 | -0.0003920129 | 0.001353532 | 11921428.4 | 0.2347005 | 2394.57 | 4199.06 | 0 | 23762.14 | 0.002127722 | -0.0004179288 | 0.001291865 | 12078896.8 | 0.2359257 | 1806.14 | 6199.44 | 0 | 20167.24 | 0.001904375 | -0.0003359169 | 0.001232541 | 11436386.8 | 0.2104738
2586.28 | 1199.86 | 0 | 19135.43 | 0.001976743 | -0.0003075314 | 0.00136168 | 10991341.2 | 0.2064051 | 2165.36 | 2199.59 | 0 | 23488.11 | 0.002133306 | -0.0003882516 | 0.001356802 | 11847207.5 | 0.2356111 | 2395.57 | 4199.98 | 0 | 23826.64 | 0.002138791 | -0.0004216848 | 0.001295421 | 12081151.1 | 0.2365408 | 1807.14 | 6203.11 | 0 | 20231.73 | 0.001913902 | -0.0003396729 | 0.001234556 | 11450259.8 | 0.2108987
2587.28 | 1201.7 | 0 | 19167.71 | 0.001961452 | -0.0003047098 | 0.001352033 | 11019065.1 | 0.2066104 | 2166.36 | 2198.68 | 0 | 23520.33 | 0.002142909 | -0.0003882516 | 0.001366406 | 11863068.3 | 0.2348825 | 2396.57 | 4198.14 | 0 | 23891.13 | 0.002150904 | -0.0004207451 | 0.001309414 | 12085071.2 | 0.2361704 | 1808.14 | 6202.2 | 0 | 20312.34 | 0.001922198 | -0.0003396729 | 0.001242853 | 11443185.6 | 0.2111356
2588.28 | 1199.86 | 0 | 19216.04 | 0.001971018 | -0.0003084737 | 0.00135407 | 10967687.2 | 0.2076487 | 2167.36 | 2200.51 | 0 | 23568.72 | 0.002131691 | -0.0003891913 | 0.001353308 | 11867892.0 | 0.2341818 | 2397.56 | 4199.98 | 0 | 23939.46 | 0.00215084 | -0.0004245064 | 0.001301827 | 12081704.1 | 0.2348956 | 1809.14 | 6199.44 | 0 | 20376.77 | 0.001923356 | -0.0003415495 | 0.001240257 | 11435590.8 | 0.2094819
2589.27 | 1201.7 | 0 | 19264.42 | 0.001975064 | -0.0003084737 | 0.001358116 | 10935783.8 | 0.2071704 | 2168.36 | 2200.51 | 0 | 23649.32 | 0.00215245 | -0.0003938948 | 0.001364661 | 11879517.9 | 0.233791 | 2398.56 | 4199.98 | 0 | 24036.17 | 0.002150712 | -0.0004216848 | 0.001307342 | 12027311.4 | 0.2344838 | 1810.14 | 6200.36 | 0 | 20425.16 | 0.001934347 | -0.0003406125 | 0.001253122 | 11434192.8 | 0.2101687
2590.27 | 1199.86 | 0 | 19361.14 | 0.001980554 | -0.0003075314 | 0.001365492 | 10969153.6 | 0.2090401 | 2169.36 | 2199.59 | 0 | 23681.54 | 0.002159369 | -0.0003938948 | 0.001371579 | 11918946.1 | 0.2338646 | 2399.56 | 4199.06 | 0 | 24116.78 | 0.002165853 | -0.0004207451 | 0.001324363 | 12021435.4 | 0.2351053 | 1811.14 | 6200.36 | 0 | 20457.38 | 0.001932763 | -0.0003406125 | 0.001251538 | 11411896.8 | 0.2117342
2591.27 | 1200.78 | 0 | 19393.36 | 0.00198318 | -0.000310353 | 0.001362474 | 10890445.5 | 0.2100685 | 2170.36 | 2198.68 | 0 | 23778.31 | 0.002159141 | -0.0003910732 | 0.001376995 | 11895105.1 | 0.2327087 | 2400.56 | 4199.06 | 0 | 24197.38 | 0.002168415 | -0.0004245064 | 0.001319402 | 12055943.3 | 0.2350779 | 1812.14 | 6200.36 | 0 | 20505.76 | 0.001936908 | -0.0003434288 | 0.001250051 | 11412328.8 | 0.2110496
2592.27 | 1199.86 | 0 | 19409.52 | 0.001992672 | -0.000310353 | 0.001371966 | 10902109.0 | 0.2098707 | 2171.36 | 2199.59 | 0 | 23810.53 | 0.002160342 | -0.0003957768 | 0.001368788 | 11885115.8 | 0.2336277 | 2401.56 | 4199.06 | 0 | 24261.88 | 0.002162694 | -0.0004273253 | 0.001308044 | 12040091.7 | 0.2327625 | 1813.14 | 6200.36 | 0 | 20586.37 | 0.001951867 | -0.0003443685 | 0.00126313 | 11378161.3 | 0.2125078
2593.27 | 1199.86 | 0 | 19473.96 | 0.001988493 | -0.0003141169 | 0.001360259 | 10894131.0 | 0.2083658 | 2172.36 | 2200.51 | 0 | 23858.91 | 0.002168664 | -0.0003948371 | 0.00137899 | 11905256.6 | 0.2330585 | 2402.56 | 4200.9 | 0 | 24294.15 | 0.002187529 | -0.0004310839 | 0.001325361 | 12004515.6 | 0.2321707 | 1814.14 | 6199.44 | 0 | 20634.75 | 0.001956179 | -0.0003481218 | 0.001259935 | 11321069.3 | 0.2135803
2594.27 | 1201.7 | 0 | 19506.24 | 0.001994085 | -0.0003131773 | 0.001367731 | 10889687.4 | 0.2069896 | 2173.36 | 2201.43 | 0 | 23875.02 | 0.002151953 | -0.0003957768 | 0.001360399 | 11876155.7 | 0.2316639 | 2403.56 | 4199.98 | 0 | 24374.76 | 0.002190091 | -0.0004320236 | 0.001326044 | 12057968.8 | 0.2339137 | 1815.14 | 6200.36 | 0 | 20666.97 | 0.001955937 | -0.0003481218 | 0.001259694 | 11344867.4 | 0.2148889
2595.27 | 1199.86 | 0 | 19570.73 | 0.002004856 | -0.0003131773 | 0.001378501 | 10905021.5 | 0.206443 | 2174.36 | 2199.59 | 0 | 23955.63 | 0.002175298 | -0.0003995381 | 0.001376222 | 11872976.6 | 0.2320037 | 2404.56 | 4201.81 | 0 | 24439.19 | 0.002183044 | -0.0004320236 | 0.001318997 | 12105071.7 | 0.2350413 | 1816.14 | 6200.36 | 0 | 20747.57 | 0.001961366 | -0.0003481218 | 0.001265123 | 11268972.4 | 0.2147219
2596.27 | 1200.78 | 0 | 19619.06 | 0.002006134 | -0.0003141169 | 0.001377901 | 10914080.7 | 0.2060439 | 2175.36 | 2199.59 | 0 | 23987.84 | 0.002187951 | -0.0004004777 | 0.001386996 | 11901805.5 | 0.2311385 | 2405.56 | 4199.98 | 0 | 24519.8 | 0.002188357 | -0.0004348426 | 0.001318672 | 12067919.3 | 0.2347573 | 1817.14 | 6200.36 | 0 | 20763.68 | 0.001958378 | -0.0003481218 | 0.001262135 | 11160775.8 | 0.2143051
2597.27 | 1200.78 | 0 | 19683.55 | 0.00200595 | -0.0003159989 | 0.001373952 | 10840977.2 | 0.2047355 | 2176.36 | 2200.51 | 0 | 24052.34 | 0.002188893 | -0.00040142 | 0.001386053 | 11834966.8 | 0.2306306 | 2406.56 | 4199.06 | 0 | 24600.4 | 0.002196571 | -0.0004329633 | 0.001330644 | 12102561.4 | 0.2340851 | 1818.14 | 6198.52 | 0 | 20828.18 | 0.001963928 | -0.0003471821 | 0.001269564 | 11084713.0 | 0.2148148
2598.27 | 1200.78 | 0 | 19699.66 | 0.002024044 | -0.0003169412 | 0.001390161 | 10923566.2 | 0.205523 | 2177.36 | 2201.43 | 0 | 24116.83 | 0.002195587 | -0.0004023597 | 0.001390867 | 11837999.8 | 0.2307418 | 2407.56 | 4200.9 | 0 | 24648.79 | 0.002197932 | -0.0004320236 | 0.001333885 | 12070607.9 | 0.2326015 | 1819.14 | 6200.36 | 0 | 20876.56 | 0.001979012 | -0.0003509381 | 0.001277136 | 11100541.8 | 0.2140587
2599.27 | 1200.78 | 0 | 19748.05 | 0.002025206 | -0.0003159989 | 0.001393208 | 10962726.5 | 0.2036464 | 2178.36 | 2200.51 | 0 | 24149.05 | 0.002196969 | -0.0004023597 | 0.00139225 | 11822094.0 | 0.2299727 | 2408.56 | 4199.06 | 0 | 24697.17 | 0.002218552 | -0.0004376615 | 0.001343229 | 12047940.2 | 0.232486 | 1820.14 | 6201.28 | 0 | 20924.89 | 0.001977523 | -0.0003509381 | 0.001275647 | 11180471.6 | 0.215046
2600.27 | 1198.94 | 0 | 19828.65 | 0.00202921 | -0.0003169412 | 0.001395327 | 10872882.7 | 0.202769 | 2179.36 | 2198.68 | 0 | 24229.66 | 0.002195437 | -0.0004023597 | 0.001390718 | 11847362.2 | 0.2309414 | 2409.56 | 4200.9 | 0 | 24761.61 | 0.002219793 | -0.0004395408 | 0.001340711 | 12034583.8 | 0.2333775 | 1821.14 | 6200.36 | 0 | 20989.39 | 0.001980106 | -0.0003528174 | 0.001274471 | 11259276.3 | 0.2130323
2601.27 | 1201.7 | 0 | 19860.87 | 0.0020263 | -0.0003207051 | 0.001384889 | 10917871.5 | 0.2046437 | 2180.36 | 2199.59 | 0 | 24310.26 | 0.002203618 | -0.0004061209 | 0.001391376 | 11812450.0 | 0.2306395 | 2410.56 | 4199.98 | 0 | 24842.21 | 0.002215592 | -0.0004386012 | 0.00133839 | 12031244.2 | 0.2340832 | 1822.14 | 6199.44 | 0 | 21053.88 | 0.001981347 | -0.0003537544 | 0.001273838 | 11370484.0 | 0.2150066
2602.27 | 1199.86 | 0 | 19909.26 | 0.002031771 | -0.0003216447 | 0.001388482 | 10958836.6 | 0.2051101 | 2181.36 | 2199.59 | 0 | 24407.03 | 0.002213202 | -0.0004061209 | 0.00140096 | 11804201.9 | 0.2324317 | 2411.56 | 4200.9 | 0 | 24906.71 | 0.002226562 | -0.0004404805 | 0.001345601 | 11964633.6 | 0.2347798 | 1823.14 | 6198.52 | 0 | 21069.99 | 0.001981425 | -0.0003528174 | 0.00127579 | 11428771.0 | 0.2121615
2603.27 | 1200.78 | 0 | 20005.97 | 0.002030317 | -0.0003216447 | 0.001387028 | 10921632.6 | 0.2027928 | 2182.35 | 2200.51 | 0 | 24471.47 | 0.002222563 | -0.0004061209 | 0.001410322 | 11797554.2 | 0.2322992 | 2412.56 | 4199.06 | 0 | 24955.09 | 0.002247082 | -0.000446121 | 0.00135484 | 12014269.1 | 0.2359216 | 1824.14 | 6198.52 | 0 | 21150.59 | 0.001994942 | -0.0003556337 | 0.001283674 | 11439841.8 | 0.2114199
2604.27 | 1200.78 | 0 | 20038.25 | 0.002049417 | -0.0003244663 | 0.001400485 | 10953439.7 | 0.2045872 | 2183.35 | 2200.51 | 0 | 24552.07 | 0.002227976 | -0.0004061209 | 0.001415734 | 11763656.7 | 0.2322119 | 2413.56 | 4199.98 | 0 | 25019.59 | 0.0022345 | -0.0004432994 | 0.001347902 | 11950259.2 | 0.2361928 | 1825.14 | 6201.28 | 0 | 21182.81 | 0.001997667 | -0.0003528174 | 0.001292032 | 11380273.2 | 0.2102034
2605.27 | 1200.78 | 0 | 20070.47 | 0.002041187 | -0.0003197628 | 0.001401662 | 10982637.3 | 0.2041541 | 2184.35 | 2199.59 | 0 | 24632.68 | 0.002233504 | -0.0004117668 | 0.001409971 | 11759475.5 | 0.2320825 | 2414.56 | 4199.98 | 0 | 25100.19 | 0.002251001 | -0.000446121 | 0.001358759 | 11898872.6 | 0.2332328 | 1826.14 | 6199.44 | 0 | 21198.98 | 0.001997646 | -0.0003556337 | 0.001286378 | 11413876.9 | 0.2111631
2606.27 | 1199.86 | 0 | 20118.79 | 0.002046642 | -0.0003225844 | 0.001401474 | 10871484.0 | 0.2035754 | 2185.35 | 2201.43 | 0 | 24713.28 | 0.002226138 | -0.0004117668 | 0.001402605 | 11752329.1 | 0.2321745 | 2415.56 | 4199.06 | 0 | 25164.63 | 0.002252241 | -0.0004470581 | 0.001358125 | 11845154.2 | 0.23415 | 1827.14 | 6201.28 | 0 | 21295.69 | 0.002004379 | -0.0003575104 | 0.001289358 | 11355783.7 | 0.2112374
2607.27 | 1200.78 | 0 | 20151.07 | 0.002049666 | -0.0003244663 | 0.001400733 | 10868320.8 | 0.2036504 | 2186.35 | 2200.51 | 0 | 24793.89 | 0.002245473 | -0.0004127064 | 0.00142006 | 11779110.6 | 0.2331693 | 2416.56 | 4199.98 | 0 | 25213.01 | 0.002250652 | -0.00044894 | 0.001352772 | 11789051.3 | 0.2348975 | 1828.14 | 6199.44 | 0 | 21311.8 | 0.002007126 | -0.0003546941 | 0.001297738 | 11319252.8 | 0.2112957
2608.27 | 1201.7 | 0 | 20215.56 | 0.002053276 | -0.0003235267 | 0.001406223 | 10797038.3 | 0.2028325 | 2187.35 | 2200.51 | 0 | 24858.38 | 0.002257685 | -0.0004145884 | 0.001428508 | 11753199.4 | 0.2327269 | 2417.56 | 4199.98 | 0 | 25309.73 | 0.002262905 | -0.0004451787 | 0.001372548 | 11746826.1 | 0.235639 | 1829.14 | 6199.44 | 0 | 21344.02 | 0.002016712 | -0.0003584474 | 0.001299818 | 11374257.5 | 0.211107
2609.27 | 1200.78 | 0 | 20263.89 | 0.002067035 | -0.0003244663 | 0.001418102 | 10844819.0 | 0.2022339 | 2188.35 | 2199.59 | 0 | 24922.88 | 0.002261694 | -0.0004183497 | 0.001424994 | 11724013.5 | 0.2341067 | 2418.56 | 4199.98 | 0 | 25342 | 0.002257443 | -0.0004498797 | 0.001357683 | 11772020.8 | 0.2372022 | 1830.14 | 6197.6 | 0 | 21376.3 | 0.002018095 | -0.0003584474 | 0.0013012 | 11422576.9 | 0.2118587
2610.27 | 1200.78 | 0 | 20296.17 | 0.002073953 | -0.0003282303 | 0.001417493 | 10866550.5 | 0.199668 | 2189.35 | 2199.59 | 0 | 25003.48 | 0.002265681 | -0.0004183497 | 0.001428981 | 11686265.8 | 0.2338137 | 2419.56 | 4199.98 | 0 | 25390.33 | 0.002265467 | -0.0004498797 | 0.001365707 | 11758809.3 | 0.2388635 | 1831.14 | 6201.28 | 0 | 21440.79 | 0.002023545 | -0.0003584474 | 0.001306651 | 11398915.3 | 0.2114575
2611.27 | 1199.86 | 0 | 20328.39 | 0.002072485 | -0.0003272906 | 0.001417904 | 10918265.8 | 0.200152 | 2190.35 | 2199.59 | 0 | 25035.7 | 0.002271273 | -0.0004202316 | 0.00143081 | 11702568.7 | 0.2356597 | 2420.56 | 4199.98 | 0 | 25438.72 | 0.002277999 | -0.0004526986 | 0.001372602 | 11731478.4 | 0.2397529 | 1832.14 | 6199.44 | 0 | 21489.12 | 0.002022139 | -0.0003612664 | 0.001299606 | 11440697.8 | 0.2119717
2612.27 | 1200.78 | 0 | 20376.77 | 0.002065361 | -0.0003282303 | 0.0014089 | 10864755.1 | 0.2000936 | 2191.35 | 2199.59 | 0 | 25148.58 | 0.002272251 | -0.000419292 | 0.001433667 | 11685747.3 | 0.2364597 | 2421.56 | 4199.06 | 0 | 25503.21 | 0.002280582 | -0.0004545779 | 0.001371426 | 11683216.0 | 0.2412825 | 1833.14 | 6199.44 | 0 | 21569.72 | 0.002030236 | -0.000363143 | 0.00130395 | 11465654.8 | 0.2134098
2613.27 | 1200.78 | 0 | 20392.88 | 0.002073742 | -0.0003291726 | 0.001415397 | 10896018.1 | 0.2012893 | 2192.35 | 2200.51 | 0 | 25213.07 | 0.002279027 | -0.0004221136 | 0.0014348 | 11639825.7 | 0.2350613 | 2422.56 | 4199.98 | 0 | 25567.65 | 0.002287358 | -0.0004526986 | 0.001381961 | 11642918.2 | 0.2411833 | 1834.14 | 6199.44 | 0 | 21553.61 | 0.002025965 | -0.0003612664 | 0.001303432 | 11478657.6 | 0.2134273
2614.27 | 1200.78 | 0 | 20441.27 | 0.002083291 | -0.0003272906 | 0.00142871 | 10863557.5 | 0.2005849 | 2193.35 | 2200.51 | 0 | 25245.29 | 0.002288614 | -0.0004239955 | 0.001440623 | 11646213.4 | 0.2355683 | 2423.56 | 4199.98 | 0 | 25664.42 | 0.002289981 | -0.0004555176 | 0.001378946 | 11662929.3 | 0.2431336 | 1835.13 | 6198.52 | 0 | 21602 | 0.002035613 | -0.0003640827 | 0.001307448 | 11495978.8 | 0.2138057
2615.27 | 1200.78 | 0 | 20537.98 | 0.002090041 | -0.0003329365 | 0.001424168 | 10875713.8 | 0.2017923 | 2194.35 | 2200.51 | 0 | 25358.11 | 0.002296652 | -0.0004258748 | 0.001444902 | 11612291.2 | 0.2361017 | 2424.56 | 4200.9 | 0 | 25696.64 | 0.002289856 | -0.0004573969 | 0.001375062 | 11721606.2 | 0.2433281 | 1836.13 | 6200.36 | 0 | 21634.22 | 0.002034344 | -0.0003622034 | 0.001309937 | 11487428.0 | 0.2139596
2616.27 | 1201.7 | 0 | 20521.87 | 0.002102642 | -0.0003348184 | 0.001433005 | 10860546.8 | 0.2000991 | 2195.35 | 2201.43 | 0 | 25406.5 | 0.002296886 | -0.0004249352 | 0.001447016 | 11534330.5 | 0.2354817 | 2425.56 | 4199.98 | 0 | 25777.24 | 0.002296594 | -0.0004564572 | 0.00138368 | 11661540.4 | 0.2405439 | 1837.13 | 6199.44 | 0 | 21666.44 | 0.002035644 | -0.0003612664 | 0.001313111 | 11491163.6 | 0.2117587
2617.27 | 1200.78 | 0 | 20602.48 | 0.002095376 | -0.0003338761 | 0.001427623 | 10851805.9 | 0.1992697 | 2196.35 | 2200.51 | 0 | 25438.72 | 0.002299213 | -0.0004286964 | 0.001441821 | 11574775.6 | 0.2355087 | 2426.56 | 4200.9 | 0 | 25841.74 | 0.0023129 | -0.0004583365 | 0.001396227 | 11610483.1 | 0.2395199 | 1838.13 | 6200.36 | 0 | 21698.71 | 0.002042446 | -0.0003659593 | 0.001310528 | 11502902.2 | 0.212077
2618.27 | 1200.78 | 0 | 20634.69 | 0.002099327 | -0.0003329365 | 0.001433454 | 10822514.0 | 0.1988168 | 2197.35 | 2201.43 | 0 | 25503.21 | 0.002299045 | -0.0004258748 | 0.001447296 | 11601138.7 | 0.2369174 | 2427.56 | 4199.98 | 0 | 25890.07 | 0.002315704 | -0.0004630375 | 0.001389629 | 11634748.9 | 0.2410751 | 1839.13 | 6198.52 | 0 | 21714.82 | 0.002056049 | -0.0003687783 | 0.001318492 | 11491586.4 | 0.2114628
2619.27 | 1199.86 | 0 | 20683.08 | 0.002096512 | -0.0003348184 | 0.001426875 | 10869258.8 | 0.2016135 | 2198.35 | 2201.43 | 0 | 25583.82 | 0.002317137 | -0.0004277568 | 0.001461623 | 11628989.9 | 0.2365855 | 2428.56 | 4200.9 | 0 | 25970.67 | 0.002317122 | -0.0004620952 | 0.001392931 | 11607519.0 | 0.2425399 | 1840.13 | 6200.36 | 0 | 21730.93 | 0.002046315 | -0.0003650223 | 0.00131627 | 11492151.0 | 0.2121184
2620.26 | 1199.86 | 0 | 20763.62 | 0.002107444 | -0.0003348184 | 0.001437807 | 10878619.1 | 0.2028865 | 2199.35 | 2200.51 | 0 | 25632.2 | 0.002319741 | -0.0004334 | 0.001452941 | 11715510.4 | 0.2386662 | 2429.55 | 4198.14 | 0 | 26002.95 | 0.002301632 | -0.0004611555 | 0.001379321 | 11591953.2 | 0.2431937 | 1841.13 | 6199.44 | 0 | 21666.44 | 0.002052019 | -0.0003650223 | 0.001321974 | 11518043.5 | 0.2121618
2621.26 | 1200.78 | 0 | 20795.9 | 0.002114378 | -0.0003348184 | 0.001444742 | 10862331.7 | 0.2026677 | 2200.35 | 2199.59 | 0 | 25696.7 | 0.002323567 | -0.0004315207 | 0.001460526 | 11733354.9 | 0.2405548 | 2430.55 | 4199.98 | 0 | 26051.27 | 0.002319501 | -0.0004639745 | 0.001391552 | 11678728.3 | 0.2447505 | 1842.13 | 6198.52 | 0 | 21553.61 | 0.002046633 | -0.0003687783 | 0.001309076 | 11525841.5 | 0.2123249
2622.26 | 1199.86 | 0 | 20812.01 | 0.002122445 | -0.0003367004 | 0.001449044 | 10902443.3 | 0.2033347 | 2201.35 | 2198.68 | 0 | 25728.92 | 0.002333237 | -0.0004334 | 0.001466437 | 11698501.2 | 0.2405039 | 2431.55 | 4200.9 | 0 | 26115.77 | 0.002323592 | -0.0004611555 | 0.001401281 | 11683402.4 | 0.2463467 | 1843.13 | 6199.44 | 0 | 21473.01 | 0.002039778 | -0.000363143 | 0.001313492 | 11540929.0 | 0.2136661
2623.26 | 1200.78 | 0 | 20828.12 | 0.002107474 | -0.0003367004 | 0.001434073 | 10991150.4 | 0.2059681 | 2202.35 | 2199.59 | 0 | 25825.63 | 0.002334451 | -0.0004343423 | 0.001465767 | 11725210.1 | 0.2407524 | 2432.55 | 4199.06 | 0 | 26164.15 | 0.002340135 | -0.0004667934 | 0.001406548 | 11649313.7 | 0.2449416 | 1844.13 | 6200.36 | 0 | 21553.61 | 0.00203692 | -0.0003640827 | 0.001308755 | 11562577.3 | 0.2135266
2624.26 | 1200.78 | 0 | 20908.72 | 0.002125284 | -0.0003357581 | 0.001453768 | 10948069.9 | 0.20532 | 2203.35 | 2199.59 | 0 | 25841.74 | 0.002335756 | -0.0004343423 | 0.001467071 | 11631462.8 | 0.2403549 | 2433.55 | 4201.81 | 0 | 26228.65 | 0.002344243 | -0.0004686754 | 0.001406892 | 11693655.3 | 0.2453537 | 1845.13 | 6201.28 | 0 | 22359.66 | 0.002094939 | -0.0003772272 | 0.001340485 | 11550169.4 | 0.2131469
2625.26 | 1200.78 | 0 | 20957.11 | 0.002129214 | -0.000339522 | 0.00145017 | 10887980.3 | 0.2049257 | 2204.35 | 2200.51 | 0 | 25938.51 | 0.002338197 | -0.0004381036 | 0.001461989 | 11567666.1 | 0.2408259 | 2434.55 | 4199.98 | 0 | 26309.25 | 0.002339827 | -0.0004714943 | 0.001396839 | 11684503.9 | 0.2446777 | 1846.13 | 6200.36 | 0 | 22939.99 | 0.002142202 | -0.0003866158 | 0.00136897 | 11540616.4 | 0.2126925
2626.26 | 1200.78 | 0 | 20973.22 | 0.002130734 | -0.0003414039 | 0.001447926 | 10805277.6 | 0.2029152 | 2205.35 | 2200.51 | 0 | 26002.95 | 0.002349183 | -0.0004381036 | 0.001472975 | 11543240.9 | 0.2410405 | 2435.55 | 4199.98 | 0 | 26357.58 | 0.002345199 | -0.0004686754 | 0.001407849 | 11674747.1 | 0.2451163 | 1847.13 | 6199.44 | 0 | 23133.48 | 0.002159779 | -0.0003913115 | 0.001377156 | 11537967.8 | 0.2132486
2627.26 | 1199.86 | 0 | 21037.71 | 0.002131776 | -0.0003414039 | 0.001448968 | 10822697.0 | 0.203564 | 2206.35 | 2199.59 | 0 | 26019.11 | 0.002356122 | -0.0004418675 | 0.001472387 | 11562907.0 | 0.2430685 | 2436.55 | 4199.98 | 0 | 26373.69 | 0.002354907 | -0.0004705547 | 0.001413798 | 11693331.2 | 0.2445323 | 1848.13 | 6201.28 | 0 | 23149.59 | 0.002163835 | -0.0003894321 | 0.001384971 | 11559615.5 | 0.2150106
2628.26 | 1199.86 | 0 | 21069.93 | 0.002145556 | -0.000339522 | 0.001466512 | 10800438.5 | 0.2038848 | 2207.35 | 2200.51 | 0 | 26115.83 | 0.002354569 | -0.0004390459 | 0.001476477 | 11541237.7 | 0.2425873 | 2437.55 | 4199.98 | 0 | 26470.46 | 0.002350486 | -0.000472434 | 0.001405618 | 11672270.7 | 0.2447034 | 1849.13 | 6202.2 | 0 | 23085.09 | 0.002166589 | -0.0003913115 | 0.001383966 | 11583937.6 | 0.2154524
2629.26 | 1199.86 | 0 | 21134.43 | 0.002138609 | -0.0003432859 | 0.001452037 | 10815262.7 | 0.2050168 | 2208.35 | 2199.59 | 0 | 26164.15 | 0.002362792 | -0.0004437494 | 0.001475293 | 11544971.3 | 0.2415451 | 2438.55 | 4199.98 | 0 | 26486.57 | 0.002367155 | -0.0004761953 | 0.001414764 | 11589517.7 | 0.2454639 | 1850.13 | 6199.44 | 0 | 22988.38 | 0.002166717 | -0.0003894321 | 0.001387853 | 11609158.1 | 0.2166351
2630.26 | 1199.86 | 0 | 21166.7 | 0.002143986 | -0.0003423462 | 0.001459293 | 10803450.4 | 0.2055658 | 2209.35 | 2199.59 | 0 | 26196.43 | 0.002361208 | -0.0004437494 | 0.001473709 | 11531263.8 | 0.2402695 | 2439.55 | 4199.98 | 0 | 26567.17 | 0.002380771 | -0.0004743133 | 0.001432145 | 11585580.4 | 0.2463756 | 1851.13 | 6200.36 | 0 | 23004.49 | 0.002157182 | -0.0003903692 | 0.001376444 | 11614231.8 | 0.2160198
2631.26 | 1200.78 | 0 | 21231.14 | 0.002161933 | -0.0003461075 | 0.001469718 | 10781400.5 | 0.2049547 | 2210.35 | 2200.51 | 0 | 26277.03 | 0.00237083 | -0.0004446891 | 0.001481452 | 11488695.4 | 0.2403774 | 2440.55 | 4199.06 | 0 | 26615.56 | 0.002381934 | -0.0004771323 | 0.001427669 | 11579212.3 | 0.2458378 | 1852.13 | 6199.44 | 0 | 23020.6 | 0.002165249 | -0.0003913115 | 0.001382626 | 11631982.2 | 0.2155614
2632.26 | 1201.7 | 0 | 21263.42 | 0.002158923 | -0.0003451678 | 0.001468588 | 10826391.0 | 0.205046 | 2211.35 | 2200.51 | 0 | 26357.64 | 0.002384446 | -0.0004456314 | 0.001493184 | 11540662.7 | 0.2418667 | 2441.55 | 4200.9 | 0 | 26647.78 | 0.002377797 | -0.0004771323 | 0.001423533 | 11599535.1 | 0.2465795 | 1853.13 | 6199.44 | 0 | 23068.98 | 0.00217082 | -0.0003922485 | 0.001386323 | 11625143.9 | 0.2154952
2633.26 | 1200.78 | 0 | 21311.74 | 0.002167146 | -0.0003461075 | 0.001474931 | 10824259.8 | 0.2058732 | 2212.35 | 2202.35 | 0 | 26373.75 | 0.002385767 | -0.000446571 | 0.001492625 | 11586270.3 | 0.2420581 | 2442.55 | 4198.14 | 0 | 26744.49 | 0.002381879 | -0.0004771323 | 0.001427615 | 11631850.9 | 0.2487893 | 1854.13 | 6197.6 | 0 | 23149.59 | 0.002166504 | -0.0003913115 | 0.001383881 | 11637336.5 | 0.2150772
2634.26 | 1200.78 | 0 | 21344.02 | 0.002161684 | -0.0003451678 | 0.001471348 | 10832780.4 | 0.2046911 | 2213.34 | 2199.59 | 0 | 26422.13 | 0.002391123 | -0.0004503349 | 0.001490453 | 11536179.6 | 0.2419388 | 2443.55 | 4200.9 | 0 | 26808.99 | 0.002387296 | -0.0004799539 | 0.001427388 | 11560565.4 | 0.2457739 | 1855.13 | 6200.36 | 0 | 23197.91 | 0.002172091 | -0.0003922485 | 0.001387594 | 11600311.3 | 0.2151532
2635.26 | 1198.94 | 0 | 21392.35 | 0.002167156 | -0.0003451678 | 0.00147682 | 10768223.2 | 0.2038471 | 2214.34 | 2201.43 | 0 | 26486.57 | 0.002393706 | -0.0004493926 | 0.001494921 | 11544005.4 | 0.2415283 | 2444.55 | 4200.9 | 0 | 26808.99 | 0.002393959 | -0.0004808935 | 0.001432172 | 11559605.0 | 0.2471242 | 1856.13 | 6199.44 | 0 | 23262.41 | 0.00217905 | -0.0003950648 | 0.00138892 | 11602696.9 | 0.2145042
2636.26 | 1200.78 | 0 | 21424.62 | 0.00216824 | -0.0003479895 | 0.001472261 | 10723447.4 | 0.2039479 | 2215.34 | 2199.59 | 0 | 26551.07 | 0.002388185 | -0.0004493926 | 0.001489399 | 11510171.9 | 0.241993 | 2445.55 | 4201.81 | 0 | 26857.31 | 0.002402298 | -0.0004837125 | 0.001434873 | 11510973.7 | 0.2469972 | 1857.13 | 6199.44 | 0 | 23343.01 | 0.00218428 | -0.0003960044 | 0.001392271 | 11619813.5 | 0.2145492
2637.26 | 1201.7 | 0 | 21489.12 | 0.002172364 | -0.0003489318 | 0.001474501 | 10727914.8 | 0.2038371 | 2216.34 | 2200.51 | 0 | 26631.67 | 0.002408978 | -0.0004540962 | 0.001500785 | 11452177.8 | 0.2416214 | 2446.55 | 4199.06 | 0 | 26905.7 | 0.002404902 | -0.0004846548 | 0.001435593 | 11554778.7 | 0.2473645 | 1858.13 | 6198.52 | 0 | 23407.51 | 0.002189614 | -0.0003978811 | 0.001393852 | 11632178.7 | 0.2142935
2638.26 | 1199.86 | 0 | 21537.45 | 0.002179145 | -0.0003526957 | 0.001473754 | 10757893.4 | 0.205643 | 2217.34 | 2200.51 | 0 | 26647.78 | 0.002410083 | -0.0004512746 | 0.001507534 | 11471789.0 | 0.2409594 | 2447.55 | 4200.9 | 0 | 26986.3 | 0.00240347 | -0.0004846548 | 0.00143416 | 11624476.0 | 0.248018 | 1859.13 | 6198.52 | 0 | 23488.11 | 0.002197811 | -0.0003978811 | 0.001402049 | 11629645.6 | 0.2153867
2639.26 | 1200.78 | 0 | 21569.72 | 0.002187406 | -0.0003489318 | 0.001489543 | 10746719.3 | 0.2071852 | 2218.34 | 2200.51 | 0 | 26680.06 | 0.002418129 | -0.0004540962 | 0.001509936 | 11501178.8 | 0.2418381 | 2448.55 | 4199.06 | 0 | 27050.8 | 0.002399291 | -0.0004846548 | 0.001429981 | 11627654.3 | 0.2474664 | 1860.13 | 6199.44 | 0 | 23536.5 | 0.002204807 | -0.0003988207 | 0.001407166 | 11681757.2 | 0.2156611
2640.26 | 1199.86 | 0 | 21618.05 | 0.002184475 | -0.0003526957 | 0.001479084 | 10742433.4 | 0.204555 | 2219.34 | 2198.68 | 0 | 26728.38 | 0.002416739 | -0.0004540962 | 0.001508546 | 11482558.1 | 0.2421458 | 2449.55 | 4199.06 | 0 | 27050.8 | 0.002400318 | -0.0004837125 | 0.001432893 | 11654606.8 | 0.2481676 | 1861.13 | 6198.52 | 0 | 23520.33 | 0.002203287 | -0.0004007 | 0.001401887 | 11659641.8 | 0.2154724
2641.26 | 1200.78 | 0 | 21650.33 | 0.002195603 | -0.0003517534 | 0.001492096 | 10744579.7 | 0.2056312 | 2220.34 | 2199.59 | 0 | 26776.77 | 0.002426105 | -0.0004550385 | 0.001516028 | 11509969.9 | 0.2425548 | 2450.55 | 4199.98 | 0 | 27147.51 | 0.002423824 | -0.0004874737 | 0.001448877 | 11627176.5 | 0.2478752 | 1862.13 | 6199.44 | 0 | 23633.21 | 0.002214209 | -0.0003969441 | 0.001420321 | 11690363.4 | 0.2157063
2642.26 | 1200.78 | 0 | 21698.66 | 0.002199533 | -0.0003517534 | 0.001496027 | 10640711.7 | 0.205564 | 2221.34 | 2200.51 | 0 | 26841.26 | 0.002413623 | -0.0004569178 | 0.001499787 | 11532893.2 | 0.2429963 | 2451.55 | 4201.81 | 0 | 27163.62 | 0.002427913 | -0.0004893531 | 0.001449207 | 11640672.5 | 0.2482832 | 1863.13 | 6200.36 | 0 | 23665.43 | 0.002215493 | -0.0004016371 | 0.001412219 | 11756464.3 | 0.2144681
2643.26 | 1199.86 | 0 | 21763.15 | 0.002200873 | -0.000354575 | 0.001491723 | 10657297.6 | 0.2082518 | 2222.34 | 2200.51 | 0 | 26937.98 | 0.002427417 | -0.0004587998 | 0.001509817 | 11535958.7 | 0.244343 | 2452.55 | 4198.14 | 0 | 27260.39 | 0.002434647 | -0.000492172 | 0.001450303 | 11622815.5 | 0.2462673 | 1864.13 | 6199.44 | 0 | 23713.81 | 0.002218196 | -0.0004016371 | 0.001414922 | 11752512.0 | 0.2154475
2644.26 | 1199.86 | 0 | 21779.26 | 0.002199526 | -0.0003555173 | 0.001488492 | 10564422.4 | 0.2067204 | 2223.34 | 2199.59 | 0 | 26970.19 | 0.002424623 | -0.0004569178 | 0.001510787 | 11602975.8 | 0.2448026 | 2453.55 | 4198.14 | 0 | 27292.61 | 0.002423433 | -0.000492172 | 0.001439089 | 11626628.5 | 0.24646 | 1865.13 | 6199.44 | 0 | 23794.42 | 0.002222084 | -0.0004035164 | 0.001415051 | 11710133.6 | 0.2163874
2645.26 | 1199.86 | 0 | 21827.64 | 0.002207649 | -0.0003564596 | 0.00149473 | 10579566.4 | 0.2069731 | 2224.34 | 2199.59 | 0 | 26986.36 | 0.002436882 | -0.0004597421 | 0.001517398 | 11599308.1 | 0.2427969 | 2454.55 | 4199.06 | 0 | 27341 | 0.002428905 | -0.0004912324 | 0.00144644 | 11663804.6 | 0.246098 | 1866.12 | 6200.36 | 0 | 23842.8 | 0.00222202 | -0.0004016371 | 0.001418746 | 11731556.7 | 0.2154001
2646.26 | 1200.78 | 0 | 21908.25 | 0.002214305 | -0.0003573992 | 0.001499506 | 10568184.0 | 0.2056642 | 2225.34 | 2199.59 | 0 | 27050.8 | 0.002436797 | -0.0004616214 | 0.001513554 | 11581649.2 | 0.2430112 | 2455.55 | 4199.06 | 0 | 27389.32 | 0.002424648 | -0.0004902927 | 0.001444063 | 11769401.9 | 0.2460389 | 1867.12 | 6199.44 | 0 | 23858.91 | 0.002229059 | -0.000404456 | 0.001420147 | 11698296.9 | 0.2146088
2647.26 | 1200.78 | 0 | 21924.36 | 0.002208748 | -0.0003573992 | 0.001493949 | 10554936.5 | 0.2049002 | 2226.34 | 2199.59 | 0 | 27083.08 | 0.002439506 | -0.0004597421 | 0.001520022 | 11621530.7 | 0.2420256 | 2456.55 | 4199.98 | 0 | 27437.71 | 0.002448235 | -0.0004940513 | 0.001460132 | 11801438.8 | 0.2466366 | 1868.12 | 6199.44 | 0 | 23939.52 | 0.002238383 | -0.000409149 | 0.001420085 | 11607851.3 | 0.217809
2648.26 | 1200.78 | 0 | 21956.58 | 0.002210048 | -0.0003592812 | 0.001491485 | 10501495.1 | 0.2050597 | 2227.34 | 2199.59 | 0 | 27163.68 | 0.002436548 | -0.0004587998 | 0.001518949 | 11619146.9 | 0.242901 | 2457.55 | 4200.9 | 0 | 27518.31 | 0.002460525 | -0.000494991 | 0.001470543 | 11850722.0 | 0.2462291 | 1869.12 | 6200.36 | 0 | 24020.12 | 0.002243895 | -0.000408212 | 0.001427471 | 11488481.3 | 0.2174063
2649.26 | 1200.78 | 0 | 22021.07 | 0.002221133 | -0.0003583415 | 0.00150445 | 10568749.5 | 0.2065416 | 2228.34 | 2200.51 | 0 | 27195.9 | 0.002462825 | -0.0004644456 | 0.001533934 | 11626543.0 | 0.2421134 | 2458.55 | 4199.06 | 0 | 27566.64 | 0.002454727 | -0.0004987522 | 0.001457222 | 11858032.1 | 0.2447326 | 1870.12 | 6199.44 | 0 | 24052.34 | 0.002245195 | -0.0004072723 | 0.00143065 | 11425081.9 | 0.2184999
2650.26 | 1199.86 | 0 | 22021.07 | 0.00222647 | -0.0003611631 | 0.001504144 | 10598213.7 | 0.2063604 | 2229.34 | 2200.51 | 0 | 27276.5 | 0.002465271 | -0.0004672672 | 0.001530736 | 11635671.8 | 0.2404542 | 2459.55 | 4201.81 | 0 | 27631.14 | 0.002451874 | -0.000494991 | 0.001461892 | 11870430.2 | 0.2456261 | 1871.12 | 6201.28 | 0 | 24084.62 | 0.002252113 | -0.000408212 | 0.001435689 | 11450753.6 | 0.2196212
2651.26 | 1199.86 | 0 | 22101.68 | 0.002240269 | -0.0003611631 | 0.001517942 | 10591848.6 | 0.2056308 | 2230.34 | 2200.51 | 0 | 27308.78 | 0.002469637 | -0.0004672672 | 0.001535102 | 11677097.7 | 0.2413885 | 2460.54 | 4199.98 | 0 | 27679.52 | 0.002460113 | -0.0004978126 | 0.001464488 | 12005175.7 | 0.2483639 | 1872.12 | 6200.36 | 0 | 24132.94 | 0.002257485 | -0.0004110283 | 0.001435429 | 11528615.5 | 0.2199461
2652.25 | 1199.86 | 0 | 22150.06 | 0.002234586 | -0.0003602235 | 0.001514139 | 10599206.4 | 0.2067998 | 2231.34 | 2199.59 | 0 | 27373.27 | 0.002465143 | -0.0004682069 | 0.001528729 | 11716063.9 | 0.2419819 | 2461.54 | 4199.98 | 0 | 27711.74 | 0.002469799 | -0.0004978126 | 0.001474174 | 12029539.9 | 0.247407 | 1873.12 | 6200.36 | 0 | 24197.44 | 0.002261394 | -0.0004147843 | 0.001431826 | 11581576.8 | 0.2204929
2653.25 | 1198.94 | 0 | 22166.17 | 0.002241526 | -0.0003611631 | 0.0015192 | 10639249.6 | 0.2083121 | 2232.34 | 2199.59 | 0 | 27357.11 | 0.0024707 | -0.0004663249 | 0.00153805 | 11757222.9 | 0.2429142 | 2462.54 | 4199.06 | 0 | 27808.45 | 0.002479201 | -0.0005025109 | 0.001474179 | 11995789.3 | 0.2466574 | 1874.12 | 6199.44 | 0 | 24245.82 | 0.002266866 | -0.0004129076 | 0.001441051 | 11629300.4 | 0.2210512
2654.25 | 1199.86 | 0 | 22214.56 | 0.002250992 | -0.0003639874 | 0.001523017 | 10592590.5 | 0.2062366 | 2233.34 | 2200.51 | 0 | 27453.82 | 0.002469146 | -0.0004672672 | 0.001534612 | 11798346.6 | 0.243072 | 2463.54 | 4200.9 | 0 | 27824.62 | 0.002476313 | -0.0005025109 | 0.001471291 | 12005043.2 | 0.2468114 | 1875.12 | 6199.44 | 0 | 24294.15 | 0.002263935 | -0.0004147843 | 0.001434366 | 11610195.5 | 0.221391
2655.25 | 1200.78 | 0 | 22278.99 | 0.002245371 | -0.0003630451 | 0.001519281 | 10633601.0 | 0.2072317 | 2234.34 | 2198.68 | 0 | 27518.31 | 0.002479917 | -0.0004710311 | 0.001537854 | 11829631.6 | 0.2451777 | 2464.54 | 4200.9 | 0 | 27889.06 | 0.002484431 | -0.0005043902 | 0.001475651 | 12017143.3 | 0.2477498 | 1876.12 | 6198.52 | 0 | 24342.54 | 0.002273699 | -0.0004147843 | 0.00144413 | 11583373.7 | 0.2228573
2656.25 | 1199.86 | 0 | 22295.16 | 0.002259172 | -0.000366809 | 0.001525554 | 10619065.0 | 0.2078895 | 2235.34 | 2200.51 | 0 | 27518.31 | 0.002486894 | -0.0004710311 | 0.001544832 | 11876325.5 | 0.2472483 | 2465.54 | 4200.9 | 0 | 27953.55 | 0.002480236 | -0.0005015712 | 0.001477093 | 11998171.8 | 0.2469862 | 1877.12 | 6198.52 | 0 | 24390.87 | 0.002276287 | -0.0004129076 | 0.001450471 | 11600375.2 | 0.2261337
2657.25 | 1199.86 | 0 | 22343.49 | 0.002252147 | -0.000364927 | 0.001522293 | 10561351.6 | 0.2083537 | 2236.34 | 2199.59 | 0 | 27582.81 | 0.002492311 | -0.0004729131 | 0.001546485 | 11895496.8 | 0.247596 | 2466.54 | 4199.98 | 0 | 28001.94 | 0.002482939 | -0.0005043902 | 0.001474159 | 12032330.1 | 0.2471573 | 1878.12 | 6201.28 | 0 | 24407.03 | 0.002286011 | -0.0004157213 | 0.001454568 | 11568466.0 | 0.2272729
2658.25 | 1198.94 | 0 | 22359.6 | 0.002261639 | -0.000366809 | 0.001528021 | 10575604.1 | 0.208779 | 2237.34 | 2198.68 | 0 | 27663.41 | 0.00248526 | -0.0004729131 | 0.001539434 | 11913168.0 | 0.2474975 | 2467.54 | 4199.98 | 0 | 28066.43 | 0.002492483 | -0.0005072118 | 0.00147806 | 12005054.5 | 0.2474018 | 1879.12 | 6200.36 | 0 | 24487.64 | 0.00228723 | -0.0004185402 | 0.001450149 | 11511384.3 | 0.2282601
2659.25 | 1198.94 | 0 | 22440.2 | 0.002270035 | -0.000366809 | 0.001536417 | 10566515.8 | 0.2073658 | 2238.34 | 2201.43 | 0 | 27695.63 | 0.00249904 | -0.0004766743 | 0.001545692 | 11868179.6 | 0.247909 | 2468.54 | 4199.98 | 0 | 28163.15 | 0.002514382 | -0.0005090911 | 0.0014962 | 11981634.8 | 0.2475688 | 1880.12 | 6199.44 | 0 | 24535.96 | 0.002297094 | -0.0004204169 | 0.00145626 | 11497215.8 | 0.2284955
2660.25 | 1199.86 | 0 | 22440.2 | 0.002272703 | -0.0003696332 | 0.001533437 | 10564336.7 | 0.2072126 | 2239.34 | 2200.51 | 0 | 27760.13 | 0.002494745 | -0.0004719708 | 0.001550804 | 11808527.9 | 0.2478257 | 2469.54 | 4199.98 | 0 | 28259.86 | 0.002519674 | -0.0005128497 | 0.001493974 | 11930994.6 | 0.2466635 | 1881.12 | 6200.36 | 0 | 24584.35 | 0.002292521 | -0.0004176006 | 0.00145732 | 11510157.6 | 0.2284583
2661.25 | 1199.86 | 0 | 22536.97 | 0.002275227 | -0.0003696332 | 0.00153596 | 10583571.8 | 0.2065764 | 2240.34 | 2199.59 | 0 | 27808.51 | 0.002509846 | -0.0004785563 | 0.001552734 | 11820103.0 | 0.2490102 | 2470.54 | 4200.9 | 0 | 28340.46 | 0.002530638 | -0.000514729 | 0.00150118 | 11925737.5 | 0.2469496 | 1882.12 | 6199.44 | 0 | 24632.68 | 0.002292458 | -0.0004213565 | 0.001449744 | 11523044.1 | 0.2286667
2662.25 | 1200.78 | 0 | 22569.19 | 0.002273676 | -0.0003696332 | 0.00153441 | 10601212.6 | 0.2061114 | 2241.34 | 2200.51 | 0 | 27856.84 | 0.002515301 | -0.0004776166 | 0.001560068 | 11900306.6 | 0.2486256 | 2471.54 | 4200.9 | 0 | 28469.45 | 0.002517971 | -0.0005128497 | 0.001492272 | 11926465.5 | 0.2454356 | 1883.12 | 6198.52 | 0 | 24681.06 | 0.002304791 | -0.0004194772 | 0.001465836 | 11505851.3 | 0.229395
2663.25 | 1199.86 | 0 | 22585.3 | 0.002283483 | -0.0003724549 | 0.001538573 | 10642100.3 | 0.2069052 | 2242.34 | 2200.51 | 0 | 27921.33 | 0.002516558 | -0.0004785563 | 0.001559446 | 11895703.6 | 0.2495801 | 2472.54 | 4198.14 | 0 | 28533.89 | 0.002520637 | -0.0005128497 | 0.001494937 | 11892370.5 | 0.2464083 | 1884.12 | 6200.36 | 0 | 24745.56 | 0.002313092 | -0.0004251125 | 0.001462867 | 11510771.5 | 0.2307269
2664.25 | 1199.86 | 0 | 22617.58 | 0.002286109 | -0.0003733972 | 0.001539314 | 10582533.5 | 0.2071918 | 2243.34 | 2197.76 | 0 | 27953.61 | 0.002516317 | -0.0004804383 | 0.00155544 | 11856197.2 | 0.2493965 | 2473.54 | 4199.98 | 0 | 28582.28 | 0.002535539 | -0.0005175506 | 0.001500438 | 11859666.6 | 0.2468043 | 1885.12 | 6199.44 | 0 | 24777.78 | 0.002306005 | -0.0004222962 | 0.001461413 | 11483301.0 | 0.230698
2665.25 | 1199.86 | 0 | 22714.29 | 0.002288831 | -0.0003705729 | 0.001547686 | 10518827.0 | 0.2061775 | 2244.33 | 2199.59 | 0 | 28018.05 | 0.002523193 | -0.0004813779 | 0.001560437 | 11768859.7 | 0.2476453 | 2474.54 | 4199.98 | 0 | 28678.99 | 0.002544941 | -0.0005203722 | 0.001504197 | 11886320.1 | 0.2479602 | 1886.12 | 6201.28 | 0 | 24858.38 | 0.002325323 | -0.0004241755 | 0.001476972 | 11467115.2 | 0.2297133
2666.25 | 1198.94 | 0 | 22730.4 | 0.002291379 | -0.0003733972 | 0.001544585 | 10554386.5 | 0.207231 | 2245.33 | 2200.51 | 0 | 28082.54 | 0.002521765 | -0.0004813779 | 0.001559009 | 11722520.5 | 0.2472533 | 2475.54 | 4200.9 | 0 | 28759.59 | 0.002563032 | -0.0005213092 | 0.001520414 | 11931942.1 | 0.2480665 | 1887.12 | 6200.36 | 0 | 24922.88 | 0.002323729 | -0.0004269892 | 0.001469751 | 11390846.9 | 0.2313005
2667.25 | 1199.86 | 0 | 22794.89 | 0.002302149 | -0.0003743368 | 0.001553476 | 10527826.6 | 0.2077611 | 2246.33 | 2199.59 | 0 | 28147.04 | 0.002532552 | -0.0004851418 | 0.001562268 | 11631780.2 | 0.2435597 | 2476.54 | 4199.98 | 0 | 28791.87 | 0.002560039 | -0.0005241308 | 0.001511778 | 11959467.6 | 0.2488942 | 1888.12 | 6200.36 | 0 | 24971.26 | 0.002322124 | -0.0004241755 | 0.001473773 | 11322140.6 | 0.2285756
2668.25 | 1198.94 | 0 | 22843.22 | 0.002299434 | -0.0003781007 | 0.001543232 | 10501801.8 | 0.2068886 | 2247.33 | 2200.51 | 0 | 28179.31 | 0.002539371 | -0.0004851418 | 0.001569087 | 11656989.8 | 0.2447698 | 2477.54 | 4199.06 | 0 | 28888.58 | 0.002564204 | -0.0005222515 | 0.001519701 | 11960124.8 | 0.2494929 | 1889.12 | 6199.44 | 0 | 24971.26 | 0.002334505 | -0.0004288685 | 0.001476768 | 11336265.2 | 0.2289219
2669.25 | 1198.94 | 0 | 22859.39 | 0.002317329 | -0.0003762188 | 0.001564891 | 10516468.6 | 0.2076203 | 2248.33 | 2198.68 | 0 | 28211.53 | 0.002537985 | -0.0004860841 | 0.001565817 | 11666558.4 | 0.246459 | 2478.54 | 4199.06 | 0 | 28969.19 | 0.002568092 | -0.0005241308 | 0.00151983 | 11980484.3 | 0.2511829 | 1890.12 | 6200.36 | 0 | 25051.87 | 0.002334514 | -0.0004288685 | 0.001476777 | 11375953.0 | 0.2284954
2670.25 | 1198.94 | 0 | 22939.99 | 0.002315797 | -0.0003762188 | 0.001563359 | 10558703.0 | 0.207981 | 2249.33 | 2198.68 | 0 | 28276.03 | 0.002543436 | -0.0004851418 | 0.001573152 | 11737998.1 | 0.2473474 | 2479.54 | 4199.06 | 0 | 29033.68 | 0.002572001 | -0.0005250705 | 0.00152186 | 11971678.6 | 0.2517982 | 1891.12 | 6200.36 | 0 | 25116.3 | 0.002339964 | -0.0004269892 | 0.001485986 | 11404501.4 | 0.2297105
2671.25 | 1199.86 | 0 | 22956.1 | 0.002318427 | -0.0003762188 | 0.00156599 | 10575350.1 | 0.2086936 | 2250.33 | 2201.43 | 0 | 28356.63 | 0.002554202 | -0.0004870238 | 0.001580154 | 11692507.3 | 0.2467158 | 2480.54 | 4199.98 | 0 | 29146.5 | 0.002588541 | -0.0005269498 | 0.001534642 | 11990497.5 | 0.2520966 | 1892.12 | 6202.2 | 0 | 25180.8 | 0.002341205 | -0.0004298081 | 0.001481589 | 11447936.6 | 0.226915
2672.25 | 1199.86 | 0 | 23020.6 | 0.002321192 | -0.000379043 | 0.001563106 | 10631613.8 | 0.2109785 | 2251.33 | 2199.59 | 0 | 28388.85 | 0.002548623 | -0.0004860841 | 0.001576455 | 11691636.1 | 0.2475935 | 2481.54 | 4199.06 | 0 | 29211 | 0.002592566 | -0.0005307084 | 0.001531149 | 12061923.6 | 0.2543575 | 1893.12 | 6199.44 | 0 | 25229.18 | 0.002348102 | -0.0004335641 | 0.001480974 | 11447679.5 | 0.2286638
2673.25 | 1199.86 | 0 | 23085.03 | 0.002328085 | -0.0003818646 | 0.001564355 | 10676092.3 | 0.2125314 | 2252.33 | 2200.51 | 0 | 28453.34 | 0.002554074 | -0.0004917273 | 0.001570619 | 11656042.1 | 0.2463525 | 2482.54 | 4200.9 | 0 | 29291.6 | 0.002597796 | -0.00053353 | 0.001530736 | 12049205.6 | 0.2538393 | 1894.12 | 6199.44 | 0 | 25261.4 | 0.002350728 | -0.0004316874 | 0.001487353 | 11453993.0 | 0.2294487
2674.25 | 1199.86 | 0 | 23117.31 | 0.0023266 | -0.000380925 | 0.00156475 | 10727438.3 | 0.2137617 | 2253.33 | 2198.68 | 0 | 28485.56 | 0.002562318 | -0.0004898454 | 0.001582627 | 11670974.4 | 0.2461013 | 2483.54 | 4200.9 | 0 | 29339.93 | 0.002597732 | -0.0005297714 | 0.001538189 | 12005221.3 | 0.2530419 | 1895.12 | 6200.36 | 0 | 25325.9 | 0.002357587 | -0.0004335641 | 0.001490459 | 11460937.6 | 0.2287259
2675.25 | 1199.86 | 0 | 23165.64 | 0.002326337 | -0.0003828069 | 0.001560723 | 10770598.7 | 0.2129939 | 2254.33 | 2200.51 | 0 | 28550.06 | 0.002567652 | -0.0004898454 | 0.001587961 | 11666738.0 | 0.246396 | 2484.54 | 4201.81 | 0 | 29452.81 | 0.002607196 | -0.000536349 | 0.001534498 | 12008584.6 | 0.2548768 | 1896.12 | 6199.44 | 0 | 25358.11 | 0.002364223 | -0.0004345038 | 0.001495216 | 11425506.7 | 0.226432
2676.25 | 1200.78 | 0 | 23197.91 | 0.002336222 | -0.000380925 | 0.001574372 | 10799762.9 | 0.2151043 | 2255.33 | 2199.59 | 0 | 28598.44 | 0.002573008 | -0.000492667 | 0.001587674 | 11676962.4 | 0.2476279 | 2485.54 | 4199.06 | 0 | 29533.41 | 0.002600227 | -0.0005354093 | 0.001529409 | 12015804.5 | 0.2549522 | 1897.11 | 6201.28 | 0 | 25390.39 | 0.00236017 | -0.0004335641 | 0.001493042 | 11369200.0 | 0.2259547
2677.25 | 1199.86 | 0 | 23278.52 | 0.002341253 | -0.0003837466 | 0.00157376 | 10762051.3 | 0.2154948 | 2256.33 | 2198.68 | 0 | 28646.77 | 0.002571518 | -0.0004945489 | 0.00158242 | 11637741.4 | 0.2471684 | 2486.54 | 4199.98 | 0 | 29597.91 | 0.002624837 | -0.0005372913 | 0.001550255 | 12016015.7 | 0.2560141 | 1898.11 | 6200.36 | 0 | 25470.99 | 0.002369808 | -0.0004354434 | 0.001498922 | 11436904.6 | 0.2268584
2678.25 | 1199.86 | 0 | 23343.01 | 0.002346787 | -0.0003856285 | 0.00157553 | 10791064.9 | 0.215782 | 2257.33 | 2200.51 | 0 | 28711.27 | 0.002569908 | -0.000492667 | 0.001584574 | 11590543.9 | 0.2480134 | 2487.54 | 4201.81 | 0 | 29662.35 | 0.002633138 | -0.0005401102 | 0.001552918 | 11935125.5 | 0.2545605 | 1899.11 | 6199.44 | 0 | 25503.21 | 0.002371092 | -0.0004382597 | 0.001494572 | 11480993.2 | 0.2290723
2679.25 | 1200.78 | 0 | 23343.01 | 0.002350897 | -0.0003846889 | 0.001581519 | 10785785.6 | 0.2160171 | 2258.33 | 2200.51 | 0 | 28759.65 | 0.002585109 | -0.0004973732 | 0.001590362 | 11527822.3 | 0.2451561 | 2488.54 | 4200.9 | 0 | 29694.62 | 0.002639858 | -0.0005410499 | 0.001557758 | 11961432.7 | 0.2549796 | 1900.11 | 6198.52 | 0 | 25535.49 | 0.002377894 | -0.0004382597 | 0.001501375 | 11456985.3 | 0.2275794
2680.25 | 1200.78 | 0 | 23439.73 | 0.00235773 | -0.0003865708 | 0.001584588 | 10752566.3 | 0.2160142 | 2259.33 | 2200.51 | 0 | 28791.87 | 0.002585066 | -0.0004983128 | 0.00158844 | 11540010.2 | 0.2449274 | 2489.54 | 4199.06 | 0 | 29759.12 | 0.002631369 | -0.0005410499 | 0.001549269 | 11967754.6 | 0.2550976 | 1901.11 | 6200.36 | 0 | 25583.82 | 0.002374979 | -0.0004420157 | 0.001490948 | 11487084.5 | 0.2275527
2681.25 | 1198.94 | 0 | 23439.73 | 0.002364492 | -0.0003893951 | 0.001585702 | 10799064.0 | 0.2167429 | 2260.33 | 2200.51 | 0 | 28840.26 | 0.002591864 | -0.0004992525 | 0.001593359 | 11557343.4 | 0.2458743 | 2490.54 | 4199.06 | 0 | 29823.55 | 0.002636919 | -0.0005429292 | 0.001551061 | 11969755.3 | 0.2555883 | 1902.11 | 6199.44 | 0 | 25616.09 | 0.002380273 | -0.0004438923 | 0.001492489 | 11420466.6 | 0.2284008
2682.25 | 1199.86 | 0 | 23488.05 | 0.002365853 | -0.0003893951 | 0.001587063 | 10774795.8 | 0.2172434 | 2261.33 | 2198.68 | 0 | 28904.75 | 0.00259864 | -0.0004992525 | 0.001600135 | 11443092.2 | 0.2453455 | 2491.53 | 4201.81 | 0 | 29920.33 | 0.002635366 | -0.0005429292 | 0.001549507 | 11975365.6 | 0.2555396 | 1903.11 | 6200.36 | 0 | 25680.53 | 0.002387232 | -0.0004420157 | 0.001503201 | 11474667.8 | 0.2277756
2683.24 | 1200.78 | 0 | 23552.55 | 0.002364243 | -0.0003893951 | 0.001585453 | 10796964.0 | 0.217917 | 2262.33 | 2199.59 | 0 | 28953.08 | 0.002595808 | -0.0005001948 | 0.001595418 | 11381893.5 | 0.2457624 | 2492.53 | 4201.81 | 0 | 29968.65 | 0.002657212 | -0.0005476301 | 0.001561952 | 11962942.8 | 0.2551493 | 1904.11 | 6201.28 | 0 | 25745.02 | 0.00239545 | -0.0004438923 | 0.001507665 | 11415413.6 | 0.2255722
2684.24 | 1200.78 | 0 | 23633.15 | 0.002372523 | -0.0003884528 | 0.001595617 | 10803021.9 | 0.2181378 | 2263.33 | 2199.59 | 0 | 29001.46 | 0.002609566 | -0.0005039587 | 0.001601649 | 11377240.0 | 0.247336 | 2493.53 | 4200.9 | 0 | 30033.15 | 0.00266553 | -0.0005504491 | 0.001564632 | 11935073.5 | 0.255367 | 1905.11 | 6201.28 | 0 | 25777.3 | 0.002402368 | -0.0004438923 | 0.001514584 | 11454094.6 | 0.2251897
2685.24 | 1199.86 | 0 | 23697.65 | 0.002384835 | -0.000393159 | 0.001598517 | 10781882.6 | 0.2178821 | 2264.33 | 2200.51 | 0 | 29049.79 | 0.002614839 | -0.0005020768 | 0.001610686 | 11320529.5 | 0.2473495 | 2494.53 | 4200.9 | 0 | 30097.64 | 0.0026764 | -0.0005495094 | 0.001577381 | 11865781.3 | 0.2545402 | 1906.11 | 6202.2 | 0 | 25809.52 | 0.002399359 | -0.0004429553 | 0.001513448 | 11440176.4 | 0.225831
2686.24 | 1199.86 | 0 | 23826.64 | 0.002392752 | -0.000395041 | 0.00160267 | 10754299.5 | 0.2186625 | 2265.33 | 2200.51 | 0 | 29146.56 | 0.002614794 | -0.0005058407 | 0.001603113 | 11317548.0 | 0.2474461 | 2495.53 | 4199.98 | 0 | 30145.97 | 0.002666607 | -0.0005504491 | 0.001565709 | 11808185.7 | 0.2548892 | 1907.11 | 6200.36 | 0 | 25874.01 | 0.002403467 | -0.0004429553 | 0.001517556 | 11437204.1 | 0.2236746
2687.24 | 1199.86 | 0 | 23907.24 | 0.002402275 | -0.000395041 | 0.001612193 | 10741057.3 | 0.2185386 | 2266.33 | 2199.59 | 0 | 29211 | 0.002621289 | -0.0005030164 | 0.001615256 | 11270748.0 | 0.2482409 | 2496.53 | 4199.06 | 0 | 30242.74 | 0.002669247 | -0.0005457508 | 0.001577745 | 11740083.7 | 0.2544298 | 1908.11 | 6201.28 | 0 | 25922.4 | 0.002414557 | -0.0004467113 | 0.001521134 | 11459282.8 | 0.225478
2688.24 | 1199.86 | 0 | 23971.74 | 0.0024063 | -0.0003978652 | 0.001610569 | 10769957.5 | 0.2194979 | 2267.33 | 2199.59 | 0 | 29259.38 | 0.002624175 | -0.0005067803 | 0.001610614 | 11228806.3 | 0.2480274 | 2497.53 | 4199.98 | 0 | 30258.85 | 0.002678954 | -0.0005542103 | 0.001570534 | 11760251.7 | 0.2546331 | 1909.11 | 6198.52 | 0 | 25986.84 | 0.002417057 | -0.000447651 | 0.001521755 | 11471823.2 | 0.2243364
2689.24 | 1199.86 | 0 | 24068.45 | 0.002428381 | -0.0003997472 | 0.001628886 | 10764858.9 | 0.2207056 | 2268.33 | 2200.51 | 0 | 29291.6 | 0.002632336 | -0.0005096046 | 0.001613127 | 11214543.7 | 0.249463 | 2498.53 | 4201.81 | 0 | 30307.24 | 0.002689846 | -0.00055515 | 0.001579546 | 11817720.5 | 0.2556803 | 1910.11 | 6199.44 | 0 | 26019.11 | 0.002423976 | -0.0004485906 | 0.001526794 | 11448266.9 | 0.2242224
2690.24 | 1198.94 | 0 | 24132.94 | 0.00243219 | -0.0004025688 | 0.001627053 | 10782858.8 | 0.2224666 | 2269.33 | 2200.51 | 0 | 29339.99 | 0.002639233 | -0.0005077226 | 0.001623788 | 11202399.3 | 0.2493355 | 2499.53 | 4199.98 | 0 | 30387.78 | 0.002693833 | -0.0005570293 | 0.001579774 | 11836424.7 | 0.2570669 | 1911.11 | 6198.52 | 0 | 26083.55 | 0.002425216 | -0.000447651 | 0.001529914 | 11510831.4 | 0.2238232
2691.24 | 1199.86 | 0 | 24229.66 | 0.002432062 | -0.0004025688 | 0.001626925 | 10814344.6 | 0.2224617 | 2270.33 | 2200.51 | 0 | 29436.7 | 0.002645851 | -0.0005114865 | 0.001622878 | 11198848.0 | 0.2493574 | 2500.53 | 4199.98 | 0 | 30468.45 | 0.002696295 | -0.0005560923 | 0.00158411 | 11841201.0 | 0.2576483 | 1912.11 | 6201.28 | 0 | 26083.55 | 0.002434846 | -0.0004523439 | 0.001530158 | 11521282.0 | 0.2239225
2692.24 | 1200.78 | 0 | 24294.15 | 0.002441722 | -0.0004063327 | 0.001629057 | 10805190.9 | 0.2228275 | 2271.33 | 2200.51 | 0 | 29501.2 | 0.002653969 | -0.0005086623 | 0.001636645 | 11230280.1 | 0.2506582 | 2501.53 | 4199.98 | 0 | 30548.99 | 0.002690868 | -0.0005589112 | 0.001573046 | 11793544.5 | 0.257403 | 1913.11 | 6199.44 | 0 | 26148.04 | 0.002438837 | -0.0004514069 | 0.001536024 | 11525253.0 | 0.2246671
2693.24 | 1198.94 | 0 | 24374.76 | 0.002449902 | -0.0004063327 | 0.001637237 | 10797268.6 | 0.2238113 | 2272.33 | 2199.59 | 0 | 29501.2 | 0.002652726 | -0.0005124262 | 0.001627874 | 11216948.6 | 0.2522732 | 2502.53 | 4199.98 | 0 | 30532.88 | 0.002692116 | -0.0005579716 | 0.001576173 | 11785951.8 | 0.2581383 | 1914.11 | 6199.44 | 0 | 26212.54 | 0.002431907 | -0.0004514069 | 0.001529093 | 11511318.1 | 0.2221973
2694.24 | 1198.94 | 0 | 24406.97 | 0.002449661 | -0.000407275 | 0.001635111 | 10834275.8 | 0.2271158 | 2273.33 | 2199.59 | 0 | 29549.58 | 0.002653905 | -0.0005152478 | 0.00162341 | 11181776.5 | 0.2513622 | 2503.53 | 4198.14 | 0 | 30613.49 | 0.002694578 | -0.0005607905 | 0.001572997 | 11712864.8 | 0.2566367 | 1915.11 | 6198.52 | 0 | 26293.14 | 0.002435795 | -0.0004514069 | 0.001532981 | 11466370.1 | 0.2213393
2695.24 | 1200.78 | 0 | 24519.8 | 0.002457716 | -0.000407275 | 0.001643166 | 10810738.0 | 0.22771 | 2274.33 | 2200.51 | 0 | 29614.02 | 0.002655162 | -0.0005152478 | 0.001624667 | 11156906.8 | 0.2524219 | 2504.53 | 4199.06 | 0 | 30661.87 | 0.002719408 | -0.0005607905 | 0.001597827 | 11683200.8 | 0.2576411 | 1916.11 | 6198.52 | 0 | 26309.25 | 0.002442635 | -0.0004551629 | 0.001532309 | 11440309.5 | 0.2222938
2696.24 | 1199.86 | 0 | 24535.96 | 0.002460446 | -0.0004091569 | 0.001642132 | 10803820.3 | 0.2279348 | 2275.33 | 2200.51 | 0 | 29646.3 | 0.002666174 | -0.0005152478 | 0.001635679 | 11093515.8 | 0.2503384 | 2505.53 | 4201.81 | 0 | 30726.37 | 0.00271798 | -0.0005617302 | 0.00159452 | 11656392.1 | 0.2566125 | 1917.11 | 6201.28 | 0 | 26373.75 | 0.002450853 | -0.0004514069 | 0.001548039 | 11410514.4 | 0.2210836
2697.24 | 1199.86 | 0 | 24664.9 | 0.002465612 | -0.0004138605 | 0.001637891 | 10772046.2 | 0.2277014 | 2276.32 | 2200.51 | 0 | 29710.79 | 0.0026701 | -0.0005171297 | 0.001635841 | 11056785.6 | 0.2501243 | 2506.53 | 4201.81 | 0 | 30774.69 | 0.002720684 | -0.0005673734 | 0.001585937 | 11658532.5 | 0.2550828 | 1918.11 | 6201.28 | 0 | 26422.13 | 0.002456407 | -0.0004598585 | 0.00153669 | 11403688.8 | 0.219608
2698.24 | 1199.86 | 0 | 24697.17 | 0.002476723 | -0.0004138605 | 0.001649002 | 10764916.6 | 0.2283435 | 2277.32 | 2200.51 | 0 | 29759.12 | 0.002679947 | -0.000518072 | 0.001643803 | 11108774.5 | 0.2492815 | 2507.53 | 4199.98 | 0 | 30823.08 | 0.002721946 | -0.0005626725 | 0.001596601 | 11655139.5 | 0.2550082 | 1919.11 | 6200.36 | 0 | 26534.96 | 0.002462921 | -0.0004570396 | 0.001548842 | 11428399.7 | 0.220462
2699.24 | 1198.94 | 0 | 24793.89 | 0.002486224 | -0.0004138605 | 0.001658504 | 10760616.2 | 0.2297615 | 2278.32 | 2201.43 | 0 | 29855.83 | 0.002690774 | -0.0005227756 | 0.001645223 | 11130423.5 | 0.2503716 | 2508.53 | 4200.9 | 0 | 30871.47 | 0.002727417 | -0.0005654915 | 0.001596434 | 11651259.9 | 0.2565025 | 1920.11 | 6200.36 | 0 | 26599.45 | 0.002469896 | -0.0004579792 | 0.001553937 | 11447338.3 | 0.2203299
2700.24 | 1199.86 | 0 | 24842.21 | 0.002487486 | -0.0004129208 | 0.001661645 | 10776686.3 | 0.2306972 | 2279.32 | 2200.51 | 0 | 29904.22 | 0.002675346 | -0.0005208937 | 0.001633559 | 11128868.3 | 0.2500083 | 2509.53 | 4199.98 | 0 | 30935.9 | 0.002731227 | -0.0005683104 | 0.001594606 | 11602424.4 | 0.2544226 | 1921.11 | 6201.28 | 0 | 26680.06 | 0.002484656 | -0.0004598585 | 0.001564939 | 11481549.4 | 0.2207351
2701.24 | 1198.94 | 0 | 24922.82 | 0.002492915 | -0.0004185667 | 0.001655782 | 10817004.9 | 0.2323987 | 2280.32 | 2201.43 | 0 | 29984.82 | 0.002683444 | -0.0005227756 | 0.001637893 | 11164435.4 | 0.2508122 | 2510.53 | 4200.9 | 0 | 31000.4 | 0.002744948 | -0.0005701924 | 0.001604563 | 11541122.4 | 0.254662 | 1922.11 | 6200.36 | 0 | 26792.88 | 0.002494235 | -0.0004654938 | 0.001563248 | 11464471.6 | 0.2207989
2702.24 | 1201.7 | 0 | 24987.31 | 0.002506653 | -0.0004204513 | 0.00166575 | 10825088.8 | 0.232557 | 2281.32 | 2198.68 | 0 | 30017.04 | 0.002692931 | -0.0005227756 | 0.00164738 | 11159938.1 | 0.2500489 | 2511.53 | 4199.06 | 0 | 31032.67 | 0.002745021 | -0.0005720717 | 0.001600878 | 11573949.4 | 0.25616 | 1923.11 | 6198.52 | 0 | 26873.48 | 0.002480306 | -0.0004636145 | 0.001553077 | 11499243.0 | 0.2201127
2703.24 | 1202.62 | 0 | 25051.81 | 0.002507893 | -0.0004204513 | 0.001666991 | 10828744.5 | 0.2337178 | 2282.32 | 2199.59 | 0 | 30097.64 | 0.002709614 | -0.0005274818 | 0.00165465 | 11107670.0 | 0.2500256 | 2512.53 | 4199.06 | 0 | 31097.11 | 0.002759985 | -0.0005720717 | 0.001615841 | 11589578.0 | 0.2553305 | 1924.11 | 6199.44 | 0 | 26921.87 | 0.002489954 | -0.0004654938 | 0.001558967 | 11496574.8 | 0.2193774
2704.24 | 1199.86 | 0 | 25100.19 | 0.002514707 | -0.0004223333 | 0.001670041 | 10849042.4 | 0.2350571 | 2283.32 | 2200.51 | 0 | 30146.03 | 0.002710677 | -0.0005237153 | 0.001663246 | 11186738.7 | 0.2519292 | 2513.53 | 4199.98 | 0 | 31161.6 | 0.002739215 | -0.0005692527 | 0.00160071 | 11558697.6 | 0.2536788 | 1925.11 | 6198.52 | 0 | 27002.47 | 0.002506455 | -0.0004654938 | 0.001575467 | 11474047.4 | 0.2192488
2705.24 | 1199.86 | 0 | 25180.8 | 0.002524114 | -0.0004232729 | 0.001677568 | 10863229.9 | 0.2358508 | 2284.32 | 2198.68 | 0 | 30226.63 | 0.002714763 | -0.0005284215 | 0.00165792 | 11191376.3 | 0.2522054 | 2514.53 | 4200.9 | 0 | 31177.71 | 0.002750249 | -0.0005701924 | 0.001609864 | 11502924.5 | 0.2522228 | 1926.11 | 6199.44 | 0 | 27066.97 | 0.002510364 | -0.0004664334 | 0.001577497 | 11482505.3 | 0.2193062
2706.24 | 1200.78 | 0 | 25229.12 | 0.002521382 | -0.0004242126 | 0.001672956 | 10866763.5 | 0.2366467 | 2285.32 | 2199.59 | 0 | 30323.35 | 0.002717304 | -0.0005303034 | 0.001656697 | 11211354.1 | 0.2529229 | 2515.53 | 4199.06 | 0 | 31242.21 | 0.002752948 | -0.0005720717 | 0.001608804 | 11437266.9 | 0.2522086 | 1927.11 | 6200.36 | 0 | 27115.29 | 0.002524122 | -0.0004730057 | 0.001578111 | 11513502.3 | 0.2202343
2707.24 | 1200.78 | 0 | 25277.51 | 0.002530765 | -0.0004251549 | 0.001680455 | 10829308.2 | 0.2386089 | 2286.32 | 2199.59 | 0 | 30387.84 | 0.002737902 | -0.0005340673 | 0.001669768 | 11214852.0 | 0.2545603 | 2516.53 | 4202.73 | 0 | 31258.32 | 0.002765208 | -0.0005758329 | 0.001613542 | 11452839.8 | 0.2517606 | 1928.1 | 6200.36 | 0 | 27228.17 | 0.002516995 | -0.0004711264 | 0.001574742 | 11534319.5 | 0.2225751
2708.24 | 1198.03 | 0 | 25342 | 0.002536298 | -0.0004270368 | 0.001682224 | 10818513.8 | 0.2406169 | 2287.32 | 2201.43 | 0 | 30452.34 | 0.002736193 | -0.0005350096 | 0.001666174 | 11214845.3 | 0.2555196 | 2517.53 | 4200.9 | 0 | 31306.7 | 0.002775071 | -0.0005748933 | 0.001625285 | 11490898.6 | 0.2534377 | 1929.1 | 6199.44 | 0 | 27276.5 | 0.00253208 | -0.0004711264 | 0.001589827 | 11517308.1 | 0.2232898
2709.24 | 1201.7 | 0 | 25422.61 | 0.002540285 | -0.0004270368 | 0.001686211 | 10849538.1 | 0.242474 | 2288.32 | 2200.51 | 0 | 30516.83 | 0.002744693 | -0.0005378312 | 0.00166903 | 11210678.5 | 0.2567109 | 2518.53 | 4200.9 | 0 | 31371.2 | 0.00277898 | -0.0005767726 | 0.001625435 | 11422296.4 | 0.2530782 | 1930.1 | 6200.36 | 0 | 27357.11 | 0.002527896 | -0.0004711264 | 0.001585643 | 11502206.1 | 0.2233861
2710.24 | 1199.86 | 0 | 25438.72 | 0.002547125 | -0.0004289188 | 0.001689288 | 10849601.9 | 0.2430624 | 2289.32 | 2198.68 | 0 | 30581.27 | 0.002749845 | -0.0005359493 | 0.001677946 | 11219691.5 | 0.2585366 | 2519.53 | 4199.06 | 0 | 31419.53 | 0.002776049 | -0.0005777123 | 0.001620624 | 11428756.6 | 0.2535842 | 1931.1 | 6200.36 | 0 | 27437.71 | 0.002538827 | -0.0004758247 | 0.001587178 | 11517278.8 | 0.22408
2711.24 | 1200.78 | 0 | 25503.21 | 0.002552377 | -0.0004308034 | 0.00169077 | 10849770.3 | 0.2430579 | 2290.32 | 2200.51 | 0 | 30645.76 | 0.002755196 | -0.0005406528 | 0.00167389 | 11225142.6 | 0.2593049 | 2520.53 | 4199.06 | 0 | 31451.8 | 0.002778675 | -0.0005786519 | 0.001621371 | 11354370.2 | 0.2534622 | 1932.1 | 6200.36 | 0 | 27469.99 | 0.002546889 | -0.0004739454 | 0.001598999 | 11517379.4 | 0.2244651
2712.24 | 1199.86 | 0 | 25567.65 | 0.002560578 | -0.0004308034 | 0.001698971 | 10821656.6 | 0.2432982 | 2291.32 | 2198.68 | 0 | 30710.26 | 0.002759403 | -0.0005406528 | 0.001678097 | 11235727.9 | 0.2608194 | 2521.53 | 4199.06 | 0 | 31532.41 | 0.002782662 | -0.0005786519 | 0.001625358 | 11289377.9 | 0.2534081 | 1933.1 | 6200.36 | 0 | 27502.2 | 0.002549615 | -0.000478641 | 0.001592333 | 11479429.0 | 0.2237993
2713.24 | 1200.78 | 0 | 25599.93 | 0.002557784 | -0.0004326853 | 0.001692414 | 10799015.2 | 0.244202 | 2292.32 | 2199.59 | 0 | 30774.75 | 0.002763312 | -0.0005415951 | 0.001680121 | 11263000.1 | 0.2607474 | 2522.52 | 4198.14 | 0 | 31564.62 | 0.002793674 | -0.0005814735 | 0.001630727 | 11332768.7 | 0.2509165 | 1934.1 | 6198.52 | 0 | 27598.92 | 0.002552254 | -0.0004777013 | 0.001596852 | 11463413.8 | 0.224432
2714.23 | 1200.78 | 0 | 25680.53 | 0.002565865 | -0.0004345673 | 0.00169673 | 10816737.0 | 0.2453792 | 2293.32 | 2199.59 | 0 | 30823.14 | 0.002765916 | -0.0005453591 | 0.001675198 | 11274519.4 | 0.2612078 | 2523.52 | 4199.98 | 0 | 31596.9 | 0.002793747 | -0.0005842951 | 0.001625157 | 11333403.5 | 0.2519471 | 1935.1 | 6201.28 | 0 | 27663.41 | 0.002561798 | -0.000478641 | 0.001604516 | 11443468.4 | 0.2247309
2715.23 | 1200.78 | 0 | 25728.86 | 0.002564276 | -0.0004355069 | 0.001693262 | 10750283.2 | 0.2445576 | 2294.32 | 2199.59 | 0 | 30935.96 | 0.002778048 | -0.0005434771 | 0.001691094 | 11291850.7 | 0.2633117 | 2524.52 | 4199.06 | 0 | 31677.51 | 0.002794966 | -0.0005842951 | 0.001626376 | 11261683.9 | 0.250689 | 1936.1 | 6201.28 | 0 | 27679.52 | 0.002556142 | -0.0004777013 | 0.001600739 | 11423074.5 | 0.2246484
2716.23 | 1198.94 | 0 | 25777.24 | 0.002571173 | -0.0004355069 | 0.001700159 | 10694127.2 | 0.2441696 | 2295.32 | 2199.59 | 0 | 30968.18 | 0.002778121 | -0.0005444168 | 0.001689288 | 11297491.7 | 0.2632499 | 2525.52 | 4201.81 | 0 | 31693.61 | 0.002797613 | -0.0005824132 | 0.001632787 | 11272088.3 | 0.2517349 | 1937.1 | 6199.44 | 0 | 27776.29 | 0.002562776 | -0.000482397 | 0.001597982 | 11417196.3 | 0.2247413
2717.23 | 1199.86 | 0 | 25825.63 | 0.002584932 | -0.0004373889 | 0.001710154 | 10657838.2 | 0.2444403 | 2296.32 | 2197.76 | 0 | 31032.67 | 0.002783456 | -0.0005481807 | 0.001687094 | 11295323.8 | 0.2642939 | 2526.52 | 4199.06 | 0 | 31741.94 | 0.002798975 | -0.0005852348 | 0.001628505 | 11334350.9 | 0.251433 | 1938.1 | 6200.36 | 0 | 27808.51 | 0.002572562 | -0.0004833366 | 0.001605888 | 11323189.4 | 0.2250706
2718.23 | 1198.94 | 0 | 25857.85 | 0.002583248 | -0.0004402131 | 0.001702822 | 10605136.8 | 0.2463236 | 2297.32 | 2200.51 | 0 | 31081.06 | 0.002791679 | -0.0005500626 | 0.001691553 | 11269015.5 | 0.2627358 | 2527.52 | 4199.98 | 0 | 31822.55 | 0.002802862 | -0.0005842951 | 0.001634272 | 11391855.4 | 0.2527355 | 1939.1 | 6199.44 | 0 | 27889.12 | 0.002587819 | -0.000482397 | 0.001623025 | 11238313.1 | 0.2238466
2719.23 | 1199.86 | 0 | 25938.45 | 0.002586224 | -0.0004430374 | 0.00170015 | 10584600.5 | 0.2471322 | 2298.32 | 2199.59 | 0 | 31161.66 | 0.002799676 | -0.0005481807 | 0.001703315 | 11256379.7 | 0.2625837 | 2528.52 | 4199.98 | 0 | 31822.55 | 0.002819552 | -0.0005871141 | 0.001645324 | 11371542.0 | 0.2548098 | 1940.1 | 6202.2 | 0 | 27921.33 | 0.002586235 | -0.0004833366 | 0.001619562 | 11230813.8 | 0.2248161
2720.23 | 1201.7 | 0 | 25970.67 | 0.002588635 | -0.0004420951 | 0.001704444 | 10568804.8 | 0.247011 | 2299.32 | 2200.51 | 0 | 31177.77 | 0.002802705 | -0.0005519446 | 0.001698816 | 11266814.4 | 0.2640946 | 2529.52 | 4199.06 | 0 | 31887.04 | 0.00282061 | -0.000591815 | 0.00163698 | 11419368.7 | 0.2552144 | 1941.1 | 6201.28 | 0 | 27985.83 | 0.002594354 | -0.0004889719 | 0.00161641 | 11251106.6 | 0.2247238
2721.23 | 1198.94 | 0 | 26035.16 | 0.002598378 | -0.0004430374 | 0.001712303 | 10548543.9 | 0.2466023 | 2300.32 | 2201.43 | 0 | 31258.38 | 0.002817581 | -0.0005510049 | 0.001715571 | 11316414.2 | 0.2664061 | 2530.52 | 4200.9 | 0 | 31935.43 | 0.002826065 | -0.0005889934 | 0.001648079 | 11324234.6 | 0.2532155 | 1942.1 | 6200.36 | 0 | 28018.11 | 0.002598388 | -0.0004880322 | 0.001622324 | 11242843.7 | 0.2268603
2722.23 | 1198.94 | 0 | 26051.27 | 0.002605019 | -0.000443977 | 0.001717065 | 10524319.3 | 0.2471717 | 2301.32 | 2200.51 | 0 | 31306.76 | 0.002814649 | -0.0005547688 | 0.001705112 | 11290962.5 | 0.2658904 | 2531.52 | 4201.81 | 0 | 31983.75 | 0.002816273 | -0.0005880537 | 0.001640165 | 11367381.5 | 0.252089 | 1943.1 | 6199.44 | 0 | 28066.43 | 0.002602534 | -0.0004861556 | 0.001630223 | 11220083.4 | 0.2250545
2723.23 | 1198.94 | 0 | 26115.77 | 0.002607801 | -0.0004449194 | 0.001717962 | 10546817.4 | 0.2493918 | 2302.32 | 2199.59 | 0 | 31387.31 | 0.00281025 | -0.0005519446 | 0.001706361 | 11275653.4 | 0.2663597 | 2532.52 | 4200.9 | 0 | 32032.14 | 0.002822871 | -0.0005899357 | 0.001643 | 11404467.4 | 0.2540634 | 1944.1 | 6201.28 | 0 | 28147.04 | 0.002600985 | -0.0004889719 | 0.001623041 | 11196457.4 | 0.2276169
2724.23 | 1199.86 | 0 | 26180.26 | 0.002612008 | -0.0004468013 | 0.001718405 | 10511709.9 | 0.2497106 | 2303.32 | 2200.51 | 0 | 31419.58 | 0.002820019 | -0.0005547688 | 0.001710482 | 11238512.7 | 0.2649781 | 2533.52 | 4199.06 | 0 | 32064.36 | 0.00282732 | -0.0005927546 | 0.001641811 | 11347991.1 | 0.2516378 | 1945.1 | 6199.44 | 0 | 28179.31 | 0.002605053 | -0.0004899116 | 0.00162523 | 11243999.9 | 0.227889
2725.23 | 1200.78 | 0 | 26228.65 | 0.002615839 | -0.0004468013 | 0.001722236 | 10476431.0 | 0.2494316 | 2304.32 | 2201.43 | 0 | 31451.8 | 0.002822546 | -0.0005557085 | 0.001711129 | 11191534.8 | 0.265795 | 2534.52 | 4200.9 | 0 | 32144.96 | 0.002846489 | -0.0005946366 | 0.001657216 | 11317212.9 | 0.2505975 | 1946.1 | 6201.28 | 0 | 28276.03 | 0.002608919 | -0.0004917909 | 0.001625337 | 11211230.7 | 0.2278128
2726.23 | 1200.78 | 0 | 26293.09 | 0.002621289 | -0.0004477436 | 0.001725802 | 10445527.6 | 0.2484446 | 2305.32 | 2199.59 | 0 | 31516.3 | 0.002819692 | -0.0005594724 | 0.001700748 | 11261593.3 | 0.2683701 | 2535.52 | 4199.98 | 0 | 32161.13 | 0.002850462 | -0.0005955763 | 0.001659309 | 11360939.1 | 0.2526719 | 1947.1 | 6198.52 | 0 | 28308.25 | 0.002618705 | -0.0004936675 | 0.00163137 | 11158749.5 | 0.2268464
2727.23 | 1200.78 | 0 | 26357.58 | 0.002627966 | -0.0004496256 | 0.001728715 | 10451524.2 | 0.2497077 | 2306.32 | 2199.59 | 0 | 31580.79 | 0.00283343 | -0.0005575904 | 0.001718249 | 11345014.4 | 0.2705782 | 2536.52 | 4199.98 | 0 | 32225.57 | 0.002857221 | -0.0005983952 | 0.001660431 | 11328900.5 | 0.252701 | 1948.1 | 6199.44 | 0 | 28340.52 | 0.002617121 | -0.0004917909 | 0.001633539 | 11115843.2 | 0.2286648
2728.23 | 1199.86 | 0 | 26405.97 | 0.002636388 | -0.0004524498 | 0.001731488 | 10380878.9 | 0.2491009 | 2307.31 | 2199.59 | 0 | 31596.9 | 0.002849999 | -0.0005613543 | 0.00172729 | 11412969.6 | 0.2705425 | 2537.52 | 4199.98 | 0 | 32257.84 | 0.002840605 | -0.0005946366 | 0.001651332 | 11383664.7 | 0.2545718 | 1949.1 | 6199.44 | 0 | 28421.13 | 0.002629411 | -0.0004946072 | 0.001640197 | 11203620.5 | 0.2313679
2729.23 | 1199.86 | 0 | 26454.29 | 0.002637467 | -0.0004524498 | 0.001732568 | 10337667.1 | 0.2495159 | 2308.31 | 2200.51 | 0 | 31661.4 | 0.002835991 | -0.0005641786 | 0.001707634 | 11428710.0 | 0.2721549 | 2538.52 | 4198.14 | 0 | 32306.17 | 0.00285027 | -0.0005946366 | 0.001660997 | 11320011.7 | 0.2537714 | 1950.1 | 6200.36 | 0 | 28453.34 | 0.002637871 | -0.0004955468 | 0.001646777 | 11268472.3 | 0.2332463
2730.23 | 1198.94 | 0 | 26502.68 | 0.002638829 | -0.0004533895 | 0.00173205 | 10295121.2 | 0.2501418 | 2309.31 | 2200.51 | 0 | 31742 | 0.002848464 | -0.0005622966 | 0.001723871 | 11406736.2 | 0.2700273 | 2539.52 | 4199.98 | 0 | 32338.45 | 0.002852779 | -0.0005965159 | 0.001659748 | 11361361.9 | 0.2547661 | 1951.1 | 6200.36 | 0 | 28517.84 | 0.002633476 | -0.0004964865 | 0.001640503 | 11269481.4 | 0.2319075
2731.23 | 1199.86 | 0 | 26551.07 | 0.002648494 | -0.0004552714 | 0.001737951 | 10261211.5 | 0.2509389 | 2310.31 | 2199.59 | 0 | 31790.33 | 0.002852312 | -0.0005632363 | 0.001725839 | 11382661.3 | 0.2694261 | 2540.52 | 4200.9 | 0 | 32386.77 | 0.00287219 | -0.0006021565 | 0.001667877 | 11246174.4 | 0.2532872 | 1952.1 | 6198.52 | 0 | 28566.17 | 0.002640274 | -0.0004955468 | 0.00164918 | 11267980.5 | 0.2322908
2732.23 | 1199.86 | 0 | 26583.28 | 0.002653688 | -0.0004580957 | 0.001737497 | 10259017.5 | 0.2508586 | 2311.31 | 2201.43 | 0 | 31854.82 | 0.002859088 | -0.0005679425 | 0.001723203 | 11421822.0 | 0.2698095 | 2541.52 | 4199.06 | 0 | 32467.38 | 0.002866547 | -0.0005993375 | 0.001667872 | 11220117.9 | 0.2544314 | 1953.1 | 6200.36 | 0 | 28582.33 | 0.002641496 | -0.0004983631 | 0.001644769 | 11211824.8 | 0.2340758
2733.23 | 1201.7 | 0 | 26647.78 | 0.00265647 | -0.000459038 | 0.001738394 | 10266985.2 | 0.2512584 | 2312.31 | 2198.68 | 0 | 31935.43 | 0.002865942 | -0.0005698245 | 0.001726293 | 11351065.3 | 0.2694459 | 2542.52 | 4199.98 | 0 | 32515.76 | 0.002879063 | -0.0006059177 | 0.001667227 | 11211380.9 | 0.2558356 | 1954.1 | 6198.52 | 0 | 28630.66 | 0.002652387 | -0.0005002424 | 0.001651902 | 11256901.7 | 0.2366841
2734.23 | 1198.94 | 0 | 26712.27 | 0.002662003 | -0.000459038 | 0.001743927 | 10231246.2 | 0.2508815 | 2313.31 | 2198.68 | 0 | 31935.43 | 0.002874229 | -0.0005707641 | 0.001732701 | 11344596.8 | 0.2731608 | 2543.52 | 4199.06 | 0 | 32531.87 | 0.002878743 | -0.0006030961 | 0.001672551 | 11250782.8 | 0.2514738 | 1955.1 | 6200.36 | 0 | 28695.16 | 0.002655252 | -0.0004993028 | 0.001656646 | 11291590.1 | 0.2369968
2735.23 | 1199.86 | 0 | 26712.27 | 0.002668666 | -0.0004609199 | 0.001746826 | 10220904.9 | 0.2518902 | 2314.31 | 2199.59 | 0 | 31967.7 | 0.002864358 | -0.0005698245 | 0.001724709 | 11330478.9 | 0.2749704 | 2544.52 | 4199.06 | 0 | 32596.37 | 0.002867702 | -0.0006012168 | 0.001665269 | 11361051.7 | 0.2486536 | 1956.1 | 6200.36 | 0 | 28759.65 | 0.002649631 | -0.0005011821 | 0.001647266 | 11326434.2 | 0.2362422
2736.23 | 1200.78 | 0 | 26792.88 | 0.00266846 | -0.000457156 | 0.001754148 | 10216036.7 | 0.2517603 | 2315.31 | 2200.51 | 0 | 32064.42 | 0.002872534 | -0.0005726487 | 0.001727236 | 11319225.9 | 0.2746604 | 2545.52 | 4199.98 | 0 | 32628.59 | 0.002880157 | -0.0006068574 | 0.001666442 | 11263485.7 | 0.2478227 | 1957.1 | 6199.44 | 0 | 28824.15 | 0.00266471 | -0.0005039984 | 0.001656714 | 11338901.5 | 0.2376294
2737.23 | 1200.78 | 0 | 26857.31 | 0.002685081 | -0.0004618622 | 0.001761357 | 10191620.6 | 0.2513718 | 2316.31 | 2199.59 | 0 | 32112.8 | 0.002884751 | -0.0005735884 | 0.001737574 | 11256310.2 | 0.2749827 | 2546.52 | 4200.9 | 0 | 32644.75 | 0.002892416 | -0.0006068574 | 0.001678702 | 11212817.5 | 0.2483362 | 1958.1 | 6199.44 | 0 | 28840.26 | 0.002675545 | -0.0005049381 | 0.001665669 | 11287055.4 | 0.2359442
2738.23 | 1199.86 | 0 | 26873.48 | 0.002683618 | -0.0004656261 | 0.001752365 | 10149721.6 | 0.2490889 | 2317.31 | 2200.51 | 0 | 32161.13 | 0.002884803 | -0.000574528 | 0.001735747 | 11235938.6 | 0.274371 | 2547.52 | 4202.73 | 0 | 32709.19 | 0.002886713 | -0.0006068574 | 0.001672998 | 11134361.1 | 0.2476918 | 1959.09 | 6199.44 | 0 | 28920.86 | 0.002671444 | -0.0005058777 | 0.001659688 | 11270501.7 | 0.2373141
2739.23 | 1200.78 | 0 | 26970.19 | 0.002686257 | -0.0004646838 | 0.00175689 | 10172787.2 | 0.249892 | 2318.31 | 2200.51 | 0 | 32225.62 | 0.002895673 | -0.0005754703 | 0.001744732 | 11211488.6 | 0.2751151 | 2548.52 | 4201.81 | 0 | 32805.96 | 0.002893429 | -0.0006087393 | 0.001675951 | 11016478.5 | 0.2484756 | 1960.09 | 6198.52 | 0 | 28936.97 | 0.002676842 | -0.0005058777 | 0.001665087 | 11291479.1 | 0.2383361
2740.23 | 1199.86 | 0 | 27002.41 | 0.00269306 | -0.0004656261 | 0.001761808 | 10124853.0 | 0.2494315 | 2319.31 | 2200.51 | 0 | 32241.73 | 0.002890232 | -0.0005773523 | 0.001735527 | 11238442.8 | 0.2762206 | 2549.52 | 4200.9 | 0 | 32854.29 | 0.002903094 | -0.0006087393 | 0.001685616 | 11039781.3 | 0.2500544 | 1961.09 | 6200.36 | 0 | 29001.46 | 0.002678099 | -0.0005058777 | 0.001666344 | 11298734.4 | 0.2380241
2741.23 | 1201.7 | 0 | 27050.8 | 0.002697106 | -0.0004656261 | 0.001765854 | 10151444.5 | 0.2494553 | 2320.31 | 2200.51 | 0 | 32306.23 | 0.002895566 | -0.0005773523 | 0.001740861 | 11232223.5 | 0.2758441 | 2550.52 | 4199.98 | 0 | 32870.4 | 0.002892018 | -0.0006096764 | 0.001672666 | 11133370.0 | 0.2527742 | 1962.09 | 6201.28 | 0 | 29033.68 | 0.00268225 | -0.000508694 | 0.001664862 | 11331202.3 | 0.2370351
2742.23 | 1198.94 | 0 | 27099.13 | 0.002706672 | -0.00046939 | 0.001767891 | 10165429.8 | 0.2499982 | 2321.31 | 2198.68 | 0 | 32402.94 | 0.002907835 | -0.0005811162 | 0.001745603 | 11250407.7 | 0.2770769 | 2551.52 | 4199.98 | 0 | 32934.89 | 0.002891751 | -0.0006087393 | 0.001674272 | 11110873.1 | 0.2517376 | 1963.09 | 6199.44 | 0 | 29098.18 | 0.002695987 | -0.0005096337 | 0.00167672 | 11362615.4 | 0.23856
2743.23 | 1199.86 | 0 | 27131.4 | 0.002709496 | -0.0004722143 | 0.001765067 | 10127682.0 | 0.249479 | 2322.31 | 2200.51 | 0 | 32419.05 | 0.002911908 | -0.0005811162 | 0.001749675 | 11217380.1 | 0.2781015 | 2552.52 | 4200.9 | 0 | 32951 | 0.002909646 | -0.0006115583 | 0.001686529 | 11121290.8 | 0.2529546 | 1964.09 | 6198.52 | 0 | 29146.56 | 0.002699835 | -0.000508694 | 0.001682446 | 11408151.7 | 0.2404779
2744.23 | 1199.86 | 0 | 27179.73 | 0.002706366 | -0.0004712746 | 0.001763817 | 10117238.1 | 0.2508264 | 2323.31 | 2199.59 | 0 | 32467.44 | 0.002914413 | -0.0005811162 | 0.00175218 | 11198096.6 | 0.2787603 | 2553.52 | 4199.98 | 0 | 32983.28 | 0.002922083 | -0.0006172015 | 0.00168768 | 11147671.8 | 0.2533588 | 1965.09 | 6200.36 | 0 | 29194.89 | 0.002701196 | -0.0005124526 | 0.001676291 | 11402857.6 | 0.2400132
2745.22 | 1201.7 | 0 | 27260.33 | 0.002716088 | -0.0004703323 | 0.001775423 | 10096180.8 | 0.2525495 | 2324.31 | 2201.43 | 0 | 32515.82 | 0.0029171 | -0.0005829981 | 0.001751103 | 11192328.0 | 0.2779773 | 2554.51 | 4201.81 | 0 | 33063.88 | 0.002924844 | -0.000612498 | 0.001699848 | 11139103.4 | 0.2538161 | 1966.09 | 6198.52 | 0 | 29243.28 | 0.0027038 | -0.000511513 | 0.001680774 | 11399898.4 | 0.2388473
2746.22 | 1201.7 | 0 | 27276.5 | 0.002721386 | -0.0004731566 | 0.001775073 | 10097503.6 | 0.2535993 | 2325.31 | 2200.51 | 0 | 32580.26 | 0.002919782 | -0.0005858224 | 0.001748138 | 11184807.3 | 0.2788821 | 2555.51 | 4200.9 | 0 | 33079.99 | 0.002927375 | -0.0006153196 | 0.001696735 | 11176298.5 | 0.2549583 | 1967.09 | 6200.36 | 0 | 29307.77 | 0.002709251 | -0.0005152716 | 0.001678707 | 11391195.1 | 0.2414504
2747.22 | 1200.78 | 0 | 27324.83 | 0.002725433 | -0.0004750386 | 0.001775356 | 10105726.2 | 0.2535038 | 2326.31 | 2200.51 | 0 | 32612.54 | 0.00292927 | -0.0005848801 | 0.001759509 | 11116772.2 | 0.2769361 | 2556.51 | 4201.81 | 0 | 33128.38 | 0.00291483 | -0.000612498 | 0.001689834 | 11226503.7 | 0.2549539 | 1968.09 | 6201.28 | 0 | 29339.99 | 0.002712075 | -0.0005133923 | 0.001685291 | 11382245.2 | 0.2407534
2748.22 | 1199.86 | 0 | 27357.11 | 0.002726716 | -0.0004750386 | 0.001776639 | 10065058.4 | 0.2536503 | 2327.31 | 2200.51 | 0 | 32677.03 | 0.002934803 | -0.0005877043 | 0.001759394 | 11069856.1 | 0.275247 | 2557.51 | 4199.06 | 0 | 33160.6 | 0.002920307 | -0.0006143799 | 0.001691547 | 11251131.6 | 0.2553309 | 1969.09 | 6199.44 | 0 | 29372.21 | 0.002713242 | -0.0005152716 | 0.001682699 | 11380499.7 | 0.2391625
2749.22 | 1200.78 | 0 | 27453.82 | 0.002738985 | -0.0004769205 | 0.001785144 | 10071060.5 | 0.2545086 | 2328.31 | 2200.51 | 0 | 32757.64 | 0.002940331 | -0.000586762 | 0.001766807 | 11127260.8 | 0.2735291 | 2558.51 | 4199.98 | 0 | 33241.2 | 0.002944995 | -0.0006181412 | 0.001708712 | 11305103.6 | 0.2568821 | 1970.09 | 6200.36 | 0 | 29468.98 | 0.002710264 | -0.000514332 | 0.0016816 | 11410197.7 | 0.239268
2750.22 | 1199.86 | 0 | 27486.04 | 0.002741893 | -0.0004788025 | 0.001784288 | 10110465.8 | 0.2567081 | 2329.31 | 2200.51 | 0 | 32789.85 | 0.002942857 | -0.0005905286 | 0.0017618 | 11101508.0 | 0.2725265 | 2559.51 | 4198.14 | 0 | 33257.31 | 0.002942206 | -0.0006181412 | 0.001705923 | 11328945.8 | 0.2581201 | 1971.09 | 6201.28 | 0 | 29485.09 | 0.002727032 | -0.0005180879 | 0.001690856 | 11390050.7 | 0.2401863
2751.22 | 1201.7 | 0 | 27502.15 | 0.002745982 | -0.0004797448 | 0.001786492 | 10116307.6 | 0.2574603 | 2330.31 | 2201.43 | 0 | 32838.24 | 0.002945462 | -0.0005924106 | 0.001760641 | 11125730.9 | 0.2721918 | 2560.51 | 4199.98 | 0 | 33289.59 | 0.002935102 | -0.0006200205 | 0.001695061 | 11338229.3 | 0.2584933 | 1972.09 | 6200.36 | 0 | 29549.58 | 0.002728272 | -0.0005180879 | 0.001692096 | 11438095.2 | 0.2400068
2752.22 | 1198.94 | 0 | 27582.75 | 0.002748626 | -0.0004806871 | 0.001787252 | 10104369.5 | 0.2570658 | 2331.31 | 2201.43 | 0 | 32902.68 | 0.002948128 | -0.0005924106 | 0.001763307 | 11149499.3 | 0.273307 | 2561.51 | 4197.22 | 0 | 33337.91 | 0.002943524 | -0.0006200205 | 0.001703483 | 11367390.1 | 0.259522 | 1973.09 | 6200.36 | 0 | 29581.8 | 0.002729456 | -0.0005209042 | 0.001687647 | 11416713.3 | 0.2403659
2753.22 | 1199.86 | 0 | 27598.92 | 0.002758135 | -0.0004806871 | 0.001796761 | 10104209.2 | 0.2567341 | 2332.31 | 2201.43 | 0 | 32967.17 | 0.002949186 | -0.0005905286 | 0.001768129 | 11210171.1 | 0.2740898 | 2562.51 | 4202.73 | 0 | 33418.52 | 0.002937501 | -0.0006200205 | 0.00169746 | 11382389.0 | 0.2603698 | 1974.09 | 6200.36 | 0 | 29646.3 | 0.00273358 | -0.0005218465 | 0.001689887 | 11463050.3 | 0.2396375
2754.22 | 1199.86 | 0 | 27663.35 | 0.002763685 | -0.000484451 | 0.001794783 | 10107795.3 | 0.2582373 | 2333.31 | 2200.51 | 0 | 32983.28 | 0.002949463 | -0.0005942899 | 0.001760883 | 11112238.9 | 0.2728446 | 2563.51 | 4200.9 | 0 | 33386.3 | 0.002946129 | -0.0006209601 | 0.001704208 | 11414080.3 | 0.2614622 | 1975.09 | 6199.44 | 0 | 29694.62 | 0.002736284 | -0.0005209042 | 0.001694476 | 11431474.3 | 0.2391116
2755.22 | 1202.62 | 0 | 27711.74 | 0.002766289 | -0.0004853906 | 0.001795508 | 10138313.6 | 0.2598488 | 2334.31 | 2199.59 | 0 | 33015.56 | 0.002963243 | -0.0005942899 | 0.001774663 | 11120108.3 | 0.2755161 | 2564.51 | 4199.98 | 0 | 33305.7 | 0.002950229 | -0.0006228421 | 0.001704545 | 11415078.2 | 0.2596264 | 1976.09 | 6199.44 | 0 | 29710.79 | 0.002738931 | -0.0005190276 | 0.001700876 | 11385681.8 | 0.2368552
2756.22 | 1202.62 | 0 | 27744.02 | 0.002766147 | -0.0004872752 | 0.001791596 | 10178281.5 | 0.2614046 | 2335.31 | 2201.43 | 0 | 33080.05 | 0.002972489 | -0.0005961745 | 0.00178014 | 11076692.1 | 0.2726104 | 2565.51 | 4199.06 | 0 | 33208.98 | 0.002955893 | -0.0006219024 | 0.001712088 | 11446431.9 | 0.2592505 | 1977.09 | 6200.36 | 0 | 29775.23 | 0.002747033 | -0.0005246629 | 0.001697708 | 11358346.3 | 0.2361061
2757.22 | 1199.86 | 0 | 27808.45 | 0.002772906 | -0.0004853906 | 0.001802125 | 10196142.0 | 0.2621227 | 2336.31 | 2199.59 | 0 | 33144.49 | 0.002973829 | -0.0005971141 | 0.0017796 | 11058076.1 | 0.2707351 | 2566.51 | 4199.98 | 0 | 33176.71 | 0.002944881 | -0.0006228421 | 0.001699197 | 11398635.9 | 0.2592167 | 1978.09 | 6201.28 | 0 | 29807.5 | 0.002749858 | -0.0005246629 | 0.001700532 | 11372066.0 | 0.2348709
2758.22 | 1199.86 | 0 | 27856.84 | 0.002770091 | -0.0004872752 | 0.001795541 | 10178686.2 | 0.263771 | 2337.31 | 2199.59 | 0 | 33160.66 | 0.002979343 | -0.0005989961 | 0.001781351 | 11037409.0 | 0.2716593 | 2567.51 | 4198.14 | 0 | 33337.91 | 0.0029418 | -0.0006219024 | 0.001697996 | 11446380.4 | 0.2590851 | 1979.09 | 6199.44 | 0 | 29872 | 0.002755209 | -0.0005274818 | 0.001700245 | 11406185.0 | 0.2353764
2759.22 | 1198.94 | 0 | 27921.33 | 0.002786397 | -0.0004891572 | 0.001808083 | 10198910.2 | 0.2652465 | 2338.3 | 2200.51 | 0 | 33225.09 | 0.002980683 | -0.0006065239 | 0.001767635 | 11023478.1 | 0.2716282 | 2568.51 | 4199.98 | 0 | 34095.63 | 0.003001226 | -0.0006313043 | 0.001738617 | 11453810.7 | 0.2596024 | 1980.09 | 6200.36 | 0 | 29936.43 | 0.002749588 | -0.0005256025 | 0.001698383 | 11318009.7 | 0.2343537
2760.22 | 1199.86 | 0 | 27921.33 | 0.002785071 | -0.0004929237 | 0.001799224 | 10213829.1 | 0.2669941 | 2339.3 | 2199.59 | 0 | 33273.48 | 0.002983271 | -0.00060276 | 0.001777751 | 10956897.0 | 0.2714259 | 2569.51 | 4201.81 | 0 | 34675.96 | 0.00304829 | -0.0006444674 | 0.001759355 | 11412008.5 | 0.2590108 | 1981.09 | 6199.44 | 0 | 29984.82 | 0.00276744 | -0.0005265422 | 0.001714356 | 11304775.3 | 0.2328643
2761.22 | 1201.7 | 0 | 28018.05 | 0.002787695 | -0.0004910391 | 0.001805616 | 10196782.2 | 0.2668287 | 2340.3 | 2199.59 | 0 | 33354.08 | 0.002990241 | -0.0006037023 | 0.001782836 | 10995306.5 | 0.2745685 | 2570.51 | 4199.98 | 0 | 34756.57 | 0.003078497 | -0.0006529295 | 0.001772638 | 11455022.7 | 0.2590017 | 1982.09 | 6198.52 | 0 | 30033.21 | 0.002771486 | -0.0005293611 | 0.001712764 | 11393469.7 | 0.2338484
2762.22 | 1200.78 | 0 | 28050.27 | 0.002795856 | -0.0004919814 | 0.001811893 | 10225484.4 | 0.2659884 | 2341.3 | 2199.59 | 0 | 33370.19 | 0.003001076 | -0.0006046419 | 0.001791792 | 11031398.4 | 0.2748964 | 2571.51 | 4200.9 | 0 | 34675.96 | 0.003069073 | -0.0006519899 | 0.001765094 | 11431750.6 | 0.2592677 | 1983.09 | 6200.36 | 0 | 30065.42 | 0.002779814 | -0.0005293611 | 0.001721091 | 11404601.7 | 0.2355885
2763.22 | 1198.94 | 0 | 28114.76 | 0.002803975 | -0.0004919814 | 0.001820012 | 10183057.4 | 0.2654825 | 2342.3 | 2199.59 | 0 | 33434.69 | 0.00300099 | -0.0006037023 | 0.001793586 | 11024474.6 | 0.274738 | 2572.51 | 4199.98 | 0 | 34595.36 | 0.003068981 | -0.0006510502 | 0.001766881 | 11404049.3 | 0.2593164 | 1984.09 | 6197.6 | 0 | 30097.7 | 0.002776904 | -0.0005302981 | 0.001716307 | 11415644.6 | 0.2369654
2764.22 | 1200.78 | 0 | 28147.04 | 0.00279828 | -0.0004948057 | 0.001808669 | 10158861.9 | 0.266503 | 2343.3 | 2199.59 | 0 | 33483.07 | 0.003007887 | -0.0006084085 | 0.00179107 | 11075171.5 | 0.2760724 | 2573.51 | 4201.81 | 0 | 34546.97 | 0.003067719 | -0.0006529295 | 0.00176186 | 11438023.8 | 0.2598646 | 1985.09 | 6199.44 | 0 | 30146.03 | 0.002781049 | -0.0005321774 | 0.001716694 | 11421884.9 | 0.2376126
2765.22 | 1200.78 | 0 | 28179.26 | 0.002816369 | -0.0004966876 | 0.001822994 | 10149731.9 | 0.2675868 | 2344.3 | 2199.59 | 0 | 33563.68 | 0.003007582 | -0.0006055842 | 0.001796413 | 11094098.1 | 0.2773557 | 2574.51 | 4199.98 | 0 | 34595.36 | 0.003052407 | -0.0006491683 | 0.001754071 | 11489168.9 | 0.2616244 | 1986.09 | 6199.44 | 0 | 30178.31 | 0.002782134 | -0.0005312378 | 0.001719658 | 11388722.3 | 0.2356566
2766.22 | 1198.03 | 0 | 28211.47 | 0.002810791 | -0.0004948057 | 0.00182118 | 10170300.5 | 0.2690101 | 2345.3 | 2199.59 | 0 | 33612 | 0.003015722 | -0.0006102904 | 0.001795141 | 11124194.9 | 0.2792304 | 2575.51 | 4199.98 | 0 | 34740.46 | 0.003056309 | -0.0006529295 | 0.00175045 | 11460888.5 | 0.2611322 | 1987.09 | 6198.52 | 0 | 30258.91 | 0.002793181 | -0.0005321774 | 0.001728826 | 11427243.5 | 0.2373183
2767.22 | 1200.78 | 0 | 28275.97 | 0.002817667 | -0.0004995119 | 0.001818643 | 10170830.2 | 0.2695417 | 2346.3 | 2201.43 | 0 | 33644.28 | 0.003017104 | -0.0006131147 | 0.001790875 | 11138306.4 | 0.2797046 | 2576.51 | 4200.9 | 0 | 34804.95 | 0.0030813 | -0.0006538718 | 0.001773556 | 11500930.1 | 0.2623535 | 1988.09 | 6201.28 | 0 | 30307.24 | 0.002800078 | -0.0005349937 | 0.001730091 | 11439973.7 | 0.2385176
2768.22 | 1200.78 | 0 | 28324.35 | 0.002824265 | -0.0005004542 | 0.001823357 | 10113780.4 | 0.2696316 | 2347.3 | 2199.59 | 0 | 33692.61 | 0.003030763 | -0.0006140543 | 0.001802655 | 11096782.3 | 0.2815508 | 2577.51 | 4200.9 | 0 | 34853.28 | 0.003082462 | -0.0006566908 | 0.001769081 | 11572385.1 | 0.26294 | 1989.09 | 6199.44 | 0 | 30355.62 | 0.002794495 | -0.0005359334 | 0.001722628 | 11372345.7 | 0.2358517
2769.22 | 1198.94 | 0 | 28340.46 | 0.00282446 | -0.0005013939 | 0.001821672 | 10098969.4 | 0.2718731 | 2348.3 | 2200.51 | 0 | 33773.21 | 0.003032082 | -0.0006140543 | 0.001803973 | 11101255.9 | 0.2827056 | 2578.51 | 4200.9 | 0 | 34901.67 | 0.003086409 | -0.0006576305 | 0.001771148 | 11575175.6 | 0.2634995 | 1990.09 | 6200.36 | 0 | 30387.84 | 0.00279722 | -0.0005368731 | 0.001723474 | 11373658.8 | 0.2345213
2770.22 | 1201.7 | 0 | 28404.96 | 0.002838081 | -0.0005032758 | 0.001831529 | 10092113.9 | 0.2735658 | 2349.3 | 2199.59 | 0 | 33837.71 | 0.003034665 | -0.0006159363 | 0.001802793 | 11069896.1 | 0.2820476 | 2579.51 | 4199.06 | 0 | 34949.99 | 0.003085003 | -0.0006585728 | 0.001767857 | 11559373.7 | 0.2646744 | 1991.08 | 6200.36 | 0 | 30420.12 | 0.002803923 | -0.0005359334 | 0.001732056 | 11349085.2 | 0.2350909
2771.22 | 1199.86 | 0 | 28437.18 | 0.002837939 | -0.0005032758 | 0.001831387 | 10081074.9 | 0.2718532 | 2350.3 | 2201.43 | 0 | 33869.92 | 0.003035948 | -0.000616876 | 0.001802197 | 11072259.3 | 0.2824194 | 2580.51 | 4199.98 | 0 | 35014.49 | 0.003083492 | -0.0006566908 | 0.00177011 | 11550335.6 | 0.2641146 | 1992.08 | 6200.36 | 0 | 30500.72 | 0.002809352 | -0.000540629 | 0.001728094 | 11317239.1 | 0.2344284
2772.22 | 1198.94 | 0 | 28485.56 | 0.002837676 | -0.0005023362 | 0.001833003 | 10091053.4 | 0.2715876 | 2351.3 | 2199.59 | 0 | 33902.2 | 0.003042983 | -0.0006178183 | 0.001807346 | 11103798.4 | 0.2841283 | 2581.51 | 4201.81 | 0 | 35127.37 | 0.003088762 | -0.0006585728 | 0.001771617 | 11526380.8 | 0.2645937 | 1993.08 | 6198.52 | 0 | 30549.05 | 0.002812072 | -0.0005368731 | 0.001738326 | 11307348.3 | 0.2367261
2773.22 | 1200.78 | 0 | 28533.89 | 0.00284744 | -0.0005061001 | 0.00183524 | 10080478.8 | 0.2728001 | 2352.3 | 2199.59 | 0 | 33982.8 | 0.003052406 | -0.000616876 | 0.001818654 | 11095185.7 | 0.2836013 | 2582.51 | 4199.98 | 0 | 35159.59 | 0.003108177 | -0.0006632737 | 0.00178163 | 11535509.3 | 0.2632095 | 1994.08 | 6200.36 | 0 | 30597.43 | 0.00281476 | -0.0005387524 | 0.001737255 | 11305699.8 | 0.2370454
2774.22 | 1199.86 | 0 | 28582.28 | 0.002845752 | -0.0005070424 | 0.001831667 | 10109366.1 | 0.2733191 | 2353.3 | 2201.43 | 0 | 34047.3 | 0.003050779 | -0.0006178183 | 0.001815143 | 11096668.0 | 0.2853712 | 2583.51 | 4200.9 | 0 | 35207.97 | 0.00310392 | -0.000665153 | 0.001773614 | 11580631.8 | 0.2636877 | 1995.08 | 6199.44 | 0 | 30645.76 | 0.002822784 | -0.000540629 | 0.001741526 | 11303094.5 | 0.2378552
2775.22 | 1200.78 | 0 | 28662.88 | 0.002848512 | -0.0005098666 | 0.001828779 | 10079638.4 | 0.2725894 | 2354.3 | 2199.59 | 0 | 34095.63 | 0.003063212 | -0.0006225245 | 0.001818163 | 11131091.9 | 0.2856693 | 2584.51 | 4199.06 | 0 | 35240.19 | 0.003111965 | -0.000665153 | 0.00178166 | 11539564.4 | 0.2631247 | 1996.08 | 6199.44 | 0 | 30629.65 | 0.002828341 | -0.0005434506 | 0.00174144 | 11306262.2 | 0.2377281
2776.22 | 1199.86 | 0 | 28662.88 | 0.002856799 | -0.0005098666 | 0.001837066 | 10075827.3 | 0.2735558 | 2355.3 | 2200.51 | 0 | 34144.01 | 0.003058739 | -0.0006225245 | 0.00181369 | 11086268.6 | 0.2859034 | 2585.5 | 4199.98 | 0 | 35256.3 | 0.003106326 | -0.0006642133 | 0.001777899 | 11549007.0 | 0.2623123 | 1997.08 | 6198.52 | 0 | 30710.26 | 0.002829775 | -0.000540629 | 0.001748517 | 11272139.1 | 0.2392191
2777.21 | 1199.86 | 0 | 28727.37 | 0.002867769 | -0.0005108063 | 0.001846156 | 10026629.6 | 0.2738667 | 2356.3 | 2199.59 | 0 | 34192.34 | 0.003072614 | -0.0006244064 | 0.001823801 | 11018610.5 | 0.2853804 | 2586.5 | 4199.06 | 0 | 35336.91 | 0.003104893 | -0.0006660953 | 0.001772702 | 11602050.6 | 0.2634886 | 1998.08 | 6201.28 | 0 | 30774.75 | 0.002839203 | -0.0005443876 | 0.001750428 | 11263705.9 | 0.2393629
2778.21 | 1200.78 | 0 | 28791.87 | 0.002871678 | -0.0005117486 | 0.001848181 | 10001970.9 | 0.274708 | 2357.3 | 2199.59 | 0 | 34256.84 | 0.003062601 | -0.0006272307 | 0.001808139 | 11030309.1 | 0.287258 | 2587.5 | 4200.9 | 0 | 35449.79 | 0.003117323 | -0.0006679746 | 0.001781374 | 11613975.4 | 0.2635595 | 1999.08 | 6199.44 | 0 | 30823.14 | 0.002837697 | -0.0005434506 | 0.001750796 | 11256278.6 | 0.2399581
2779.21 | 1199.86 | 0 | 28824.09 | 0.002870309 | -0.0005145728 | 0.001841163 | 9972715.1 | 0.2751597 | 2358.3 | 2201.43 | 0 | 34321.33 | 0.003083399 | -0.0006291126 | 0.001825173 | 11059236.6 | 0.28657 | 2588.5 | 4199.06 | 0 | 35514.22 | 0.003135055 | -0.0006726755 | 0.001789704 | 11704620.1 | 0.2646447 | 2000.08 | 6200.36 | 0 | 30855.36 | 0.002847301 | -0.0005462669 | 0.001754767 | 11249805.2 | 0.2399198
2780.21 | 1200.78 | 0 | 28856.31 | 0.002871509 | -0.0005155151 | 0.001840479 | 9956823.5 | 0.2771546 | 2359.3 | 2200.51 | 0 | 34385.82 | 0.003088733 | -0.0006319369 | 0.001824859 | 11078926.9 | 0.2873913 | 2589.5 | 4199.06 | 0 | 35530.39 | 0.003139028 | -0.0006679746 | 0.001803078 | 11726658.9 | 0.2641595 | 2001.08 | 6200.36 | 0 | 30903.74 | 0.002848579 | -0.0005443876 | 0.001759804 | 11239012.0 | 0.2407268
2781.21 | 1198.94 | 0 | 28904.69 | 0.00287839 | -0.0005164548 | 0.00184548 | 9919298.7 | 0.2772704 | 2360.3 | 2200.51 | 0 | 34450.32 | 0.003098277 | -0.0006291126 | 0.001840052 | 11102901.2 | 0.2885744 | 2590.5 | 4199.06 | 0 | 35610.99 | 0.003139037 | -0.0006707962 | 0.001797445 | 11650969.7 | 0.2634518 | 2002.08 | 6199.44 | 0 | 30968.18 | 0.002860875 | -0.0005481463 | 0.001764582 | 11240436.7 | 0.2399096
2782.21 | 1200.78 | 0 | 28953.08 | 0.002882337 | -0.0005164548 | 0.001849427 | 9908577.7 | 0.2792077 | 2361.3 | 2199.59 | 0 | 34563.14 | 0.003104989 | -0.0006328765 | 0.001839236 | 11107929.6 | 0.2883323 | 2591.5 | 4200.9 | 0 | 35594.83 | 0.003144677 | -0.0006726755 | 0.001799326 | 11562738.1 | 0.2630745 | 2003.08 | 6200.36 | 0 | 31032.67 | 0.002858121 | -0.0005490833 | 0.001759954 | 11244115.2 | 0.2400012
2783.21 | 1200.78 | 0 | 29001.4 | 0.002892002 | -0.000519279 | 0.001853444 | 9878832.2 | 0.2783156 | 2362.3 | 2200.51 | 0 | 34611.53 | 0.003109035 | -0.0006366404 | 0.001835754 | 11107227.4 | 0.2882764 | 2592.5 | 4199.98 | 0 | 35643.21 | 0.003133343 | -0.0006707962 | 0.00179175 | 11489091.1 | 0.2647727 | 2004.08 | 6200.36 | 0 | 31081.06 | 0.0028593 | -0.0005500256 | 0.001759249 | 11258881.4 | 0.2402578
2784.21 | 1199.86 | 0 | 29065.9 | 0.002894667 | -0.000519279 | 0.001856109 | 9877889.2 | 0.2790036 | 2363.3 | 2197.76 | 0 | 34692.13 | 0.003115674 | -0.0006366404 | 0.001842393 | 11090705.8 | 0.2899055 | 2593.5 | 4200.9 | 0 | 35772.2 | 0.003148337 | -0.0006736178 | 0.001801101 | 11538351.7 | 0.268824 | 2005.08 | 6201.28 | 0 | 31129.39 | 0.00287581 | -0.0005519022 | 0.001772005 | 11236331.6 | 0.2405309
2785.21 | 1199.86 | 0 | 29114.29 | 0.002901382 | -0.0005230456 | 0.001855291 | 9834736.7 | 0.2785261 | 2364.3 | 2199.59 | 0 | 34788.85 | 0.003126717 | -0.000640407 | 0.001845903 | 11077248.9 | 0.2926959 | 2594.5 | 4199.98 | 0 | 35820.53 | 0.003166488 | -0.0006773791 | 0.00181173 | 11630073.0 | 0.267552 | 2006.08 | 6201.28 | 0 | 31193.88 | 0.002873056 | -0.0005519022 | 0.001769252 | 11301345.1 | 0.2427417
2786.21 | 1200.78 | 0 | 29162.61 | 0.002905511 | -0.0005202213 | 0.001865069 | 9820789.3 | 0.2817074 | 2365.3 | 2200.51 | 0 | 34853.34 | 0.003124991 | -0.0006451132 | 0.001834764 | 11108144.9 | 0.2948732 | 2595.5 | 4199.06 | 0 | 35852.81 | 0.003163495 | -0.0006773791 | 0.001808737 | 11651700.1 | 0.2654351 | 2007.08 | 6199.44 | 0 | 31226.16 | 0.002871488 | -0.0005528419 | 0.001765805 | 11336590.3 | 0.2434684
2787.21 | 1200.78 | 0 | 29178.72 | 0.002906717 | -0.0005230456 | 0.001860625 | 9812306.2 | 0.2813745 | 2366.3 | 2200.51 | 0 | 34933.94 | 0.003133188 | -0.0006413467 | 0.001850494 | 11128109.5 | 0.2964512 | 2596.5 | 4199.06 | 0 | 35868.92 | 0.003173003 | -0.0006783214 | 0.001816361 | 11570768.7 | 0.2650024 | 2008.08 | 6200.36 | 0 | 31274.49 | 0.002878187 | -0.0005566005 | 0.001764986 | 11331830.5 | 0.2444556
2788.21 | 1199.86 | 0 | 29243.22 | 0.002916377 | -0.0005258698 | 0.001864637 | 9777574.1 | 0.2814976 | 2367.3 | 2198.68 | 0 | 35030.66 | 0.00314259 | -0.0006451132 | 0.001852363 | 11088027.9 | 0.297374 | 2597.5 | 4199.98 | 0 | 35949.52 | 0.003171455 | -0.0006802007 | 0.001811053 | 11610748.9 | 0.2646781 | 2009.08 | 6201.28 | 0 | 31467.97 | 0.002886317 | -0.0005594194 | 0.001767478 | 11326414.6 | 0.24379
2789.21 | 1198.94 | 0 | 29291.6 | 0.00292039 | -0.0005258698 | 0.00186865 | 9761775.2 | 0.281211 | 2368.3 | 2200.51 | 0 | 35095.15 | 0.003141062 | -0.0006469952 | 0.001847072 | 11095827.2 | 0.2982343 | 2598.5 | 4199.98 | 0 | 35981.74 | 0.003167236 | -0.000679261 | 0.001808714 | 11595709.8 | 0.2650027 | 2010.08 | 6201.28 | 0 | 31629.18 | 0.002910898 | -0.0005622358 | 0.001786426 | 11346749.0 | 0.2445852
2790.21 | 1199.86 | 0 | 29291.6 | 0.002924599 | -0.0005286941 | 0.001867211 | 9802173.2 | 0.2831942 | 2369.29 | 2199.59 | 0 | 35159.65 | 0.003147954 | -0.0006507591 | 0.001846436 | 11041894.1 | 0.2976956 | 2599.5 | 4199.06 | 0 | 36094.62 | 0.003173931 | -0.0006849016 | 0.001804128 | 11484844.2 | 0.2650998 | 2011.08 | 6200.36 | 0 | 31790.39 | 0.00292706 | -0.0005631754 | 0.001800709 | 11352451.6 | 0.245157
2791.21 | 1199.86 | 0 | 29356.1 | 0.002921448 | -0.0005296338 | 0.00186218 | 9739747.0 | 0.2833326 | 2370.29 | 2199.59 | 0 | 35224.08 | 0.003157482 | -0.0006517014 | 0.001854079 | 11040924.7 | 0.2978087 | 2600.5 | 4200.9 | 0 | 36110.73 | 0.003191926 | -0.0006849016 | 0.001822122 | 11431203.5 | 0.2644067 | 2012.08 | 6200.36 | 0 | 31903.21 | 0.002930921 | -0.0005697503 | 0.00179142 | 11360083.3 | 0.2451085
2792.21 | 1200.78 | 0 | 29404.42 | 0.002931013 | -0.0005315184 | 0.001867977 | 9728139.5 | 0.2828337 | 2371.29 | 2199.59 | 0 | 35320.86 | 0.003169436 | -0.0006535833 | 0.00186227 | 11032303.3 | 0.2986828 | 2601.5 | 4199.06 | 0 | 36191.33 | 0.003194487 | -0.0006867835 | 0.00182092 | 11427676.0 | 0.2655464 | 2013.08 | 6199.44 | 0 | 32064.42 | 0.002947282 | -0.0005716296 | 0.001804022 | 11367572.0 | 0.245536
2793.21 | 1200.78 | 0 | 29452.81 | 0.002942004 | -0.000532458 | 0.001877088 | 9732656.1 | 0.284872 | 2372.29 | 2199.59 | 0 | 35369.18 | 0.003180643 | -0.0006592318 | 0.001862179 | 11037629.5 | 0.3007892 | 2602.5 | 4201.81 | 0 | 36207.44 | 0.003195792 | -0.0006858412 | 0.001824109 | 11329655.7 | 0.2635794 | 2014.08 | 6199.44 | 0 | 32161.13 | 0.002960976 | -0.00057069 | 0.001819596 | 11353342.5 | 0.2455896
2794.21 | 1199.86 | 0 | 29517.31 | 0.002940792 | -0.0005343426 | 0.001872106 | 9717583.6 | 0.285861 | 2373.29 | 2201.43 | 0 | 35449.79 | 0.003177669 | -0.0006582895 | 0.001861089 | 11026948.8 | 0.3016365 | 2603.5 | 4199.06 | 0 | 36239.66 | 0.003198534 | -0.0006886628 | 0.001821208 | 11328942.8 | 0.2638063 | 2015.08 | 6200.36 | 0 | 32257.84 | 0.00296055 | -0.000573509 | 0.001813532 | 11395131.9 | 0.2464427
2795.21 | 1199.86 | 0 | 29533.41 | 0.002948858 | -0.0005352849 | 0.001878289 | 9722016.5 | 0.287027 | 2374.29 | 2200.51 | 0 | 35482.06 | 0.00318878 | -0.0006582895 | 0.001872201 | 11012233.3 | 0.303788 | 2604.5 | 4199.98 | 0 | 36288.05 | 0.003197127 | -0.0006877232 | 0.001821681 | 11315355.4 | 0.2623846 | 2016.08 | 6200.36 | 0 | 32338.45 | 0.002973139 | -0.0005772649 | 0.001818609 | 11414031.7 | 0.2474004
2796.21 | 1198.94 | 0 | 29581.74 | 0.002952905 | -0.0005334003 | 0.001886104 | 9696528.8 | 0.2881435 | 2375.29 | 2198.68 | 0 | 35562.67 | 0.003191242 | -0.0006601715 | 0.001870899 | 11024461.8 | 0.3059258 | 2605.5 | 4201.81 | 0 | 36368.65 | 0.003206451 | -0.0006905448 | 0.001825361 | 11291706.8 | 0.2626176 | 2017.08 | 6199.44 | 0 | 32402.94 | 0.002981257 | -0.0005782046 | 0.001824848 | 11411270.8 | 0.2477722
2797.21 | 1198.94 | 0 | 29646.24 | 0.002951477 | -0.0005343426 | 0.001882792 | 9700001.6 | 0.2894541 | 2376.29 | 2201.43 | 0 | 35627.1 | 0.003193925 | -0.0006620534 | 0.001869818 | 11011565.3 | 0.3076926 | 2606.5 | 4200.9 | 0 | 36417.04 | 0.003213132 | -0.0006933638 | 0.001826405 | 11309458.4 | 0.262789 | 2018.08 | 6200.36 | 0 | 32435.22 | 0.002981099 | -0.0005819632 | 0.001817172 | 11438217.9 | 0.2490354
2798.21 | 1198.94 | 0 | 29694.62 | 0.002961042 | -0.0005390488 | 0.001882945 | 9663640.5 | 0.2876987 | 2377.29 | 2199.59 | 0 | 35707.71 | 0.003203348 | -0.0006629957 | 0.001877357 | 10999255.7 | 0.3096692 | 2607.5 | 4199.06 | 0 | 36433.14 | 0.003225724 | -0.0006905448 | 0.001844634 | 11341416.6 | 0.2632331 | 2019.08 | 6201.28 | 0 | 32483.55 | 0.002983819 | -0.0005810235 | 0.001821772 | 11479395.1 | 0.2493462
2799.21 | 1201.7 | 0 | 29791.34 | 0.002964909 | -0.0005390488 | 0.001886811 | 9631490.3 | 0.2890821 | 2378.29 | 2199.59 | 0 | 35788.31 | 0.003208661 | -0.0006686442 | 0.001871373 | 10966772.5 | 0.3101053 | 2608.5 | 4199.06 | 0 | 36465.36 | 0.003217477 | -0.0006933638 | 0.00183075 | 11322971.3 | 0.2643861 | 2020.08 | 6201.28 | 0 | 32515.82 | 0.002987854 | -0.0005819632 | 0.001823927 | 11498505.4 | 0.2494466
2800.21 | 1200.78 | 0 | 29775.23 | 0.002971891 | -0.0005399885 | 0.001891914 | 9646851.6 | 0.2920235 | 2379.29 | 2200.51 | 0 | 35852.81 | 0.003208493 | -0.0006677019 | 0.001873089 | 10976620.0 | 0.3111176 | 2609.5 | 4199.98 | 0 | 36529.86 | 0.003224253 | -0.0006952457 | 0.001833762 | 11372016.6 | 0.2647414 | 2021.08 | 6201.28 | 0 | 32548.04 | 0.002998882 | -0.0005829028 | 0.001833077 | 11518033.6 | 0.248955
2801.21 | 1198.94 | 0 | 29807.45 | 0.002970423 | -0.0005418731 | 0.001886677 | 9687872.6 | 0.2941425 | 2380.29 | 2198.68 | 0 | 35885.08 | 0.003227891 | -0.0006705262 | 0.001886839 | 10949923.0 | 0.3114743 | 2610.5 | 4199.98 | 0 | 36578.24 | 0.003218554 | -0.0006924267 | 0.001833701 | 11382966.9 | 0.2660501 | 2022.07 | 6198.52 | 0 | 32596.43 | 0.002998818 | -0.0005866615 | 0.001825495 | 11453640.2 | 0.2484969
2802.21 | 1198.03 | 0 | 29855.83 | 0.002981513 | -0.000543755 | 0.001894003 | 9666830.2 | 0.2948338 | 2381.29 | 2200.51 | 0 | 35917.3 | 0.003237379 | -0.0006705262 | 0.001896326 | 10973544.3 | 0.3138142 | 2611.5 | 4199.98 | 0 | 36707.17 | 0.003232206 | -0.0006971277 | 0.001837951 | 11346232.0 | 0.266071 | 2023.07 | 6200.36 | 0 | 32644.75 | 0.003001522 | -0.0005847822 | 0.001831958 | 11456277.4 | 0.247979
2803.21 | 1200.78 | 0 | 29888.05 | 0.002985465 | -0.000545637 | 0.001894191 | 9628801.3 | 0.2953709 | 2382.29 | 2201.43 | 0 | 35965.69 | 0.003229011 | -0.0006742901 | 0.001880431 | 10927669.8 | 0.3135276 | 2612.5 | 4199.06 | 0 | 36787.78 | 0.003244397 | -0.0006999493 | 0.001844499 | 11424331.0 | 0.2682858 | 2024.07 | 6200.36 | 0 | 32677.03 | 0.003005573 | -0.0005847822 | 0.001836009 | 11466989.3 | 0.2484777
2804.21 | 1200.78 | 0 | 29952.54 | 0.00298528 | -0.0005475216 | 0.001890237 | 9604548.8 | 0.294555 | 2383.29 | 2200.51 | 0 | 36046.29 | 0.003237208 | -0.0006724082 | 0.001892391 | 11035819.4 | 0.3173471 | 2613.5 | 4199.06 | 0 | 36836.16 | 0.003249769 | -0.0007018286 | 0.001846112 | 11471220.5 | 0.2705512 | 2025.07 | 6200.36 | 0 | 32693.14 | 0.00300832 | -0.0005838425 | 0.001840635 | 11516056.8 | 0.2486582
2805.21 | 1199.86 | 0 | 30000.93 | 0.002987984 | -0.0005494035 | 0.001889177 | 9604496.4 | 0.2975606 | 2384.29 | 2201.43 | 0 | 36110.73 | 0.003246752 | -0.0006752324 | 0.001896287 | 10984196.3 | 0.3193404 | 2614.5 | 4199.98 | 0 | 36884.49 | 0.003255225 | -0.0007008889 | 0.001853447 | 11465899.6 | 0.271569 | 2026.07 | 6200.36 | 0 | 32725.36 | 0.003013796 | -0.0005885381 | 0.00183672 | 11515605.9 | 0.2475204
2806.21 | 1199.86 | 0 | 30049.26 | 0.00299909 | -0.0005484612 | 0.001902168 | 9635089.8 | 0.2995924 | 2385.29 | 2200.51 | 0 | 36159.11 | 0.003239611 | -0.000678054 | 0.001883503 | 10929798.8 | 0.3216362 | 2615.5 | 4199.98 | 0 | 36932.88 | 0.00326479 | -0.0007018286 | 0.001861133 | 11453427.9 | 0.2691453 | 2027.07 | 6198.52 | 0 | 32805.96 | 0.003017501 | -0.0005875985 | 0.001842304 | 11513854.1 | 0.246143
2807.21 | 1199.86 | 0 | 30081.53 | 0.003000175 | -0.0005503458 | 0.001899483 | 9626929.2 | 0.3008337 | 2386.29 | 2200.51 | 0 | 36223.61 | 0.003246404 | -0.0006771144 | 0.001892175 | 10887126.3 | 0.3210357 | 2616.49 | 4199.06 | 0 | 36981.26 | 0.003248036 | -0.0007018286 | 0.001844379 | 11539391.6 | 0.2703471 | 2028.07 | 6200.36 | 0 | 32838.24 | 0.00301774 | -0.0005866615 | 0.001844417 | 11470382.2 | 0.2463487
2808.2 | 1200.78 | 0 | 30113.75 | 0.003006994 | -0.0005503458 | 0.001906302 | 9607254.9 | 0.3018944 | 2387.29 | 2199.59 | 0 | 36271.94 | 0.003256068 | -0.0006799386 | 0.001896191 | 10818783.0 | 0.3207244 | 2617.49 | 4199.06 | 0 | 37077.98 | 0.003260604 | -0.0007037105 | 0.001853182 | 11509081.2 | 0.2708691 | 2029.07 | 6200.36 | 0 | 32870.46 | 0.003017698 | -0.0005875985 | 0.001842501 | 11510197.9 | 0.2474757
2809.2 | 1199.86 | 0 | 30145.97 | 0.00301257 | -0.0005522278 | 0.001908114 | 9616938.2 | 0.3029118 | 2388.29 | 2198.68 | 0 | 36288.1 | 0.003257373 | -0.0006846448 | 0.001888083 | 10792543.4 | 0.3214428 | 2618.49 | 4200.9 | 0 | 37110.19 | 0.003267025 | -0.0007093537 | 0.001848317 | 11582672.9 | 0.2719528 | 2030.07 | 6199.44 | 0 | 32918.84 | 0.003031373 | -0.0005894778 | 0.001852418 | 11534118.5 | 0.2474759
2810.2 | 1200.78 | 0 | 30210.47 | 0.00301802 | -0.0005541097 | 0.0019098 | 9650669.4 | 0.303879 | 2389.29 | 2200.51 | 0 | 36400.93 | 0.003270947 | -0.0006846448 | 0.001901657 | 10751545.9 | 0.3216075 | 2619.49 | 4200.9 | 0 | 37158.58 | 0.003272397 | -0.0007093537 | 0.001853689 | 11631215.4 | 0.2730506 | 2031.07 | 6200.36 | 0 | 32934.95 | 0.003022949 | -0.0005932364 | 0.001836476 | 11463714.3 | 0.2472301
2811.2 | 1198.94 | 0 | 30242.74 | 0.003016452 | -0.000556934 | 0.001902584 | 9670147.1 | 0.3064706 | 2390.29 | 2199.59 | 0 | 36465.42 | 0.003268094 | -0.0006865268 | 0.00189504 | 10673904.7 | 0.3204975 | 2620.49 | 4199.98 | 0 | 37206.91 | 0.003287697 | -0.0007102934 | 0.00186711 | 11609626.2 | 0.2728692 | 2032.07 | 6199.44 | 0 | 32999.45 | 0.003021438 | -0.0005922967 | 0.001836845 | 11465278.4 | 0.2471333
2812.2 | 1201.7 | 0 | 30274.96 | 0.00302594 | -0.000555052 | 0.001915836 | 9694940.3 | 0.305978 | 2391.29 | 2199.59 | 0 | 36449.31 | 0.003269457 | -0.0006865268 | 0.001896404 | 10722692.9 | 0.3246289 | 2621.49 | 4199.06 | 0 | 37255.29 | 0.003290285 | -0.000713115 | 0.001864055 | 11702045.5 | 0.2739794 | 2033.07 | 6198.52 | 0 | 33015.56 | 0.003033698 | -0.000594176 | 0.001845346 | 11528515.3 | 0.246658
2813.2 | 1199.86 | 0 | 30323.35 | 0.003031494 | -0.0005588186 | 0.001913857 | 9729865.0 | 0.3066405 | 2392.29 | 2199.59 | 0 | 36513.75 | 0.003280526 | -0.0006902933 | 0.00189994 | 10734425.8 | 0.3244972 | 2622.49 | 4199.98 | 0 | 37287.57 | 0.003270983 | -0.0007074718 | 0.001856039 | 11669720.0 | 0.2733984 | 2034.07 | 6198.52 | 0 | 33080.05 | 0.003033911 | -0.0005913571 | 0.001851197 | 11535008.2 | 0.2476809
2814.2 | 1200.78 | 0 | 30387.78 | 0.00303295 | -0.0005607032 | 0.001911544 | 9746777.5 | 0.3085495 | 2393.29 | 2199.59 | 0 | 36578.24 | 0.003280242 | -0.000691233 | 0.001897776 | 10677476.3 | 0.3239951 | 2623.49 | 4199.06 | 0 | 37384.28 | 0.003283153 | -0.000713115 | 0.001856923 | 11642744.3 | 0.2730358 | 2035.07 | 6199.44 | 0 | 33144.49 | 0.003037936 | -0.0005951157 | 0.001847705 | 11646576.1 | 0.2497597
2815.2 | 1199.86 | 0 | 30436.17 | 0.003035439 | -0.0005616429 | 0.001912153 | 9763766.8 | 0.3095722 | 2394.29 | 2201.43 | 0 | 36610.52 | 0.003295348 | -0.000689351 | 0.001916646 | 10718162.1 | 0.3248801 | 2624.49 | 4201.81 | 0 | 37416.5 | 0.003299601 | -0.0007149943 | 0.001869613 | 11642910.1 | 0.2745206 | 2036.07 | 6200.36 | 0 | 33176.76 | 0.003044656 | -0.0005951157 | 0.001854424 | 11708438.7 | 0.2502459
2816.2 | 1200.78 | 0 | 30452.28 | 0.003043704 | -0.0005635275 | 0.001916649 | 9801361.0 | 0.3108035 | 2395.29 | 2202.35 | 0 | 36674.96 | 0.003296588 | -0.0006940572 | 0.001908474 | 10749721.8 | 0.3278176 | 2625.49 | 4200.9 | 0 | 37497.11 | 0.003313417 | -0.0007168763 | 0.001879664 | 11664529.1 | 0.2757589 | 2037.07 | 6199.44 | 0 | 33192.87 | 0.003047386 | -0.0005951157 | 0.001857154 | 11675856.4 | 0.2484046
2817.2 | 1200.78 | 0 | 30500.66 | 0.003046425 | -0.0005635275 | 0.00191937 | 9829605.9 | 0.3124303 | 2396.29 | 2200.51 | 0 | 36739.45 | 0.003300597 | -0.0006949995 | 0.001910598 | 10720424.5 | 0.3279527 | 2626.49 | 4199.98 | 0 | 37497.11 | 0.00331466 | -0.0007178159 | 0.001879028 | 11559213.7 | 0.2743332 | 2038.07 | 6201.28 | 0 | 33257.37 | 0.003048543 | -0.0005988743 | 0.001850795 | 11732327.2 | 0.2510152
2818.2 | 1199.86 | 0 | 30548.99 | 0.003047686 | -0.0005663491 | 0.001914988 | 9872216.2 | 0.3143143 | 2397.29 | 2200.51 | 0 | 36803.95 | 0.003304721 | -0.0006968815 | 0.001910958 | 10757111.9 | 0.3291014 | 2627.49 | 4200.9 | 0 | 37545.49 | 0.003317446 | -0.0007178159 | 0.001881814 | 11553327.2 | 0.2750278 | 2039.07 | 6198.52 | 0 | 33289.59 | 0.003054119 | -0.0005979347 | 0.00185825 | 11756799.0 | 0.2527657
2819.2 | 1200.78 | 0 | 30565.16 | 0.003051759 | -0.0005663491 | 0.001919061 | 9855992.9 | 0.3151958 | 2398.29 | 2199.59 | 0 | 36836.16 | 0.003301513 | -0.0006959392 | 0.001909635 | 10706259.9 | 0.3310013 | 2628.49 | 4198.14 | 0 | 37626.1 | 0.003308837 | -0.0007178159 | 0.001873205 | 11583465.1 | 0.2753626 | 2040.07 | 6201.28 | 0 | 33354.08 | 0.003055376 | -0.0005979347 | 0.001859507 | 11711674.1 | 0.250137
2820.2 | 1199.86 | 0 | 30645.76 | 0.003057188 | -0.0005672914 | 0.001922605 | 9894813.1 | 0.3171382 | 2399.29 | 2198.68 | 0 | 36852.33 | 0.003309977 | -0.00070253 | 0.001904917 | 10693684.6 | 0.3320148 | 2629.49 | 4201.81 | 0 | 37706.7 | 0.003318376 | -0.0007168763 | 0.001884624 | 11554220.6 | 0.276733 | 2041.07 | 6199.44 | 0 | 33418.58 | 0.003067771 | -0.0006007536 | 0.001866264 | 11719816.6 | 0.2501369
2821.2 | 1202.62 | 0 | 30677.98 | 0.003059814 | -0.0005701156 | 0.001919582 | 9880736.5 | 0.3181982 | 2400.29 | 2201.43 | 0 | 36932.94 | 0.003313981 | -0.00070253 | 0.001908921 | 10621820.6 | 0.332956 | 2630.49 | 4201.81 | 0 | 37738.92 | 0.003328046 | -0.0007215798 | 0.001884886 | 11516704.1 | 0.2761439 | 2042.07 | 6200.36 | 0 | 33434.69 | 0.003070418 | -0.0006026329 | 0.001865152 | 11669828.3 | 0.2501929
2822.2 | 1201.7 | 0 | 30726.37 | 0.003061075 | -0.0005710579 | 0.00191896 | 9875704.0 | 0.3181637 | 2401.28 | 2201.43 | 0 | 36981.26 | 0.003326414 | -0.000704412 | 0.00191759 | 10549922.8 | 0.3318605 | 2631.49 | 4200.9 | 0 | 37803.41 | 0.003333496 | -0.0007244014 | 0.001884693 | 11547282.6 | 0.2767222 | 2043.07 | 6197.6 | 0 | 33483.07 | 0.003068929 | -0.0006007536 | 0.001867421 | 11704170.8 | 0.2508219
2823.2 | 1200.78 | 0 | 30742.48 | 0.003076203 | -0.0005701156 | 0.001935971 | 9898583.3 | 0.3190807 | 2402.28 | 2202.35 | 0 | 37029.65 | 0.00332635 | -0.0007062939 | 0.001913762 | 10561228.8 | 0.3325603 | 2632.49 | 4199.06 | 0 | 37851.8 | 0.003340294 | -0.0007262807 | 0.001887732 | 11525820.3 | 0.278339 | 2044.07 | 6200.36 | 0 | 33515.29 | 0.003070112 | -0.0006035699 | 0.001862973 | 11699577.5 | 0.2527301
2824.2 | 1199.86 | 0 | 30806.97 | 0.003077559 | -0.0005757668 | 0.001926026 | 9910271.9 | 0.3197972 | 2403.28 | 2199.59 | 0 | 37061.87 | 0.00333181 | -0.0007081785 | 0.001915453 | 10528628.0 | 0.3333221 | 2633.49 | 4199.98 | 0 | 37884.02 | 0.003335942 | -0.000727223 | 0.001881496 | 11468990.8 | 0.2767234 | 2045.07 | 6200.36 | 0 | 33563.68 | 0.003082645 | -0.0006045096 | 0.001873625 | 11723520.8 | 0.253014
2825.2 | 1200.78 | 0 | 30839.19 | 0.003077417 | -0.0005776487 | 0.00192212 | 9957157.9 | 0.3209861 | 2404.28 | 2199.59 | 0 | 37110.25 | 0.003334414 | -0.0007091182 | 0.001916178 | 10541386.3 | 0.3365512 | 2634.49 | 4199.98 | 0 | 37916.24 | 0.003333148 | -0.0007215798 | 0.001889988 | 11466474.1 | 0.276165 | 2046.07 | 6199.44 | 0 | 33644.28 | 0.003085206 | -0.0006035699 | 0.001878066 | 11721441.1 | 0.2528207
2826.2 | 1197.11 | 0 | 30871.41 | 0.003081568 | -0.0005748218 | 0.001931924 | 9900706.6 | 0.3210697 | 2405.28 | 2200.51 | 0 | 37142.47 | 0.00333704 | -0.0007072362 | 0.001922567 | 10565542.6 | 0.3383253 | 2635.49 | 4199.06 | 0 | 38029.12 | 0.00334528 | -0.0007291024 | 0.001887075 | 11393825.8 | 0.2762688 | 2047.07 | 6198.52 | 0 | 33676.5 | 0.003098986 | -0.0006054492 | 0.001888088 | 11614034.1 | 0.2515263
2827.2 | 1198.94 | 0 | 30935.9 | 0.003092355 | -0.0005776487 | 0.001937057 | 9889613.8 | 0.3207486 | 2406.28 | 2198.68 | 0 | 37206.97 | 0.003341065 | -0.0007119424 | 0.00191718 | 10503060.9 | 0.3385908 | 2636.49 | 4199.98 | 0 | 38077.44 | 0.00336469 | -0.0007309843 | 0.001902722 | 11451673.0 | 0.2766249 | 2048.07 | 6200.36 | 0 | 33740.99 | 0.003096133 | -0.0006082682 | 0.001879597 | 11619365.2 | 0.2539914
2828.2 | 1201.7 | 0 | 30968.18 | 0.003095063 | -0.000580473 | 0.001934117 | 9903065.0 | 0.3225553 | 2407.28 | 2201.43 | 0 | 37223.08 | 0.003347905 | -0.0007100605 | 0.001927784 | 10455298.8 | 0.3365755 | 2637.49 | 4199.98 | 0 | 38158.05 | 0.003361716 | -0.000731924 | 0.001897868 | 11380689.6 | 0.2761556 | 2049.07 | 6199.44 | 0 | 33773.21 | 0.003091798 | -0.0006082682 | 0.001875261 | 11498237.7 | 0.2513294
2829.2 | 1200.78 | 0 | 31048.78 | 0.003103161 | -0.000580473 | 0.001942215 | 9887109.8 | 0.3248564 | 2408.28 | 2199.59 | 0 | 37319.79 | 0.003339374 | -0.0007100605 | 0.001919253 | 10431142.7 | 0.3382639 | 2638.49 | 4200.9 | 0 | 38174.21 | 0.003365888 | -0.0007347456 | 0.001896397 | 11269624.6 | 0.2748411 | 2050.07 | 6199.44 | 0 | 33837.71 | 0.003096005 | -0.0006092079 | 0.001877589 | 11430988.5 | 0.2487716
2830.2 | 1200.78 | 0 | 31064.89 | 0.003104465 | -0.0005851792 | 0.001934107 | 9908805.0 | 0.3267971 | 2409.28 | 2201.43 | 0 | 37335.96 | 0.003360053 | -0.0007175909 | 0.001924871 | 10415043.9 | 0.3372855 | 2639.49 | 4199.06 | 0 | 38222.54 | 0.00336715 | -0.0007328636 | 0.001901423 | 11288809.1 | 0.2751385 | 2051.07 | 6199.44 | 0 | 33869.92 | 0.003101283 | -0.0006063889 | 0.001888505 | 11412560.3 | 0.2475648
2831.2 | 1199.86 | 0 | 31129.39 | 0.003107148 | -0.0005832972 | 0.001940553 | 9899444.1 | 0.3289954 | 2410.28 | 2199.59 | 0 | 37384.28 | 0.003365409 | -0.0007185332 | 0.001928342 | 10369659.0 | 0.3352245 | 2640.49 | 4199.98 | 0 | 38270.93 | 0.003369937 | -0.000731924 | 0.001906089 | 11295879.6 | 0.2749739 | 2052.07 | 6200.36 | 0 | 33918.31 | 0.003109522 | -0.0006110872 | 0.001887348 | 11347392.9 | 0.248969
2832.2 | 1199.86 | 0 | 31177.71 | 0.003118138 | -0.0005861215 | 0.001945895 | 9918012.2 | 0.3310194 | 2411.28 | 2199.59 | 0 | 37432.67 | 0.003362875 | -0.0007175909 | 0.001927693 | 10381367.3 | 0.3366114 | 2641.49 | 4199.06 | 0 | 38351.53 | 0.003364013 | -0.0007356852 | 0.001892642 | 11227604.1 | 0.2714301 | 2053.06 | 6199.44 | 0 | 33998.91 | 0.003116376 | -0.0006157828 | 0.001884811 | 11284891.7 | 0.2476056
2833.2 | 1198.94 | 0 | 31209.99 | 0.003124974 | -0.0005889457 | 0.001947082 | 9905443.0 | 0.3331786 | 2412.28 | 2199.59 | 0 | 37464.89 | 0.003375031 | -0.0007204152 | 0.001934201 | 10432595.9 | 0.3369686 | 2642.49 | 4200.9 | 0 | 38383.75 | 0.003381986 | -0.0007385068 | 0.001904972 | 11263681.1 | 0.2728307 | 2054.06 | 6198.52 | 0 | 34063.41 | 0.003114849 | -0.0006157828 | 0.001883283 | 11298861.0 | 0.2460637
2834.2 | 1201.7 | 0 | 31306.7 | 0.00312473 | -0.0005889457 | 0.001946838 | 9889192.3 | 0.3340858 | 2413.28 | 2198.68 | 0 | 37545.49 | 0.003373482 | -0.0007194729 | 0.001934537 | 10363364.4 | 0.3348355 | 2643.49 | 4200.9 | 0 | 38448.25 | 0.003385911 | -0.0007394491 | 0.001907013 | 11247612.4 | 0.2719705 | 2055.06 | 6199.44 | 0 | 34095.63 | 0.003125878 | -0.0006148458 | 0.001896186 | 11320661.6 | 0.2459402
2835.2 | 1199.86 | 0 | 31355.03 | 0.00312866 | -0.0005908303 | 0.001946999 | 9868233.2 | 0.3347259 | 2414.28 | 2199.59 | 0 | 37593.88 | 0.003381722 | -0.0007232394 | 0.001935243 | 10347344.5 | 0.3370996 | 2644.49 | 4200.9 | 0 | 38464.35 | 0.003387332 | -0.0007413284 | 0.001904675 | 11282628.5 | 0.2738913 | 2056.06 | 6199.44 | 0 | 34144.01 | 0.003131349 | -0.0006186017 | 0.001894146 | 11276288.0 | 0.2430343
2836.2 | 1200.78 | 0 | 31387.31 | 0.003133026 | -0.0005936546 | 0.001945717 | 9855782.4 | 0.3357226 | 2415.28 | 2198.68 | 0 | 37609.99 | 0.003388562 | -0.0007222971 | 0.001943968 | 10289709.1 | 0.3372081 | 2645.49 | 4200.9 | 0 | 38544.96 | 0.003392728 | -0.0007413284 | 0.001910071 | 11339482.6 | 0.2743169 | 2057.06 | 6199.44 | 0 | 34192.34 | 0.003132412 | -0.0006186017 | 0.001895209 | 11271467.6 | 0.2436963
2837.2 | 1200.78 | 0 | 31451.8 | 0.003139404 | -0.0005936546 | 0.001952095 | 9864252.0 | 0.3387312 | 2416.28 | 2199.59 | 0 | 37690.59 | 0.003375859 | -0.0007241817 | 0.001927496 | 10309329.1 | 0.338783 | 2646.49 | 4200.9 | 0 | 38609.45 | 0.003380063 | -0.0007403888 | 0.001899285 | 11289936.8 | 0.2733633 | 2058.06 | 6200.36 | 0 | 34273 | 0.003135173 | -0.0006167251 | 0.001901723 | 11307223.8 | 0.2448222
2838.2 | 1199.86 | 0 | 31532.41 | 0.003146159 | -0.0005955366 | 0.001955086 | 9844590.7 | 0.3388543 | 2417.28 | 2197.76 | 0 | 37722.81 | 0.003386971 | -0.0007251214 | 0.001936728 | 10283998.0 | 0.3389078 | 2647.49 | 4199.06 | 0 | 38673.95 | 0.003402087 | -0.00074415 | 0.001913787 | 11218254.4 | 0.2724235 | 2059.06 | 6200.36 | 0 | 34337.44 | 0.003147468 | -0.0006195414 | 0.001908386 | 11262695.9 | 0.2424274
2839.19 | 1201.7 | 0 | 31596.84 | 0.003153234 | -0.0006002454 | 0.001952743 | 9828901.7 | 0.340821 | 2418.28 | 2200.51 | 0 | 37722.81 | 0.003400711 | -0.0007279483 | 0.001944814 | 10205196.9 | 0.3405958 | 2648.48 | 4199.06 | 0 | 38706.17 | 0.003411674 | -0.0007450923 | 0.001921489 | 11251610.0 | 0.2729811 | 2060.06 | 6201.28 | 0 | 34401.93 | 0.003150051 | -0.000620481 | 0.001909089 | 11272827.4 | 0.2409476
2840.19 | 1200.78 | 0 | 31693.61 | 0.003163962 | -0.0006030697 | 0.001957822 | 9806305.3 | 0.3431773 | 2419.28 | 2199.59 | 0 | 37835.69 | 0.003400445 | -0.0007279483 | 0.001944549 | 10167887.3 | 0.3423604 | 2649.48 | 4199.06 | 0 | 38770.66 | 0.003419991 | -0.0007507356 | 0.00191852 | 11274689.2 | 0.2734764 | 2061.06 | 6200.36 | 0 | 34450.32 | 0.003147219 | -0.0006214207 | 0.001904378 | 11323454.0 | 0.2415543
2841.19 | 1201.7 | 0 | 31774.22 | 0.003163756 | -0.0006021274 | 0.001959501 | 9791214.9 | 0.3444069 | 2420.28 | 2199.59 | 0 | 37835.69 | 0.003401688 | -0.0007307726 | 0.001940143 | 10090541.7 | 0.3407158 | 2650.48 | 4199.06 | 0 | 38835.16 | 0.003425441 | -0.000747914 | 0.001929614 | 11253573.6 | 0.2735937 | 2062.06 | 6201.28 | 0 | 34466.43 | 0.003159579 | -0.0006242397 | 0.001911099 | 11324593.7 | 0.2413464
2842.19 | 1199.86 | 0 | 31854.82 | 0.003182908 | -0.0006068362 | 0.001969235 | 9741023.5 | 0.3456741 | 2421.28 | 2198.68 | 0 | 37867.91 | 0.0034127 | -0.0007307726 | 0.001951155 | 10065361.1 | 0.3406359 | 2651.48 | 4199.98 | 0 | 38867.37 | 0.003433586 | -0.0007497959 | 0.001933995 | 11194011.6 | 0.2724065 | 2063.06 | 6200.36 | 0 | 34530.92 | 0.003159493 | -0.0006251793 | 0.001909135 | 11333947.3 | 0.2424675
2843.19 | 1198.94 | 0 | 31935.43 | 0.003184027 | -0.0006087182 | 0.001966591 | 9738565.9 | 0.3464205 | 2422.28 | 2198.68 | 0 | 37932.4 | 0.00340156 | -0.0007317122 | 0.001938136 | 10059380.5 | 0.3407981 | 2652.48 | 4200.9 | 0 | 38883.48 | 0.00342251 | -0.0007497959 | 0.001922918 | 11161197.5 | 0.2724248 | 2064.06 | 6201.28 | 0 | 34595.36 | 0.003166386 | -0.0006279983 | 0.001910389 | 11295759.0 | 0.2404153
2844.19 | 1198.94 | 0 | 32016.03 | 0.003197644 | -0.000613427 | 0.00197079 | 9731124.2 | 0.3487559 | 2423.28 | 2202.35 | 0 | 37964.62 | 0.003415224 | -0.0007354761 | 0.001944272 | 10073524.8 | 0.3429846 | 2653.48 | 4199.98 | 0 | 38980.26 | 0.003423609 | -0.0007507356 | 0.001922137 | 11085173.8 | 0.270838 | 2065.06 | 6200.36 | 0 | 34676.02 | 0.003177234 | -0.0006279983 | 0.001921238 | 11295352.3 | 0.240246
2845.19 | 1200.78 | 0 | 32080.53 | 0.003200426 | -0.0006143693 | 0.001971687 | 9714063.2 | 0.3507392 | 2424.28 | 2199.59 | 0 | 38029.12 | 0.003424785 | -0.0007364184 | 0.001951948 | 10127218.6 | 0.3447431 | 2654.48 | 4198.14 | 0 | 39012.47 | 0.003437289 | -0.0007544968 | 0.001928295 | 11099136.1 | 0.2698954 | 2066.06 | 6201.28 | 0 | 34676.02 | 0.00317866 | -0.0006298776 | 0.001918904 | 11296060.5 | 0.2401694
2846.19 | 1200.78 | 0 | 32161.13 | 0.003212816 | -0.0006181332 | 0.001976549 | 9710809.0 | 0.3526813 | 2425.28 | 2201.43 | 0 | 38061.39 | 0.003430361 | -0.0007420669 | 0.001946227 | 10108109.1 | 0.3475207 | 2655.48 | 4198.14 | 0 | 39076.97 | 0.003449684 | -0.0007544968 | 0.00194069 | 11087767.7 | 0.2677709 | 2067.06 | 6201.28 | 0 | 34756.63 | 0.003188083 | -0.0006317569 | 0.001924569 | 11307835.0 | 0.2401692
2847.19 | 1199.86 | 0 | 32209.46 | 0.003216746 | -0.0006200178 | 0.001976711 | 9686489.0 | 0.3550024 | 2426.28 | 2200.51 | 0 | 38109.72 | 0.003439827 | -0.000740185 | 0.001959457 | 10109768.0 | 0.3496286 | 2656.48 | 4200.9 | 0 | 39157.57 | 0.003442633 | -0.0007544968 | 0.001933639 | 11042623.8 | 0.2667814 | 2068.06 | 6198.52 | 0 | 34821.06 | 0.003179711 | -0.0006317569 | 0.001916197 | 11286841.5 | 0.239941
2848.19 | 1199.86 | 0 | 32290.06 | 0.003226269 | -0.0006237844 | 0.0019787 | 9655395.5 | 0.357367 | 2427.28 | 2199.59 | 0 | 38158.11 | 0.003432901 | -0.000740185 | 0.001952531 | 10135357.3 | 0.3512687 | 2657.48 | 4200.9 | 0 | 39189.79 | 0.003452203 | -0.0007582607 | 0.001935681 | 11008027.4 | 0.2673979 | 2069.06 | 6198.52 | 0 | 34869.45 | 0.003192027 | -0.0006336362 | 0.001924755 | 11287054.6 | 0.2380804
2849.19 | 1199.86 | 0 | 32386.77 | 0.003234229 | -0.0006247267 | 0.001984776 | 9613230.5 | 0.358222 | 2428.28 | 2199.59 | 0 | 38190.32 | 0.003442388 | -0.0007458335 | 0.001950721 | 10123180.5 | 0.3534511 | 2658.48 | 4199.06 | 0 | 39222.07 | 0.003450635 | -0.0007573184 | 0.001935999 | 10995568.7 | 0.2680277 | 2070.06 | 6198.52 | 0 | 34917.78 | 0.003193405 | -0.0006326965 | 0.001928012 | 11252176.9 | 0.2381155
2850.19 | 1201.7 | 0 | 32435.16 | 0.003236833 | -0.0006275509 | 0.001981731 | 9594891.1 | 0.3614176 | 2429.28 | 2199.59 | 0 | 38254.82 | 0.003442485 | -0.0007467731 | 0.001948939 | 10064583.2 | 0.3538324 | 2659.48 | 4199.98 | 0 | 39334.89 | 0.003460314 | -0.0007573184 | 0.001945677 | 10991698.1 | 0.2698985 | 2071.06 | 6198.52 | 0 | 34966.16 | 0.003200203 | -0.0006336362 | 0.00193293 | 11238986.1 | 0.2388651
2851.19 | 1199.86 | 0 | 32483.55 | 0.003254884 | -0.0006322598 | 0.001990365 | 9572327.7 | 0.3653068 | 2430.28 | 2199.59 | 0 | 38270.93 | 0.003449243 | -0.0007467731 | 0.001955696 | 10047654.8 | 0.355348 | 2660.48 | 4199.98 | 0 | 39351 | 0.003472591 | -0.000762022 | 0.001948547 | 11016341.1 | 0.269571 | 2072.06 | 6200.36 | 0 | 35014.55 | 0.003212635 | -0.0006364552 | 0.001939725 | 11249498.4 | 0.2380156
2852.19 | 1199.86 | 0 | 32547.98 | 0.003257285 | -0.0006303752 | 0.001996535 | 9549525.7 | 0.3684593 | 2431.28 | 2200.51 | 0 | 38335.42 | 0.003454577 | -0.0007495974 | 0.001955382 | 10044183.8 | 0.3568726 | 2661.48 | 4201.81 | 0 | 39383.28 | 0.00346272 | -0.0007610823 | 0.001940555 | 11007372.3 | 0.270164 | 2073.06 | 6200.36 | 0 | 35095.15 | 0.003206877 | -0.0006383345 | 0.001930208 | 11238187.0 | 0.2377262
2853.19 | 1199.86 | 0 | 32580.26 | 0.003250464 | -0.0006341418 | 0.00198218 | 9522289.8 | 0.371267 | 2432.27 | 2200.51 | 0 | 38416.03 | 0.003453144 | -0.0007477154 | 0.001957713 | 10027453.5 | 0.3583124 | 2662.48 | 4200.9 | 0 | 39463.88 | 0.003488932 | -0.0007657859 | 0.001957361 | 10951534.5 | 0.2695448 | 2074.06 | 6198.52 | 0 | 35127.37 | 0.003228861 | -0.0006373948 | 0.001954071 | 11214065.7 | 0.2388528
2854.19 | 1199.86 | 0 | 32644.75 | 0.003262776 | -0.0006388506 | 0.001985074 | 9489545.8 | 0.3740427 | 2433.27 | 2199.59 | 0 | 38399.92 | 0.003458701 | -0.0007505397 | 0.001957622 | 10021755.1 | 0.3582868 | 2663.48 | 4200.9 | 0 | 39479.99 | 0.003493204 | -0.0007657859 | 0.001961632 | 10920630.8 | 0.2705086 | 2075.06 | 6201.28 | 0 | 35191.87 | 0.00322735 | -0.0006373948 | 0.001952561 | 11204613.2 | 0.2403412
2855.19 | 1199.86 | 0 | 32709.19 | 0.003266486 | -0.0006379083 | 0.001990669 | 9475123.4 | 0.3760275 | 2434.27 | 2198.68 | 0 | 38464.41 | 0.003462693 | -0.0007514819905 | 0.001959729 | 10077989.4 | 0.360418 | 2664.48 | 4200.9 | 0 | 39528.37 | 0.003473582 | -0.0007629643 | 0.001947654 | 10930421.7 | 0.2715148 | 2076.06 | 6200.36 | 0 | 35256.36 | 0.003224514 | -0.0006402138 | 0.001944086 | 11247568.0 | 0.2425155
2856.19 | 1200.78 | 0 | 32773.69 | 0.003281764 | -0.0006426172 | 0.00199653 | 9434408.9 | 0.3802534 | 2435.27 | 2200.51 | 0 | 38496.63 | 0.003467987 | -0.0007514819905 | 0.001965023 | 10026819.1 | 0.3624244 | 2665.48 | 4200.9 | 0 | 39608.92 | 0.003481663 | -0.0007667256 | 0.001948212 | 10902565.0 | 0.2720998 | 2077.06 | 6200.36 | 0 | 35272.47 | 0.003231337 | -0.0006439724 | 0.001943393 | 11286407.8 | 0.2413605
2857.19 | 1198.94 | 0 | 32854.29 | 0.003278691 | -0.0006454414 | 0.001987808 | 9411830.1 | 0.3839195 | 2436.27 | 2200.51 | 0 | 38528.85 | 0.003472138 | -0.0007543062 | 0.001963525 | 9988098.3 | 0.3623945 | 2666.48 | 4200.9 | 0 | 39689.52 | 0.003498048 | -0.0007657859 | 0.001966476 | 10877664.0 | 0.2710818 | 2078.06 | 6201.28 | 0 | 35320.8 | 0.003238135 | -0.0006420931 | 0.001953949 | 11316458.1 | 0.241888
2858.19 | 1199.86 | 0 | 32902.68 | 0.003292549 | -0.000649208 | 0.001994133 | 9335050.4 | 0.3863242 | 2437.27 | 2201.43 | 0 | 38625.62 | 0.003473153 | -0.0007561908 | 0.001960772 | 9986512.6 | 0.365163 | 2667.48 | 4199.98 | 0 | 39705.69 | 0.003501092 | -0.0007723688 | 0.001956355 | 10924282.0 | 0.2713793 | 2079.06 | 6199.44 | 0 | 35385.29 | 0.00323263 | -0.0006411508 | 0.001950328 | 11322617.9 | 0.2441243
2859.19 | 1199.86 | 0 | 32999.39 | 0.003300608 | -0.0006510899 | 0.001998429 | 9260659.7 | 0.3887558 | 2438.27 | 2200.51 | 0 | 38641.73 | 0.003491446 | -0.0007580728 | 0.0019753 | 9938889.7 | 0.3672073 | 2668.48 | 4198.14 | 0 | 39770.13 | 0.003511764 | -0.0007723688 | 0.001967026 | 10911385.8 | 0.2724363 | 2080.06 | 6200.36 | 0 | 35449.79 | 0.00323929 | -0.0006449094 | 0.001949471 | 11361211.9 | 0.2455979
2860.19 | 1199.86 | 0 | 33015.5 | 0.003301814 | -0.0006510899 | 0.001999634 | 9225360.5 | 0.3917587 | 2439.27 | 2199.59 | 0 | 38673.95 | 0.003485685 | -0.0007599548 | 0.001965776 | 9986126.5 | 0.3687581 | 2669.48 | 4199.06 | 0 | 39802.4 | 0.003502009 | -0.0007714265 | 0.001959156 | 10903796.0 | 0.2727435 | 2081.06 | 6199.44 | 0 | 35562.67 | 0.003252963 | -0.0006439724 | 0.001965019 | 11344579.5 | 0.2464784
2861.19 | 1199.86 | 0 | 33079.99 | 0.003307264 | -0.0006539168 | 0.00199943 | 9212519.1 | 0.3961802 | 2440.27 | 2200.51 | 0 | 38690.12 | 0.003492526 | -0.000762779 | 0.001966968 | 9972351.3 | 0.3710117 | 2670.48 | 4199.98 | 0 | 39866.9 | 0.003501807 | -0.0007695472 | 0.001962713 | 10929908.0 | 0.2732911 | 2082.06 | 6201.28 | 0 | 35643.27 | 0.003261061 | -0.0006477284 | 0.001965604 | 11323244.1 | 0.2469669
2862.19 | 1201.7 | 0 | 33160.6 | 0.003314218 | -0.000658623 | 0.001996972 | 9154062.6 | 0.3998341 | 2441.27 | 2200.51 | 0 | 38770.66 | 0.003495087 | -0.0007637213 | 0.001967645 | 9957497.0 | 0.3705476 | 2671.48 | 4198.14 | 0 | 39899.12 | 0.003514162 | -0.0007733084 | 0.001967545 | 10941529.4 | 0.2735092 | 2083.06 | 6201.28 | 0 | 35675.49 | 0.003263769 | -0.0006496077 | 0.001964554 | 11304281.8 | 0.2473114
2863.19 | 1200.78 | 0 | 33192.81 | 0.003319512 | -0.0006576834 | 0.002004145 | 9123685.0 | 0.4033891 | 2442.27 | 2202.35 | 0 | 38786.83 | 0.00350211 | -0.0007637213 | 0.001974667 | 10006007.5 | 0.373448 | 2672.48 | 4200.9 | 0 | 39995.83 | 0.003527856 | -0.0007751904 | 0.001977476 | 11009750.5 | 0.2745457 | 2084.05 | 6200.36 | 0 | 35723.88 | 0.003271909 | -0.0006458517 | 0.001980206 | 11346334.0 | 0.2461461
2864.19 | 1201.7 | 0 | 33273.42 | 0.003326167 | -0.0006633319 | 0.001999503 | 9105322.6 | 0.4079443 | 2443.27 | 2200.51 | 0 | 38819.05 | 0.003510172 | -0.0007693698 | 0.001971432 | 10053360.1 | 0.3753362 | 2673.48 | 4200.9 | 0 | 40011.94 | 0.003533371 | -0.0007798939 | 0.001973583 | 10998169.9 | 0.2746105 | 2085.05 | 6200.36 | 0 | 35804.48 | 0.003274554 | -0.0006505473 | 0.001973459 | 11389798.2 | 0.2474961
2865.19 | 1200.78 | 0 | 33321.8 | 0.003337158 | -0.0006671011 | 0.002002956 | 9084206.5 | 0.4110298 | 2444.27 | 2199.59 | 0 | 38883.54 | 0.003515722 | -0.0007703121 | 0.001975097 | 10026105.7 | 0.3747529 | 2674.48 | 4199.98 | 0 | 40060.33 | 0.003535975 | -0.000778012 | 0.001979951 | 10969711.1 | 0.2737148 | 2086.05 | 6199.44 | 0 | 35885.08 | 0.00327579 | -0.0006524266 | 0.001970936 | 11406339.0 | 0.2466511
2866.19 | 1198.94 | 0 | 33370.19 | 0.00334263 | -0.0006661588 | 0.002010312 | 9060011.5 | 0.413766 | 2445.27 | 2200.51 | 0 | 38931.87 | 0.003516983 | -0.0007712544 | 0.001974475 | 10021256.4 | 0.3760451 | 2675.48 | 4199.06 | 0 | 40124.82 | 0.00353589 | -0.0007798939 | 0.001976102 | 10932345.6 | 0.2752712 | 2087.05 | 6201.28 | 0 | 35965.69 | 0.00328808 | -0.0006552456 | 0.001977589 | 11489545.2 | 0.2478921
2867.19 | 1198.94 | 0 | 33434.63 | 0.0033534 | -0.000670865 | 0.00201167 | 9073947.1 | 0.4166496 | 2446.27 | 2198.68 | 0 | 39012.53 | 0.003519628 | -0.0007712544 | 0.001977119 | 10029451.7 | 0.3774443 | 2676.48 | 4199.06 | 0 | 40189.32 | 0.003542765 | -0.0007808336 | 0.001981098 | 10957882.0 | 0.2744279 | 2088.05 | 6199.44 | 0 | 36014.01 | 0.003289442 | -0.0006590042 | 0.001971433 | 11465758.0 | 0.2474191
2868.19 | 1198.03 | 0 | 33499.12 | 0.003349122 | -0.0006689831 | 0.002011155 | 9041258.2 | 0.4180841 | 2447.27 | 2200.51 | 0 | 39028.64 | 0.003519408 | -0.0007721941 | 0.00197502 | 10002624.7 | 0.3776903 | 2677.48 | 4199.98 | 0 | 40221.53 | 0.00353843 | -0.0007817732 | 0.001974884 | 10890854.6 | 0.2739587 | 2089.05 | 6199.44 | 0 | 36046.29 | 0.003304464 | -0.0006533663 | 0.001997732 | 11515455.9 | 0.2497467
2869.19 | 1200.78 | 0 | 33547.51 | 0.00335877 | -0.0006746342 | 0.002009501 | 9041455.9 | 0.4206132 | 2448.27 | 2200.51 | 0 | 39076.97 | 0.003522128 | -0.0007769029 | 0.001968322 | 10054253.5 | 0.3804914 | 2678.48 | 4200.9 | 0 | 40302.14 | 0.003554814 | -0.0007836552 | 0.001987504 | 10900112.9 | 0.2749517 | 2090.05 | 6199.44 | 0 | 36110.73 | 0.003301611 | -0.0006580645 | 0.001985482 | 11545813.8 | 0.2511025
2870.18 | 1198.94 | 0 | 33579.73 | 0.003362837 | -0.0006765162 | 0.002009805 | 9017623.8 | 0.4228524 | 2449.27 | 2200.51 | 0 | 39141.46 | 0.003527462 | -0.0007778426 | 0.001971777 | 10080719.4 | 0.3817262 | 2679.47 | 4200.9 | 0 | 40318.25 | 0.003554677 | -0.0007827155 | 0.001989246 | 10956203.9 | 0.2762366 | 2091.05 | 6200.36 | 0 | 36175.22 | 0.003311255 | -0.0006608835 | 0.001989488 | 11562911.2 | 0.2519698
2871.18 | 1200.78 | 0 | 33644.22 | 0.003368188 | -0.0006793431 | 0.002009502 | 9013282.8 | 0.4253979 | 2450.27 | 2199.59 | 0 | 39157.57 | 0.003535844 | -0.0007787849 | 0.001978274 | 10093375.7 | 0.3838922 | 2680.47 | 4199.98 | 0 | 40398.85 | 0.003564299 | -0.0007864768 | 0.001991346 | 10932051.5 | 0.2765707 | 2092.05 | 6201.28 | 0 | 36207.5 | 0.003305776 | -0.0006599439 | 0.001985888 | 11584857.4 | 0.2535506
2872.18 | 1199.86 | 0 | 33644.22 | 0.003375348 | -0.000681225 | 0.002012898 | 8989060.5 | 0.427317 | 2451.27 | 2200.51 | 0 | 39238.18 | 0.003543925 | -0.0007816091 | 0.001980707 | 10067873.6 | 0.387118 | 2681.47 | 4200.9 | 0 | 40431.13 | 0.003567024 | -0.0007874191 | 0.001992186 | 10872583.7 | 0.275802 | 2093.05 | 6200.36 | 0 | 36271.94 | 0.003316364 | -0.0006608835 | 0.001994597 | 11536927.7 | 0.2543125
2873.18 | 1199.86 | 0 | 33676.44 | 0.003384736 | -0.0006840519 | 0.002016632 | 8968850.3 | 0.429749 | 2452.27 | 2200.51 | 0 | 39286.56 | 0.003535574 | -0.0007806668 | 0.00197424 | 10039684.9 | 0.3870892 | 2682.47 | 4197.22 | 0 | 40479.46 | 0.003569728 | -0.0007902407 | 0.001989247 | 10978894.8 | 0.2767615 | 2094.05 | 6201.28 | 0 | 36352.54 | 0.003324743 | -0.0006608835 | 0.002002976 | 11601007.1 | 0.2560027
2874.18 | 1199.86 | 0 | 33757.04 | 0.003384513 | -0.0006859339 | 0.002012646 | 8942291.1 | 0.4323172 | 2453.27 | 2199.59 | 0 | 39302.67 | 0.003549375 | -0.0007844334 | 0.001980508 | 10062752.3 | 0.3893984 | 2683.47 | 4198.14 | 0 | 40511.73 | 0.003565376 | -0.0007892984 | 0.001986779 | 10966983.7 | 0.275924 | 2095.05 | 6199.44 | 0 | 36368.71 | 0.003334252 | -0.0006646421 | 0.002004968 | 11597041.1 | 0.2560093
2875.18 | 1199.86 | 0 | 33821.54 | 0.003388721 | -0.0006897004 | 0.00200932 | 8929985.7 | 0.4334854 | 2454.27 | 2200.51 | 0 | 39334.95 | 0.003558846 | -0.0007844334 | 0.001989979 | 10044125.7 | 0.3909955 | 2684.47 | 4201.81 | 0 | 40592.34 | 0.003577866 | -0.0007930623 | 0.001991741 | 11025407.5 | 0.2780463 | 2096.05 | 6201.28 | 0 | 36417.04 | 0.00332721 | -0.0006665214 | 0.001994167 | 11619143.5 | 0.2566477
2876.18 | 1199.86 | 0 | 33853.81 | 0.003396783 | -0.0006925273 | 0.002011728 | 8934932.0 | 0.4362615 | 2455.27 | 2200.51 | 0 | 39415.55 | 0.003561408 | -0.0007872576 | 0.001986892 | 10081457.0 | 0.3950357 | 2685.47 | 4200.9 | 0 | 40672.94 | 0.003585847 | -0.0007958839 | 0.001994079 | 11037652.0 | 0.2777379 | 2097.05 | 6199.44 | 0 | 36513.75 | 0.003335286 | -0.0006665214 | 0.002002243 | 11627342.6 | 0.2581377
2877.18 | 1199.86 | 0 | 33869.92 | 0.003397988 | -0.0006953516 | 0.002007285 | 8855588.7 | 0.4368245 | 2456.27 | 2200.51 | 0 | 39463.88 | 0.003564111 | -0.0007910242 | 0.001982063 | 10038868.1 | 0.3948359 | 2686.47 | 4200.9 | 0 | 40689.05 | 0.00359156 | -0.0007949443 | 0.002001672 | 11011717.5 | 0.2781288 | 2098.05 | 6199.44 | 0 | 36594.35 | 0.003336506 | -0.0006693404 | 0.001997825 | 11639332.5 | 0.2587382
2878.18 | 1199.86 | 0 | 33934.42 | 0.003402013 | -0.0006972362 | 0.00200754 | 8795250.9 | 0.4351097 | 2457.27 | 2199.59 | 0 | 39512.27 | 0.003573677 | -0.0007910242 | 0.001991628 | 10039423.0 | 0.3948264 | 2687.47 | 4199.06 | 0 | 40753.54 | 0.003592519 | -0.0007958839 | 0.002000751 | 11041668.1 | 0.278985 | 2099.05 | 6200.36 | 0 | 36610.52 | 0.003347555 | -0.0006721593 | 0.002003237 | 11652694.0 | 0.2611428
2879.18 | 1199.86 | 0 | 33966.64 | 0.003407506 | -0.0006972362 | 0.002013033 | 8805041.3 | 0.4394694 | 2458.27 | 2198.68 | 0 | 39544.48 | 0.00356954 | -0.0007910242 | 0.001987492 | 10074167.1 | 0.3944974 | 2688.47 | 4199.06 | 0 | 40785.76 | 0.00359952 | -0.0007996478 | 0.002000225 | 11048256.1 | 0.2790542 | 2100.05 | 6199.44 | 0 | 36658.85 | 0.003355778 | -0.0006740387 | 0.002007701 | 11566329.6 | 0.2596387
2880.18 | 1199.86 | 0 | 34047.24 | 0.00341015 | -0.0006991181 | 0.002011914 | 8772103.4 | 0.4438318 | 2459.27 | 2200.51 | 0 | 39576.76 | 0.003580552 | -0.0007957331 | 0.001989086 | 10076931.1 | 0.3944175 | 2689.47 | 4200.9 | 0 | 40850.26 | 0.003594015 | -0.0007968236 | 0.002000368 | 10977854.9 | 0.2780193 | 2101.05 | 6202.2 | 0 | 36707.23 | 0.003351422 | -0.0006749783 | 0.002001465 | 11546622.7 | 0.2594856
2881.18 | 1199.86 | 0 | 34031.13 | 0.003416934 | -0.000703827 | 0.00200928 | 8766270.5 | 0.4464348 | 2460.27 | 2201.43 | 0 | 39625.09 | 0.003585809 | -0.0007976177 | 0.001990573 | 10118679.4 | 0.3950049 | 2690.47 | 4198.14 | 0 | 40914.75 | 0.003610321 | -0.0008024694 | 0.002005382 | 11036055.7 | 0.2796267 | 2102.05 | 6200.36 | 0 | 36787.84 | 0.003356934 | -0.0006731016 | 0.00201073 | 11552547.5 | 0.2595501
2882.18 | 1198.94 | 0 | 34111.74 | 0.003423788 | -0.0007075962 | 0.002008596 | 8684302.4 | 0.4470422 | 2461.27 | 2201.43 | 0 | 39705.69 | 0.003591122 | -0.0007966727 | 0.001997776 | 10136939.9 | 0.392893 | 2691.47 | 4199.98 | 0 | 40963.08 | 0.003615677 | -0.0008024694 | 0.002010738 | 11108743.4 | 0.2814416 | 2103.05 | 6200.36 | 0 | 36803.95 | 0.003355487 | -0.0006740387 | 0.00200741 | 11559246.5 | 0.2598742
2883.18 | 1198.94 | 0 | 34143.95 | 0.003437568 | -0.0007104205 | 0.002016727 | 8712807.8 | 0.4533426 | 2462.27 | 2199.59 | 0 | 39721.8 | 0.003592542 | -0.0008023239 | 0.001987894 | 10164420.3 | 0.3940151 | 2692.47 | 4200.9 | 0 | 41027.57 | 0.003622354 | -0.0008015271 | 0.0020193 | 11087067.1 | 0.2800913 | 2104.05 | 6201.28 | 0 | 36884.55 | 0.003367877 | -0.0006777973 | 0.002012282 | 11526573.5 | 0.2596282
2884.18 | 1200.78 | 0 | 34208.45 | 0.003440151 | -0.0007113628 | 0.002017425 | 8652253.3 | 0.4573387 | 2463.26 | 2198.68 | 0 | 39786.3 | 0.003599418 | -0.0008051481 | 0.001989122 | 10221715.5 | 0.3932304 | 2693.47 | 4199.98 | 0 | 41075.96 | 0.003622489 | -0.0008052911 | 0.002011907 | 11060356.1 | 0.2798453 | 2105.05 | 6198.52 | 0 | 36932.94 | 0.003373233 | -0.0006768576 | 0.002019517 | 11529045.9 | 0.2596405
2885.18 | 1199.86 | 0 | 34208.45 | 0.003438726 | -0.0007123051 | 0.002014116 | 8616087.6 | 0.4596939 | 2464.26 | 2199.59 | 0 | 39818.57 | 0.003592315 | -0.0008023239 | 0.001987667 | 10146202.2 | 0.3902245 | 2694.47 | 4200.9 | 0 | 41124.29 | 0.003627662 | -0.0008052911 | 0.00201708 | 11082789.3 | 0.2797106 | 2106.05 | 6200.36 | 0 | 37013.54 | 0.003382855 | -0.0006815559 | 0.002019743 | 11599684.1 | 0.2622754
2886.18 | 1199.86 | 0 | 34240.67 | 0.003435816 | -0.0007151293 | 0.002005557 | 8577269.0 | 0.4619416 | 2465.26 | 2201.43 | 0 | 39866.9 | 0.003606173 | -0.0008079724 | 0.001990228 | 10149829.0 | 0.3919572 | 2695.47 | 4199.98 | 0 | 41172.67 | 0.00362493 | -0.0008034091 | 0.002018111 | 11105357.2 | 0.2808925 | 2107.05 | 6198.52 | 0 | 37029.65 | 0.00338406 | -0.0006787369 | 0.002026586 | 11607381.1 | 0.2615759
2887.18 | 1199.86 | 0 | 34272.94 | 0.003452363 | -0.0007170139 | 0.002018336 | 8557595.9 | 0.4653593 | 2466.26 | 2201.43 | 0 | 39915.29 | 0.003606009 | -0.0008060904 | 0.001993828 | 10108792.2 | 0.3933394 | 2696.47 | 4199.98 | 0 | 41237.17 | 0.0036358 | -0.000807173 | 0.002021454 | 11158939.3 | 0.2799725 | 2108.05 | 6199.44 | 0 | 37094.14 | 0.003392377 | -0.0006806162 | 0.002031145 | 11575766.2 | 0.260398
2888.18 | 1198.94 | 0 | 34337.44 | 0.003450952 | -0.0007188985 | 0.002013155 | 8571467.7 | 0.4724341 | 2467.26 | 2198.68 | 0 | 39963.61 | 0.003619668 | -0.0008107966 | 0.001998075 | 10122097.8 | 0.395441 | 2697.47 | 4199.98 | 0 | 41285.5 | 0.003651 | -0.0008099946 | 0.002031011 | 11162523.3 | 0.2792053 | 2109.05 | 6199.44 | 0 | 37174.75 | 0.003392072 | -0.0006796792 | 0.002032713 | 11611202.0 | 0.2623084
2888.87 | 1199.86 | 0 | 34353.55 | 0.003450815 | -0.0007226651 | 0.002005485 | 8562653.3 | 0.4746785 | 2468.26 | 2202.35 | 0 | 40028.11 | 0.003618158 | -0.0008117389 | 0.00199468 | 10111029.9 | 0.3975724 | 2698.47 | 4199.06 | 0 | 41333.88 | 0.003652361 | -0.0008109343 | 0.002030493 | 11143423.7 | 0.2773516 | 2110.05 | 6198.52 | 0 | 37190.86 | 0.003385189 | -0.0006843748 | 0.002016439 | 11574346.4 | 0.2598074
[9 empty] | 2469.26 | 2199.59 | 0 | 40060.38 | 0.003622209 | -0.0008107966 | 0.002000615 | 10054744.0 | 0.3996938 | 2699.47 | 4200.9 | 0 | 41382.27 | 0.00365364 | -0.0008109343 | 0.002031771 | 11084469.7 | 0.2784651 | 2111.05 | 6200.36 | 0 | 37255.35 | 0.003400053 | -0.0006824955 | 0.002035062 | 11539271.6 | 0.2594242
[9 empty] | 2470.26 | 2199.59 | 0 | 40076.49 | 0.003630292 | -0.0008173901 | 0.001995512 | 9988745.4 | 0.4016389 | 2700.47 | 4200.9 | 0 | 41430.59 | 0.003657471 | -0.0008137585 | 0.002029954 | 11097008.4 | 0.2791562 | 2112.05 | 6198.52 | 0 | 37303.68 | 0.003398647 | -0.0006853145 | 0.002028018 | 11605361.9 | 0.2614107
[9 empty] | 2471.26 | 2199.59 | 0 | 40140.99 | 0.003633256 | -0.0008164478 | 0.002000361 | 9958995.0 | 0.4034583 | 2701.47 | 4199.98 | 0 | 41495.09 | 0.003650524 | -0.0008109343 | 0.002028655 | 11084288.3 | 0.279464 | 2113.05 | 6199.44 | 0 | 37319.79 | 0.003409796 | -0.0006843748 | 0.002041046 | 11566211.0 | 0.2608216
[9 empty] | 2472.26 | 2200.51 | 0 | 40173.21 | 0.003635683 | -0.000819272 | 0.001997139 | 9925154.6 | 0.4059385 | 2702.47 | 4201.81 | 0 | 41527.31 | 0.003666972 | -0.0008165801 | 0.002033812 | 11083786.2 | 0.2791672 | 2114.05 | 6201.28 | 0 | 37384.28 | 0.00340686 | -0.0006890731 | 0.002028714 | 11581443.1 | 0.2620277
[9 empty] | 2473.26 | 2198.68 | 0 | 40253.81 | 0.003646731 | -0.0008230386 | 0.002000653 | 9925970.9 | 0.4078763 | 2703.47 | 4199.98 | 0 | 41591.8 | 0.003669638 | -0.0008175198 | 0.002034598 | 11116806.5 | 0.2798567 | 2115.04 | 6198.52 | 0 | 37432.67 | 0.00341374 | -0.0006871938 | 0.002039353 | 11532825.0 | 0.2595482
[9 empty] | 2474.26 | 2200.51 | 0 | 40302.2 | 0.003645341 | -0.000821154 | 0.002003033 | 9935589.8 | 0.4093382 | 2704.47 | 4199.98 | 0 | 41640.19 | 0.003673684 | -0.0008184621 | 0.00203676 | 11124548.0 | 0.2794923 | 2116.04 | 6199.44 | 0 | 37497.16 | 0.003417749 | -0.0006900154 | 0.002037718 | 11551776.0 | 0.258824
[9 empty] | 2475.26 | 2200.51 | 0 | 40334.41 | 0.003647867 | -0.0008268052 | 0.001994257 | 9950037.8 | 0.410521 | 2705.47 | 4200.9 | 0 | 41672.41 | 0.003680603 | -0.0008184621 | 0.002043678 | 11141727.3 | 0.2809039 | 2117.04 | 6200.36 | 0 | 37529.38 | 0.003417623 | -0.0006900154 | 0.002037593 | 11532717.3 | 0.2590798
[9 empty] | 2476.26 | 2199.59 | 0 | 40366.63 | 0.003656111 | -0.0008286871 | 0.001998737 | 9942655.2 | 0.4109392 | 2706.47 | 4199.06 | 0 | 41736.9 | 0.00368718 | -0.0008212837 | 0.002044613 | 11183244.6 | 0.2816163 | 2118.04 | 6202.2 | 0 | 37593.88 | 0.003434228 | -0.0006928317 | 0.002048564 | 11519729.2 | 0.2593799
[9 empty] | 2477.26 | 2200.51 | 0 | 40431.13 | 0.003658794 | -0.0008286871 | 0.002001419 | 9934856.3 | 0.4112172 | 2707.47 | 4202.73 | 0 | 41801.4 | 0.003673272 | -0.0008194017 | 0.002034469 | 11146853.0 | 0.2820815 | 2119.04 | 6200.36 | 0 | 37690.59 | 0.003436851 | -0.0006928317 | 0.002051188 | 11527116.2 | 0.2582588
[9 empty] | 2478.26 | 2200.51 | 0 | 40463.4 | 0.003662646 | -0.0008324537 | 0.001997738 | 9976559.5 | 0.4125283 | 2708.47 | 4199.98 | 0 | 41882 | 0.003698043 | -0.0008212837 | 0.002055475 | 11149977.1 | 0.283403 | 2120.04 | 6200.36 | 0 | 37706.7 | 0.003442167 | -0.0006918921 | 0.002058382 | 11505435.9 | 0.2563495
[9 empty] | 2479.26 | 2199.59 | 0 | 40527.84 | 0.003671046 | -0.0008324537 | 0.002006139 | 9974131.0 | 0.4131662 | 2709.47 | 4199.06 | 0 | 41946.5 | 0.003695289 | -0.0008269269 | 0.002041435 | 11198736.5 | 0.285771 | 2121.04 | 6199.44 | 0 | 37738.98 | 0.003443549 | -0.0006947137 | 0.002054122 | 11439471.9 | 0.2554634
[9 empty] | 2480.26 | 2198.68 | 0 | 40576.23 | 0.0036708 | -0.0008362202 | 0.00199836 | 9948334.6 | 0.4123823 | 2710.46 | 4199.06 | 0 | 42010.93 | 0.003710269 | -0.0008288089 | 0.002052652 | 11214566.9 | 0.2872699 | 2122.04 | 6200.36 | 0 | 37787.3 | 0.003447678 | -0.0006984723 | 0.002050734 | 11419777.7 | 0.2557157
[9 empty] | 2481.26 | 2200.51 | 0 | 40737.44 | 0.00369679 | -0.0008409291 | 0.002014932 | 9941001.0 | 0.4121958 | 2711.46 | 4199.98 | 0 | 42075.43 | 0.003712935 | -0.0008297485 | 0.002053438 | 11254100.6 | 0.2890086 | 2123.04 | 6200.36 | 0 | 37884.08 | 0.003446009 | -0.000696593 | 0.002052823 | 11395625.5 | 0.2543749
[9 empty] | 2482.26 | 2200.51 | 0 | 40882.53 | 0.003704885 | -0.0008437533 | 0.002017378 | 9941573.6 | 0.413078 | 2712.46 | 4200.9 | 0 | 42123.81 | 0.00371965 | -0.0008306908 | 0.002058268 | 11277576.5 | 0.289835 | 2124.04 | 6200.36 | 0 | 37900.18 | 0.003461153 | -0.0007003516 | 0.002060449 | 11440889.1 | 0.2546423
[9 empty] | 2483.26 | 2199.59 | 0 | 40995.36 | 0.003718177 | -0.0008494045 | 0.002019368 | 9923155.5 | 0.4124061 | 2713.46 | 4199.98 | 0 | 42204.42 | 0.003712582 | -0.0008297485 | 0.002053085 | 11249246.3 | 0.2899251 | 2125.04 | 6202.2 | 0 | 38013.01 | 0.003469406 | -0.0007012913 | 0.002066824 | 11437725.7 | 0.2548727
[9 empty] | 2484.26 | 2200.51 | 0 | 41124.35 | 0.003730486 | -0.0008541133 | 0.002022259 | 9934466.1 | 0.4123778 | 2714.46 | 4200.9 | 0 | 42268.91 | 0.003730496 | -0.0008335124 | 0.002063471 | 11188685.5 | 0.2916671 | 2126.04 | 6200.36 | 0 | 38045.28 | 0.003466496 | -0.0007031706 | 0.002060155 | 11421257.8 | 0.2566339
[9 empty] | 2485.26 | 2200.51 | 0 | 41253.34 | 0.003738519 | -0.0008588222 | 0.002020875 | 9911935.0 | 0.4124229 | 2715.46 | 4199.06 | 0 | 42317.24 | 0.0037331 | -0.0008372737 | 0.002058553 | 11235040.3 | 0.2926601 | 2127.04 | 6199.44 | 0 | 38142 | 0.003478766 | -0.0007031706 | 0.002072424 | 11395291.0 | 0.2569327
[9 empty] | 2486.26 | 2200.51 | 0 | 41382.27 | 0.003753298 | -0.0008616464 | 0.002030006 | 9885194.6 | 0.4123422 | 2716.46 | 4199.98 | 0 | 42397.84 | 0.003736988 | -0.0008372737 | 0.002062441 | 11197790.1 | 0.2937646 | 2128.04 | 6200.36 | 0 | 38206.49 | 0.003478465 | -0.0007012913 | 0.002075882 | 11387932.0 | 0.2565083
[9 empty] | 2487.26 | 2198.68 | 0 | 41462.87 | 0.003758628 | -0.0008682399 | 0.002022148 | 9868838.1 | 0.4107642 | 2717.46 | 4199.98 | 0 | 42462.34 | 0.003750742 | -0.0008400979 | 0.002070546 | 11158107.5 | 0.2941631 | 2129.04 | 6199.44 | 0 | 38254.82 | 0.003486804 | -0.0007059895 | 0.002074825 | 11405055.6 | 0.2573917
[9 empty] | 2488.26 | 2199.59 | 0 | 41591.86 | 0.003772263 | -0.0008691796 | 0.002033904 | 9850980.6 | 0.4115159 | 2718.46 | 4199.06 | 0 | 42510.72 | 0.003754771 | -0.000838216 | 0.002078339 | 11161322.2 | 0.2952467 | 2130.04 | 6202.2 | 0 | 38319.31 | 0.003497773 | -0.0007088085 | 0.002080156 | 11417399.1 | 0.2580555
[9 empty] | 2489.26 | 2200.51 | 0 | 41688.57 | 0.003792737 | -0.0008767153 | 0.002039306 | 9829560.1 | 0.4123442 | 2719.46 | 4199.98 | 0 | 42559.05 | 0.00374478 | -0.000838216 | 0.002068348 | 11140588.5 | 0.2964033 | 2131.04 | 6201.28 | 0 | 38416.03 | 0.003493452 | -0.0007106878 | 0.002072076 | 11374207.1 | 0.2577089
[9 empty] | 2490.26 | 2199.59 | 0 | 41785.29 | 0.003795161 | -0.0008833088 | 0.002028543 | 9864377.8 | 0.413463 | 2720.46 | 4199.98 | 0 | 42607.44 | 0.003761505 | -0.0008438618 | 0.002073781 | 11144156.0 | 0.2970779 | 2132.04 | 6199.44 | 0 | 38464.41 | 0.003504343 | -0.0007116274 | 0.002081088 | 11399848.1 | 0.2594577
[9 empty] | 2491.26 | 2200.51 | 0 | 41817.51 | 0.003803405 | -0.0008861304 | 0.002031144 | 9849497.6 | 0.4146079 | 2721.46 | 4200.9 | 0 | 42655.76 | 0.003766977 | -0.0008429195 | 0.002081138 | 11213655.9 | 0.2980698 | 2133.04 | 6200.36 | 0 | 38512.74 | 0.003513909 | -0.0007116274 | 0.002090654 | 11388109.7 | 0.2582622
[9 empty] | 2492.26 | 2201.43 | 0 | 41882 | 0.003803237 | -0.000888015 | 0.002027207 | 9864024.0 | 0.414813 | 2722.46 | 4199.06 | 0 | 42736.37 | 0.003773831 | -0.0008448015 | 0.002084228 | 11242831.1 | 0.2995863 | 2134.04 | 6200.36 | 0 | 38593.34 | 0.003509609 | -0.0007153861 | 0.002078837 | 11357592.9 | 0.2581586
[9 empty] | 2493.26 | 2200.51 | 0 | 41898.11 | 0.003805967 | -0.0008917815 | 0.002022404 | 9825327.8 | 0.4144297 | 2723.46 | 4198.14 | 0 | 42800.86 | 0.003779165 | -0.0008457438 | 0.002087678 | 11162051.3 | 0.2983005 | 2135.04 | 6199.44 | 0 | 38625.62 | 0.00352082 | -0.0007153861 | 0.002090047 | 11347055.5 | 0.2572347
[9 empty] | 2494.25 | 2199.59 | 0 | 41882 | 0.003811424 | -0.0008927238 | 0.002025977 | 9833539.2 | 0.4150627 | 2724.46 | 4199.98 | 0 | 42816.97 | 0.003784481 | -0.0008504474 | 0.002083586 | 11167711.8 | 0.2983452 | 2136.04 | 6198.52 | 0 | 38690.12 | 0.003530165 | -0.0007182077 | 0.002093749 | 11390068.3 | 0.2596161
[9 empty] | 2495.25 | 2199.59 | 0 | 41914.28 | 0.003818442 | -0.0008964904 | 0.002025461 | 9837587.9 | 0.4138314 | 2725.46 | 4202.73 | 0 | 42881.47 | 0.003777733 | -0.0008504474 | 0.002076838 | 11136740.8 | 0.298297 | 2137.04 | 6200.36 | 0 | 38754.55 | 0.003524461 | -0.000720087 | 0.002084287 | 11379098.8 | 0.2583499
[9 empty] | 2496.25 | 2200.51 | 0 | 41994.88 | 0.003821004 | -0.0008974327 | 0.002026138 | 9792839.8 | 0.4149477 | 2726.46 | 4199.98 | 0 | 42945.96 | 0.003794039 | -0.0008523293 | 0.00208938 | 11066070.1 | 0.2979897 | 2138.04 | 6201.28 | 0 | 38819.05 | 0.003542474 | -0.000720087 | 0.0021023 | 11431658.4 | 0.2610394
[9 empty] | 2497.25 | 2200.51 | 0 | 41978.71 | 0.003825119 | -0.0009021415 | 0.002020836 | 9768541.0 | 0.4144592 | 2727.46 | 4199.06 | 0 | 42994.35 | 0.003795201 | -0.0008523293 | 0.002090543 | 11159573.2 | 0.2992258 | 2139.04 | 6199.44 | 0 | 38883.54 | 0.00354219 | -0.000720087 | 0.002102016 | 11414253.7 | 0.2601767
[9 empty] | 2497.92 | 2200.51 | 0 | 41994.88 | 0.003819479 | -0.000898375 | 0.002022729 | 9746263.0 | 0.4155652 | 2728.46 | 4199.06 | 0 | 43058.84 | 0.003801977 | -0.0008542113 | 0.002093555 | 11137013.8 | 0.3004197 | 2140.04 | 6198.52 | 0 | 38948.04 | 0.00354764 | -0.0007229059 | 0.002101828 | 11455717.1 | 0.2613942
[18 empty] | 2729.46 | 4199.98 | 0 | 43091.06 | 0.003800592 | -0.0008542113 | 0.00209217 | 11118746.5 | 0.3006245 | 2141.04 | 6200.36 | 0 | 39012.53 | 0.003548682 | -0.0007219663 | 0.002104749 | 11476871.4 | 0.2612621
[18 empty] | 2730.46 | 4199.98 | 0 | 43155.56 | 0.003805844 | -0.0008607941 | 0.002084255 | 11116753.8 | 0.3005699 | 2142.04 | 6200.36 | 0 | 39028.64 | 0.003552953 | -0.0007247852 | 0.002103383 | 11473187.7 | 0.2616396
[18 empty] | 2731.46 | 4199.98 | 0 | 43187.77 | 0.003800282 | -0.0008570329 | 0.002086216 | 11064225.8 | 0.2996657 | 2143.04 | 6200.36 | 0 | 39093.14 | 0.003565166 | -0.0007276042 | 0.002109957 | 11518065.9 | 0.2622852
[18 empty] | 2732.46 | 4200.9 | 0 | 43268.38 | 0.003823627 | -0.0008626761 | 0.002098275 | 11022528.7 | 0.300338 | 2144.04 | 6202.2 | 0 | 39157.57 | 0.003562511 | -0.0007257249 | 0.002111062 | 11473513.1 | 0.2628955
[18 empty] | 2733.46 | 4199.98 | 0 | 43332.87 | 0.003823426 | -0.0008626761 | 0.002098074 | 11106934.1 | 0.3020415 | 2145.04 | 6199.44 | 0 | 39222.07 | 0.003572055 | -0.0007285439 | 0.002114968 | 11483213.5 | 0.262185
[18 empty] | 2734.46 | 4199.98 | 0 | 43381.26 | 0.003826345 | -0.0008655003 | 0.002095344 | 11061146.6 | 0.299021 | 2146.04 | 6200.36 | 0 | 39254.34 | 0.003575924 | -0.0007304232 | 0.002115078 | 11478692.5 | 0.2608574
[18 empty] | 2735.46 | 4199.06 | 0 | 43413.48 | 0.003830181 | -0.0008645607 | 0.002101059 | 11119874.9 | 0.3026021 | 2147.03 | 6203.11 | 0 | 39318.84 | 0.003582783 | -0.0007313628 | 0.002120058 | 11481046.2 | 0.2619563
[18 empty] | 2736.46 | 4199.98 | 0 | 43477.97 | 0.003830013 | -0.0008645607 | 0.002100891 | 11123181.0 | 0.3023433 | 2148.03 | 6200.36 | 0 | 39367.17 | 0.003588354 | -0.0007313628 | 0.002125629 | 11448600.2 | 0.262452
[18 empty] | 2737.46 | 4201.81 | 0 | 43510.19 | 0.003831296 | -0.0008655003 | 0.002100295 | 11116575.8 | 0.3019202 | 2149.03 | 6200.36 | 0 | 39447.77 | 0.003588148 | -0.0007323025 | 0.002123543 | 11501444.3 | 0.2629956
[18 empty] | 2738.46 | 4199.98 | 0 | 43542.47 | 0.003849368 | -0.000868322 | 0.002112724 | 11088338.8 | 0.3029136 | 2150.03 | 6199.44 | 0 | 39496.16 | 0.003592178 | -0.0007332421 | 0.002125694 | 11472753.6 | 0.2639343
[18 empty] | 2739.46 | 4199.98 | 0 | 43590.79 | 0.003856067 | -0.0008720859 | 0.002111895 | 11185327.3 | 0.3027656 | 2151.03 | 6200.36 | 0 | 39512.27 | 0.003592057 | -0.0007370034 | 0.00211805 | 11430914.8 | 0.2630795
[18 empty] | 2740.46 | 4199.06 | 0 | 43639.18 | 0.003851909 | -0.0008702039 | 0.002111501 | 11140721.8 | 0.3023843 | 2152.03 | 6199.44 | 0 | 39560.65 | 0.003605915 | -0.0007351241 | 0.002135667 | 11432267.8 | 0.2646591
[18 empty] | 2741.45 | 4199.98 | 0 | 43671.4 | 0.003860269 | -0.0008720859 | 0.002116097 | 11092773.0 | 0.3020314 | 2153.03 | 6201.28 | 0 | 39641.26 | 0.003611129 | -0.000737943 | 0.002135243 | 11411258.9 | 0.2634122
[18 empty] | 2742.45 | 4199.98 | 0 | 43752 | 0.003867007 | -0.0008739678 | 0.002119072 | 11119146.8 | 0.3033603 | 2154.03 | 6199.44 | 0 | 39673.47 | 0.003612428 | -0.0007398223 | 0.002132784 | 11449142.7 | 0.2626373
[18 empty] | 2743.45 | 4199.98 | 0 | 43752 | 0.003857096 | -0.0008758498 | 0.002105397 | 11013909.7 | 0.3037936 | 2155.03 | 6200.36 | 0 | 39770.19 | 0.003616411 | -0.0007398223 | 0.002136766 | 11449448.4 | 0.2625236
[18 empty] | 2744.45 | 4199.98 | 0 | 43832.61 | 0.003873563 | -0.0008767894 | 0.002119984 | 10968148.7 | 0.3032414 | 2156.03 | 6199.44 | 0 | 39786.3 | 0.003627428 | -0.0007426413 | 0.002142145 | 11446870.7 | 0.2625831
[18 empty] | 2745.45 | 4203.65 | 0 | 43880.99 | 0.003872157 | -0.0008767894 | 0.002118578 | 11044644.2 | 0.3027395 | 2157.03 | 6198.52 | 0 | 39850.79 | 0.003616387 | -0.0007426413 | 0.002131104 | 11443709.3 | 0.2614065
[18 empty] | 2746.45 | 4199.98 | 0 | 43945.49 | 0.003872071 | -0.0008786714 | 0.002114729 | 11013193.3 | 0.3038986 | 2158.03 | 6200.36 | 0 | 39931.39 | 0.003631346 | -0.0007426413 | 0.002146063 | 11453318.8 | 0.2623712
[18 empty] | 2747.45 | 4199.98 | 0 | 43961.6 | 0.00387616 | -0.0008805533 | 0.002115054 | 10994165.9 | 0.3029808 | 2159.03 | 6201.28 | 0 | 39963.67 | 0.003635297 | -0.0007463999 | 0.002142498 | 11409185.9 | 0.262029
[18 empty] | 2748.45 | 4199.06 | 0 | 44009.92 | 0.003891344 | -0.0008805533 | 0.002130238 | 11030606.5 | 0.3023499 | 2160.03 | 6200.36 | 0 | 40012 | 0.003642294 | -0.0007473396 | 0.002147615 | 11457233.8 | 0.2624018
[18 empty] | 2749.45 | 4199.98 | 0 | 44058.31 | 0.003880126 | -0.0008796137 | 0.002120899 | 10999099.9 | 0.2997138 | 2161.03 | 6201.28 | 0 | 40076.49 | 0.003646203 | -0.0007492189 | 0.002147765 | 11443757.0 | 0.260672
[18 empty] | 2750.45 | 4199.98 | 0 | 44106.7 | 0.003895211 | -0.0008843172 | 0.002126576 | 10915955.7 | 0.2971101 | 2162.03 | 6199.44 | 0 | 40124.88 | 0.003651675 | -0.0007482819 | 0.002155111 | 11406835.0 | 0.2622642
[18 empty] | 2751.45 | 4200.9 | 0 | 44138.91 | 0.00390604 | -0.0008852569 | 0.002135527 | 10861983.3 | 0.2970889 | 2163.03 | 6198.52 | 0 | 40189.32 | 0.003650247 | -0.0007539198 | 0.002142407 | 11402884.5 | 0.2643098
[18 empty] | 2752.45 | 4199.98 | 0 | 44219.52 | 0.003894879 | -0.0008861992 | 0.002122481 | 10806403.0 | 0.2961584 | 2164.03 | 6198.52 | 0 | 40205.43 | 0.003655662 | -0.0007511008 | 0.00215346 | 11347103.7 | 0.2643265
[18 empty] | 2753.45 | 4199.06 | 0 | 44235.63 | 0.003904586 | -0.0008880812 | 0.002128424 | 10802582.7 | 0.293342 | 2165.03 | 6200.36 | 0 | 40286.09 | 0.003659649 | -0.0007511008 | 0.002157447 | 11351533.6 | 0.26604
[18 empty] | 2754.45 | 4202.73 | 0 | 44300.12 | 0.003912689 | -0.0008880812 | 0.002136526 | 10806430.8 | 0.2911572 | 2166.03 | 6200.36 | 0 | 40318.31 | 0.0036637 | -0.0007529801 | 0.002157739 | 11364031.1 | 0.2672776
[18 empty] | 2755.45 | 4199.98 | 0 | 44348.51 | 0.003914066 | -0.0008880812 | 0.002137904 | 10764641.8 | 0.290009 | 2167.03 | 6200.36 | 0 | 40398.91 | 0.003677416 | -0.0007557991 | 0.002165817 | 11352727.5 | 0.2667434
[18 empty] | 2756.45 | 4199.98 | 0 | 44412.94 | 0.003924936 | -0.0008918424 | 0.002141252 | 10773959.9 | 0.2927054 | 2168.03 | 6199.44 | 0 | 40447.3 | 0.003676026 | -0.0007557991 | 0.002164427 | 11387993.6 | 0.2684882
[18 empty] | 2757.45 | 4199.06 | 0 | 44461.33 | 0.003926298 | -0.0008946667 | 0.002136964 | 10824844.4 | 0.2939787 | 2169.03 | 6201.28 | 0 | 40479.51 | 0.003684287 | -0.0007595604 | 0.002165166 | 11376185.0 | 0.2690353
[18 empty] | 2758.45 | 4199.06 | 0 | 44493.55 | 0.003928824 | -0.0008946667 | 0.002139491 | 10768100.4 | 0.2939786 | 2170.03 | 6199.44 | 0 | 40544.01 | 0.003685428 | -0.0007576784 | 0.002170071 | 11363535.5 | 0.2698157
[18 empty] | 2759.45 | 4199.98 | 0 | 44574.15 | 0.003939673 | -0.0008946667 | 0.002150339 | 10746684.4 | 0.2941818 | 2171.03 | 6200.36 | 0 | 40592.34 | 0.003688131 | -0.0007595604 | 0.002169011 | 11370741.3 | 0.2696528
[18 empty] | 2760.45 | 4200.9 | 0 | 44622.54 | 0.003934073 | -0.0008993702 | 0.002135333 | 10782907.3 | 0.2954854 | 2172.03 | 6199.44 | 0 | 40624.61 | 0.00369084 | -0.000763319 | 0.002164202 | 11290453.0 | 0.2702165
[18 empty] | 2761.45 | 4199.98 | 0 | 44638.65 | 0.003935295 | -0.0008946667 | 0.002145961 | 10773805.7 | 0.2961265 | 2173.03 | 6200.36 | 0 | 40656.83 | 0.003700327 | -0.0007614397 | 0.002177448 | 11225768.1 | 0.2705731
[18 empty] | 2762.45 | 4199.98 | 0 | 44703.14 | 0.003946264 | -0.0008974909 | 0.002151282 | 10798701.6 | 0.2967838 | 2174.03 | 6199.44 | 0 | 40721.33 | 0.003701667 | -0.000763319 | 0.002175029 | 11191732.8 | 0.2697307
[18 empty] | 2763.45 | 4200.9 | 0 | 44751.53 | 0.003951835 | -0.0009031368 | 0.002145562 | 10820431.2 | 0.2973332 | 2175.03 | 6199.44 | 0 | 40753.54 | 0.003704409 | -0.0007651983 | 0.002174012 | 11237571.7 | 0.2708766
[18 empty] | 2764.45 | 4199.98 | 0 | 44815.96 | 0.00395165 | -0.0008993702 | 0.00215291 | 10808475.5 | 0.2976457 | 2176.03 | 6200.36 | 0 | 40818.04 | 0.003714036 | -0.0007651983 | 0.002183639 | 11177318.2 | 0.2705329
[18 empty] | 2765.45 | 4199.06 | 0 | 44848.24 | 0.00396553 | -0.0009050161 | 0.002155498 | 10754248.4 | 0.2976586 | 2177.03 | 6200.36 | 0 | 40866.43 | 0.003716441 | -0.0007680199 | 0.002180402 | 11169891.2 | 0.2718388
[18 empty] | 2766.45 | 4199.98 | 0 | 44864.35 | 0.003969503 | -0.0009031368 | 0.002163229 | 10776432.4 | 0.2984654 | 2178.02 | 6200.36 | 0 | 40930.92 | 0.003722091 | -0.0007670776 | 0.002187935 | 11130470.9 | 0.2698601
[18 empty] | 2767.45 | 4199.98 | 0 | 44944.95 | 0.003967954 | -0.000906898 | 0.002154158 | 10733327.6 | 0.2985545 | 2179.02 | 6198.52 | 0 | 40963.14 | 0.003720507 | -0.0007698992 | 0.002180708 | 11115440.0 | 0.269066
[18 empty] | 2768.45 | 4201.81 | 0 | 44977.17 | 0.003984601 | -0.0009116043 | 0.002161393 | 10691336.1 | 0.2985353 | 2180.02 | 6199.44 | 0 | 41075.96 | 0.003732854 | -0.0007717785 | 0.002189297 | 11119409.0 | 0.2702218
[18 empty] | 2769.45 | 4199.98 | 0 | 45025.56 | 0.003980245 | -0.0009116043 | 0.002157036 | 10708267.8 | 0.2999825 | 2181.02 | 6198.52 | 0 | 41237.17 | 0.003742071 | -0.0007745975 | 0.002192876 | 11150299.1 | 0.2700622
[18 empty] | 2770.45 | 4199.06 | 0 | 45090.05 | 0.003980159 | -0.00090878 | 0.002162599 | 10671026.2 | 0.3000991 | 2182.02 | 6198.52 | 0 | 41398.38 | 0.003768061 | -0.0007764768 | 0.002215107 | 11091501.1 | 0.2696069
[18 empty] | 2771.45 | 4199.06 | 0 | 45106.16 | 0.003987099 | -0.0009134862 | 0.002160127 | 10650734.3 | 0.3007063 | 2183.02 | 6199.44 | 0 | 41543.48 | 0.003773106 | -0.000783057 | 0.002206992 | 11126006.1 | 0.2710821
[18 empty] | 2772.45 | 4199.06 | 0 | 45154.55 | 0.003988079 | -0.0009125439 | 0.002162991 | 10707196.8 | 0.3024799 | 2184.02 | 6199.44 | 0 | 41672.47 | 0.003788084 | -0.0007868156 | 0.002214453 | 11122886.9 | 0.2707665
[18 empty] | 2773.44 | 4200.9 | 0 | 45267.37 | 0.003988228 | -0.0009134862 | 0.002161256 | 10693908.2 | 0.3032104 | 2185.02 | 6200.36 | 0 | 41801.4 | 0.00379499 | -0.000785876 | 0.002223238 | 11116247.0 | 0.2713989
[18 empty] | 2774.44 | 4199.98 | 0 | 45444.69 | 0.004016766 | -0.0009191321 | 0.002178501 | 10635686.1 | 0.3023157 | 2186.02 | 6199.44 | 0 | 41914.28 | 0.003807122 | -0.0007877579 | 0.002231606 | 11085876.3 | 0.2710101
[18 empty] | 2775.44 | 4199.98 | 0 | 45589.79 | 0.00403449 | -0.0009219537 | 0.002190583 | 10638096.6 | 0.3027148 | 2187.02 | 6199.44 | 0 | 41994.88 | 0.00381522 | -0.0007952751 | 0.002224669 | 11095197.1 | 0.2712321
[18 empty] | 2776.44 | 4198.14 | 0 | 45718.78 | 0.004052153 | -0.0009294815 | 0.00219319 | 10605829.5 | 0.3027324 | 2188.02 | 6200.36 | 0 | 42107.7 | 0.003828777 | -0.0007971571 | 0.002234463 | 11041505.8 | 0.2706124
[18 empty] | 2777.44 | 4199.98 | 0 | 45831.6 | 0.004055998 | -0.0009313634 | 0.002193271 | 10544147.1 | 0.3028727 | 2189.02 | 6200.36 | 0 | 42188.31 | 0.003835532 | -0.0007990364 | 0.002237459 | 11071176.1 | 0.272931
[18 empty] | 2778.44 | 4200.9 | 0 | 45960.59 | 0.004062771 | -0.0009304238 | 0.002201924 | 10612120.5 | 0.3042411 | 2190.02 | 6200.36 | 0 | 42220.58 | 0.003832821 | -0.000801858 | 0.002229105 | 11068309.9 | 0.2732466
[18 empty] | 2779.44 | 4199.06 | 0 | 46025.03 | 0.004066697 | -0.0009323057 | 0.002202085 | 10576342.6 | 0.3060393 | 2191.02 | 6201.28 | 0 | 42268.91 | 0.003835524 | -0.0008009157 | 0.002233693 | 11075736.3 | 0.2720918
[18 empty] | 2780.44 | 4200.9 | 0 | 46105.63 | 0.004084407 | -0.0009388913 | 0.002206625 | 10540521.5 | 0.3056809 | 2192.02 | 6200.36 | 0 | 42333.41 | 0.003849162 | -0.000801858 | 0.002245446 | 11088932.1 | 0.2722632
[18 empty] | 2781.44 | 4199.06 | 0 | 46137.91 | 0.004080072 | -0.0009407759 | 0.00219852 | 10535134.7 | 0.3062556 | 2193.02 | 6198.52 | 0 | 42381.79 | 0.003842137 | -0.0008037373 | 0.002234662 | 11089528.3 | 0.2723033
[18 empty] | 2782.44 | 4200.9 | 0 | 46170.12 | 0.00408278 | -0.0009407759 | 0.002201229 | 10495869.5 | 0.3063068 | 2194.02 | 6199.44 | 0 | 42430.12 | 0.003850377 | -0.0008037373 | 0.002242902 | 11070391.4 | 0.2725714
[18 empty] | 2783.44 | 4199.98 | 0 | 46218.51 | 0.004093904 | -0.0009426552 | 0.002208593 | 10458610.0 | 0.3070531 | 2195.02 | 6200.36 | 0 | 42446.23 | 0.003858642 | -0.0008074959 | 0.00224365 | 11043555.1 | 0.2724689
[18 empty] | 2784.44 | 4199.06 | 0 | 46218.51 | 0.004092462 | -0.0009426552 | 0.002207151 | 10500105.4 | 0.3079058 | 2196.02 | 6199.44 | 0 | 42510.72 | 0.003857016 | -0.000804677 | 0.002247662 | 11052659.0 | 0.2716025
[18 empty] | 2785.44 | 4199.06 | 0 | 46299.11 | 0.004089388 | -0.0009426552 | 0.002204078 | 10442084.8 | 0.3067767 | 2197.02 | 6199.44 | 0 | 42543 | 0.003877458 | -0.0008112572 | 0.002254944 | 11071092.2 | 0.2717664
[18 empty] | 2786.44 | 4200.9 | 0 | 46299.11 | 0.004097874 | -0.0009454794 | 0.002206915 | 10462448.1 | 0.3089524 | 2198.02 | 6199.44 | 0 | 42559.11 | 0.00387631 | -0.0008112572 | 0.002253795 | 11122232.7 | 0.2732664
[18 empty] | 2787.44 | 4200.9 | 0 | 46347.5 | 0.004100578 | -0.0009464191 | 0.00220774 | 10478446.5 | 0.3090737 | 2199.02 | 6199.44 | 0 | 42639.71 | 0.003876203 | -0.0008093779 | 0.002257447 | 11118131.7 | 0.2740195
[18 empty] | 2788.44 | 4199.06 | 0 | 46379.72 | 0.004106071 | -0.0009473614 | 0.002211348 | 10448698.8 | 0.3078976 | 2200.02 | 6199.44 | 0 | 42671.93 | 0.003864907 | -0.0008112572 | 0.002242392 | 11069484.2 | 0.2737261
[18 empty] | 2789.44 | 4200.9 | 0 | 46411.94 | 0.004103062 | -0.0009483037 | 0.002206454 | 10426255.5 | 0.3092357 | 2201.02 | 6200.36 | 0 | 42704.21 | 0.003894051 | -0.0008150158 | 0.002264019 | 11065283.1 | 0.274653
[18 empty] | 2790.44 | 4199.98 | 0 | 46476.43 | 0.004116799 | -0.0009501856 | 0.002216427 | 10483638.4 | 0.309288 | 2202.02 | 6198.52 | 0 | 42736.43 | 0.00388703 | -0.0008140762 | 0.002258878 | 11038046.4 | 0.2741366
[18 empty] | 2791.44 | 4199.06 | 0 | 46492.54 | 0.004107049 | -0.0009501856 | 0.002206677 | 10450431.3 | 0.3104732 | 2203.02 | 6200.36 | 0 | 42833.14 | 0.003895206 | -0.0008121968 | 0.002270812 | 11020327.5 | 0.2751174
[18 empty] | 2792.44 | 4201.81 | 0 | 46524.82 | 0.004121027 | -0.0009530072 | 0.002215013 | 10388108.1 | 0.3092088 | 2204.02 | 6200.36 | 0 | 42881.53 | 0.003895026 | -0.0008140762 | 0.002266873 | 11021535.8 | 0.2740431
[18 empty] | 2793.44 | 4200.9 | 0 | 46589.31 | 0.004127605 | -0.0009548892 | 0.002217826 | 10386806.8 | 0.3112021 | 2205.02 | 6199.44 | 0 | 42897.64 | 0.003892137 | -0.0008178374 | 0.002256462 | 11069825.8 | 0.2756141
[18 empty] | 2794.44 | 4199.06 | 0 | 46605.42 | 0.004123589 | -0.0009530072 | 0.002217575 | 10315434.2 | 0.3125603 | 2206.02 | 6199.44 | 0 | 42978.24 | 0.003896141 | -0.0008159555 | 0.00226423 | 11025689.8 | 0.2765852
[18 empty] | 2795.44 | 4200.9 | 0 | 46637.64 | 0.004131734 | -0.0009558315 | 0.002220071 | 10291125.7 | 0.3143508 | 2207.02 | 6199.44 | 0 | 42994.35 | 0.003912809 | -0.0008197167 | 0.002273376 | 11105134.2 | 0.2769747
[18 empty] | 2796.44 | 4199.98 | 0 | 46653.75 | 0.004134497 | -0.0009577135 | 0.00221907 | 10324978.3 | 0.3151821 | 2208.02 | 6199.44 | 0 | 43010.46 | 0.003905844 | -0.0008206564 | 0.002264531 | 11066544.7 | 0.2740712
[18 empty] | 2797.44 | 4201.81 | 0 | 46718.24 | 0.004126009 | -0.0009567712 | 0.002212466 | 10247313.3 | 0.3161873 | 2209.01 | 6201.28 | 0 | 43074.95 | 0.003913929 | -0.000821596 | 0.002270737 | 11130023.2 | 0.2750903
[18 empty] | 2798.44 | 4199.98 | 0 | 46750.46 | 0.004145308 | -0.0009586558 | 0.002227996 | 10226490.7 | 0.3186202 | 2210.01 | 6198.52 | 0 | 43107.23 | 0.003916671 | -0.0008225357 | 0.002271599 | 11138580.0 | 0.2754825
[18 empty] | 2799.44 | 4199.98 | 0 | 46798.85 | 0.004150879 | -0.0009605377 | 0.002229803 | 10289638.5 | 0.3212054 | 2211.01 | 6199.44 | 0 | 43155.56 | 0.003924794 | -0.0008225357 | 0.002279723 | 11151396.7 | 0.2735555
[18 empty] | 2800.44 | 4199.98 | 0 | 46814.96 | 0.004153426 | -0.000962417 | 0.002228592 | 10269177.7 | 0.3201169 | 2212.01 | 6200.36 | 0 | 43187.83 | 0.00391789 | -0.000821596 | 0.002274698 | 11067506.0 | 0.2725502
[18 empty] | 2801.44 | 4199.98 | 0 | 46879.45 | 0.004157335 | -0.000962417 | 0.002232501 | 10195481.2 | 0.317244 | 2213.01 | 6200.36 | 0 | 43236.16 | 0.00393861 | -0.0008272366 | 0.002284136 | 11097287.4 | 0.273216
[18 empty] | 2802.44 | 4198.14 | 0 | 46879.45 | 0.004157335 | -0.0009652413 | 0.002226853 | 10219169.7 | 0.3175601 | 2214.01 | 6200.36 | 0 | 43268.44 | 0.00392617 | -0.0008262969 | 0.002273576 | 11123701.7 | 0.2726215
[18 empty] | 2803.44 | 4199.06 | 0 | 46960.06 | 0.004149124 | -0.0009614774 | 0.002226169 | 10166376.8 | 0.3158995 | 2215.01 | 6198.52 | 0 | 43316.76 | 0.003935536 | -0.0008272366 | 0.002281063 | 11136863.9 | 0.2723408
[18 empty] | 2804.43 | 4199.98 | 0 | 46976.16 | 0.004169704 | -0.0009699475 | 0.002229809 | 10148982.9 | 0.3130735 | 2216.01 | 6200.36 | 0 | 43365.15 | 0.003941008 | -0.0008253573 | 0.002290293 | 11196509.8 | 0.2756257
[18 empty] | 2805.43 | 4201.81 | 0 | 47040.66 | 0.004173712 | -0.0009680655 | 0.002237581 | 10190729.7 | 0.3121918 | 2217.01 | 6199.44 | 0 | 43381.26 | 0.003939545 | -0.0008281789 | 0.002283187 | 11269461.6 | 0.2767299
[18 empty] | 2806.43 | 4199.06 | 0 | 47072.94 | 0.004172427 | -0.0009708871 | 0.002230652 | 10151721.4 | 0.3101379 | 2218.01 | 6200.36 | 0 | 43477.97 | 0.003943709 | -0.0008300582 | 0.002283593 | 11274710.5 | 0.2766241
[18 empty] | 2807.43 | 4199.98 | 0 | 47137.37 | 0.004181871 | -0.0009718294 | 0.002238212 | 10113742.0 | 0.3093755 | 2219.01 | 6200.36 | 0 | 43526.36 | 0.003960153 | -0.0008347591 | 0.002290634 | 11312304.4 | 0.2770965
[18 empty] | 2808.43 | 4199.06 | 0 | 47137.37 | 0.004184739 | -0.0009718294 | 0.00224108 | 10209208.8 | 0.3108516 | 2220.01 | 6199.44 | 0 | 43542.47 | 0.003957264 | -0.0008309979 | 0.002295268 | 11390571.4 | 0.2774893
[18 empty] | 2809.43 | 4199.06 | 0 | 47234.09 | 0.004171815 | -0.0009690052 | 0.002233805 | 10190674.3 | 0.3100867 | 2221.01 | 6201.28 | 0 | 43574.69 | 0.00395578 | -0.0008309979 | 0.002293784 | 11411994.4 | 0.2793848
[18 empty] | 2810.43 | 4201.81 | 0 | 47266.36 | 0.004198092 | -0.0009755933 | 0.002246905 | 10195554.0 | 0.3091409 | 2222.01 | 6202.2 | 0 | 43623.07 | 0.003959909 | -0.0008338168 | 0.002292275 | 11507638.2 | 0.2790355
[18 empty] | 2811.43 | 4199.06 | 0 | 47314.75 | 0.00419536 | -0.0009755933 | 0.002244173 | 10261181.8 | 0.3097824 | 2223.01 | 6198.52 | 0 | 43703.68 | 0.003958377 | -0.0008328772 | 0.002292622 | 11458935.9 | 0.2804682
[18 empty] | 2812.43 | 4200.9 | 0 | 47363.08 | 0.004202058 | -0.0009784176 | 0.002245223 | 10231420.1 | 0.3093443 | 2224.01 | 6199.44 | 0 | 43703.68 | 0.003963995 | -0.0008385177 | 0.00228696 | 11299534.7 | 0.2799777
[18 empty] | 2813.43 | 4198.14 | 0 | 47427.57 | 0.004213027 | -0.0009793572 | 0.002254313 | 10281540.3 | 0.3097444 | 2225.01 | 6199.44 | 0 | 43768.17 | 0.003985936 | -0.00083946 | 0.002307016 | 11304269.1 | 0.2783292
[18 empty] | 2814.43 | 4199.98 | 0 | 47411.46 | 0.004208971 | -0.0009793572 | 0.002250257 | 10352178.3 | 0.3104125 | 2226.01 | 6200.36 | 0 | 43784.28 | 0.003977512 | -0.0008385177 | 0.002300477 | 11384462.9 | 0.2801848
[18 empty] | 2815.43 | 4201.81 | 0 | 47508.17 | 0.004207401 | -0.0009802995 | 0.002246802 | 10404363.2 | 0.3133311 | 2227.01 | 6200.36 | 0 | 43864.88 | 0.003984367 | -0.000840397 | 0.002303572 | 11316698.5 | 0.2804917
[18 empty] | 2816.43 | 4199.98 | 0 | 47556.5 | 0.004219619 | -0.0009850031 | 0.002249612 | 10413003.3 | 0.3131441 | 2228.01 | 6199.44 | 0 | 43880.99 | 0.003985671 | -0.0008413393 | 0.002302992 | 11319642.5 | 0.2803772
[18 empty] | 2817.43 | 4199.98 | 0 | 47556.5 | 0.004222386 | -0.0009840635 | 0.00225426 | 10426023.5 | 0.3133297 | 2229.01 | 6198.52 | 0 | 43945.49 | 0.003986928 | -0.000840397 | 0.002306134 | 11289363.5 | 0.2778936
[18 empty] | 2818.43 | 4199.06 | 0 | 47637.11 | 0.004227699 | -0.0009878274 | 0.002252045 | 10428163.5 | 0.3145514 | 2230.01 | 6198.52 | 0 | 43977.71 | 0.003986687 | -0.0008413393 | 0.002304008 | 11208168.6 | 0.2775165
[18 empty] | 2819.43 | 4200.9 | 0 | 47685.49 | 0.00423042 | -0.0009878274 | 0.002254765 | 10404114.6 | 0.3148742 | 2231.01 | 6200.36 | 0 | 44009.98 | 0.004004759 | -0.0008469799 | 0.002310799 | 11240686.9 | 0.2795132
[18 empty] | 2820.43 | 4201.81 | 0 | 47733.88 | 0.004234449 | -0.0009878274 | 0.002258795 | 10468821.5 | 0.3160159 | 2232.01 | 6201.28 | 0 | 44090.59 | 0.003997691 | -0.0008432186 | 0.002311254 | 11338458.4 | 0.2797567
[18 empty] | 2821.43 | 4201.81 | 0 | 47766.1 | 0.00423318 | -0.0009887697 | 0.002255641 | 10444852.0 | 0.316022 | 2233.01 | 6199.44 | 0 | 44138.97 | 0.004007356 | -0.0008469799 | 0.002313396 | 11365907.0 | 0.2802103
[18 empty] | 2822.43 | 4201.81 | 0 | 47814.48 | 0.004252259 | -0.0009915939 | 0.002269071 | 10379152.1 | 0.3167664 | 2234.01 | 6199.44 | 0 | 44187.3 | 0.004004326 | -0.0008469799 | 0.002310366 | 11363999.5 | 0.2805872
[18 empty] | 2823.43 | 4199.98 | 0 | 47878.98 | 0.004252273 | -0.0009953578 | 0.002261558 | 10396410.2 | 0.3186731 | 2235.01 | 6198.52 | 0 | 44235.69 | 0.00401399 | -0.0008488592 | 0.002316272 | 11410650.1 | 0.2808563
[18 empty] | 2824.43 | 4199.06 | 0 | 47927.3 | 0.004257629 | -0.0009953578 | 0.002266913 | 10402621.0 | 0.3199486 | 2236.01 | 6200.36 | 0 | 44316.29 | 0.004026182 | -0.0008516808 | 0.00232282 | 11327221.4 | 0.2806202
[18 empty] | 2825.43 | 4199.98 | 0 | 47959.52 | 0.004260255 | -0.0009944155 | 0.002271424 | 10396508.9 | 0.3205103 | 2237.01 | 6200.36 | 0 | 44300.12 | 0.004036114 | -0.0008573214 | 0.002321471 | 11322741.9 | 0.2798521
[18 empty] | 2826.43 | 4199.98 | 0 | 48024.02 | 0.004271241 | -0.0009981794 | 0.002274882 | 10434434.6 | 0.3212665 | 2238.01 | 6203.11 | 0 | 44364.62 | 0.004024991 | -0.0008516808 | 0.002321629 | 11358169.8 | 0.2787705
[18 empty] | 2827.43 | 4199.98 | 0 | 48088.51 | 0.004254465 | -0.0009962975 | 0.00226187 | 10389851.9 | 0.3225476 | 2239.01 | 6200.36 | 0 | 44413 | 0.004025937 | -0.0008516808 | 0.002322576 | 11306382.8 | 0.2774233
[18 empty] | 2828.43 | 4199.98 | 0 | 48153.01 | 0.004282009 | -0.001001004 | 0.002280001 | 10362525.1 | 0.3227201 | 2240.01 | 6199.44 | 0 | 44477.5 | 0.004034354 | -0.0008544998 | 0.002325355 | 11326551.9 | 0.2781094
[18 empty] | 2829.43 | 4199.98 | 0 | 48249.72 | 0.004291411 | -0.001004768 | 0.002281875 | 10396734.8 | 0.3223869 | 2241 | 6198.52 | 0 | 44509.72 | 0.004035538 | -0.0008573214 | 0.002320896 | 11357199.8 | 0.2790274
[18 empty] | 2830.43 | 4200.9 | 0 | 48362.54 | 0.004295471 | -0.001008534 | 0.002278403 | 10347602.2 | 0.3238882 | 2242 | 6200.36 | 0 | 44558.1 | 0.004039767 | -0.0008563817 | 0.002327003 | 11210104.6 | 0.2758419
[18 empty] | 2831.43 | 4199.06 | 0 | 48410.93 | 0.004305136 | -0.001008534 | 0.002288067 | 10317022.3 | 0.3224872 | 2243 | 6199.44 | 0 | 44654.82 | 0.004050511 | -0.0008601404 | 0.002330231 | 11208142.4 | 0.2757045
[18 empty] | 2832.43 | 4199.06 | 0 | 48523.81 | 0.004321477 | -0.00101324 | 0.002294997 | 10298939.1 | 0.3238213 | 2244 | 6199.44 | 0 | 44654.82 | 0.004057373 | -0.0008592007 | 0.002338972 | 11226248.7 | 0.2750512
[18 empty] | 2833.43 | 4199.06 | 0 | 48604.41 | 0.00430725 | -0.00101324 | 0.002280769 | 10284387.5 | 0.3256333 | 2245 | 6199.44 | 0 | 44719.31 | 0.004053078 | -0.0008601404 | 0.002332797 | 11205915.6 | 0.2750027
[18 empty] | 2834.43 | 4199.06 | 0 | 48668.85 | 0.004328031 | -0.001017004 | 0.002294022 | 10243782.7 | 0.3258761 | 2246 | 6201.28 | 0 | 44735.42 | 0.004055841 | -0.0008620223 | 0.002331796 | 11234257.1 | 0.276772
[18 empty] | 2835.42 | 4199.98 | 0 | 48781.73 | 0.004336086 | -0.001018886 | 0.002298313 | 10318811.6 | 0.3278816 | 2247 | 6199.44 | 0 | 44832.13 | 0.004061033 | -0.0008620223 | 0.002336988 | 11255466.2 | 0.2759266
[18 empty] | 2836.42 | 4199.98 | 0 | 48830.06 | 0.004338591 | -0.00102171 | 0.00229517 | 10280515.5 | 0.3272268 | 2248 | 6199.44 | 0 | 44848.24 | 0.004066647 | -0.0008657809 | 0.002335085 | 11239602.1 | 0.2777578
[18 empty] | 2837.42 | 4199.98 | 0 | 48862.33 | 0.004351127 | -0.001023592 | 0.002303942 | 10255524.8 | 0.3279977 | 2249 | 6200.36 | 0 | 44912.74 | 0.004088572 | -0.0008686025 | 0.002351366 | 11308688.6 | 0.2779422
[18 empty] | 2838.42 | 4199.06 | 0 | 48975.16 | 0.004349553 | -0.001024535 | 0.002300483 | 10265344.3 | 0.3289351 | 2250 | 6200.36 | 0 | 44993.34 | 0.004080277 | -0.0008657809 | 0.002348716 | 11369115.1 | 0.2811067
[18 empty] | 2839.42 | 4200.9 | 0 | 49007.43 | 0.004345201 | -0.001024535 | 0.002296131 | 10239652.4 | 0.3292646 | 2251 | 6201.28 | 0 | 45041.73 | 0.004088401 | -0.0008686025 | 0.002351196 | 11316161.1 | 0.2800326
[18 empty] | 2840.42 | 4201.81 | 0 | 49071.87 | 0.004360082 | -0.001032065 | 0.002295951 | 10185949.8 | 0.328592 | 2252 | 6200.36 | 0 | 45073.94 | 0.004088259 | -0.0008704818 | 0.002347295 | 11301446.9 | 0.2797441
[18 empty] | 2841.42 | 4200.9 | 0 | 49152.47 | 0.004369604 | -0.001031123 | 0.002307359 | 10198940.5 | 0.3292901 | 2253 | 6198.52 | 0 | 45138.44 | 0.004090842 | -0.0008695422 | 0.002351757 | 11283216.5 | 0.2794649
[18 empty] | 2842.42 | 4199.98 | 0 | 49152.47 | 0.00437809 | -0.001032065 | 0.00231396 | 10177381.3 | 0.3297771 | 2254 | 6200.36 | 0 | 45202.93 | 0.004101911 | -0.0008723611 | 0.002357188 | 11251146.7 | 0.2798284
[18 empty] | 2843.42 | 4198.14 | 0 | 49233.08 | 0.00437911 | -0.001035829 | 0.002307452 | 10135184.3 | 0.330294 | 2255 | 6200.36 | 0 | 45235.15 | 0.004115591 | -0.0008780044 | 0.002359582 | 11299474.3 | 0.2805748
[18 empty] | 2844.42 | 4198.14 | 0 | 49297.57 | 0.004390196 | -0.001037711 | 0.002314774 | 10138738.8 | 0.332588 | 2256 | 6198.52 | 0 | 45331.87 | 0.004112596 | -0.0008770621 | 0.002358472 | 11336918.7 | 0.2812135
[18 empty] | 2845.42 | 4201.81 | 0 | 49329.85 | 0.004378982 | -0.001036771 | 0.00230544 | 10136100.7 | 0.3329989 | 2257 | 6199.44 | 0 | 45380.25 | 0.004109664 | -0.0008761251 | 0.002357414 | 11287625.5 | 0.2804036
[18 empty] | 2846.42 | 4200.9 | 0 | 49394.29 | 0.004399697 | -0.001040535 | 0.002318627 | 10126865.7 | 0.3342912 | 2258 | 6200.36 | 0 | 45412.47 | 0.004108296 | -0.0008770621 | 0.002354172 | 11349664.9 | 0.2801855
[18 empty] | 2847.42 | 4199.98 | 0 | 49442.67 | 0.00441213 | -0.001045242 | 0.002321647 | 10118950.6 | 0.3348953 | 2259 | 6201.28 | 0 | 45428.58 | 0.004122097 | -0.0008780044 | 0.002366088 | 11336425.6 | 0.2794587
[18 empty] | 2848.42 | 4199.98 | 0 | 49474.89 | 0.004411971 | -0.001046181 | 0.002319609 | 10052337.7 | 0.3349557 | 2260 | 6199.44 | 0 | 45541.46 | 0.004121848 | -0.000878944 | 0.00236396 | 11297132.0 | 0.2802131
[18 empty] | 2849.42 | 4199.98 | 0 | 49539.38 | 0.004406267 | -0.001047123 | 0.00231202 | 10019726.9 | 0.3362524 | 2261 | 6200.36 | 0 | 45589.85 | 0.004145336 | -0.0008845846 | 0.002376167 | 11317942.6 | 0.2808375
[18 empty] | 2850.42 | 4200.9 | 0 | 49603.88 | 0.004414369 | -0.001048066 | 0.002318238 | 10055209.0 | 0.3394505 | 2262 | 6199.44 | 0 | 45638.17 | 0.004135443 | -0.0008827053 | 0.002370033 | 11349967.5 | 0.280223
[18 empty] | 2851.42 | 4200.9 | 0 | 49652.27 | 0.004405919 | -0.001045242 | 0.002315436 | 10009489.2 | 0.3400044 | 2263 | 6199.44 | 0 | 45702.67 | 0.004143744 | -0.0008836449 | 0.002376455 | 11321713.4 | 0.2816162
[18 empty] | 2852.42 | 4200.9 | 0 | 49652.27 | 0.004428128 | -0.001054654 | 0.00231882 | 9916895.1 | 0.3389977 | 2264 | 6199.44 | 0 | 45767.16 | 0.004148996 | -0.0008845846 | 0.002379827 | 11308698.1 | 0.2801358
[18 empty] | 2853.42 | 4200.9 | 0 | 49732.87 | 0.004432115 | -0.00105089 | 0.002330335 | 9974827.6 | 0.3405301 | 2265 | 6199.44 | 0 | 45815.49 | 0.00415455 | -0.0008874062 | 0.002379738 | 11360693.1 | 0.2806023
[18 empty] | 2854.42 | 4199.06 | 0 | 49765.09 | 0.004436382 | -0.00105183 | 0.002332722 | 9894750.5 | 0.3404111 | 2266 | 6199.44 | 0 | 45847.77 | 0.004150414 | -0.0008883458 | 0.002373722 | 11280183.7 | 0.2801744
[18 empty] | 2855.42 | 4199.98 | 0 | 49797.31 | 0.004441676 | -0.001056536 | 0.002328604 | 9835588.3 | 0.3401655 | 2267 | 6199.44 | 0 | 45879.98 | 0.004179144 | -0.0008921071 | 0.002394929 | 11317017.9 | 0.2819372
[18 empty] | 2856.42 | 4200.9 | 0 | 49877.91 | 0.004447072 | -0.001053714 | 0.002339643 | 9836952.6 | 0.3414997 | 2268 | 6199.44 | 0 | 45912.26 | 0.004163853 | -0.0008902278 | 0.002383397 | 11369197.0 | 0.283245
[18 empty] | 2857.42 | 4199.98 | 0 | 49894.08 | 0.004449719 | -0.00105842 | 0.002332878 | 9798080.6 | 0.3408068 | 2269 | 6199.44 | 0 | 46008.97 | 0.004173354 | -0.0008911674 | 0.002391019 | 11388466.3 | 0.2841988
[18 empty] | 2858.42 | 4199.06 | 0 | 49974.68 | 0.004453722 | -0.001063127 | 0.002327469 | 9678565.9 | 0.3396827 | 2270 | 6201.28 | 0 | 46057.3 | 0.00417339 | -0.0008921071 | 0.002389176 | 11375594.1 | 0.2834606
[18 empty] | 2859.42 | 4199.98 | 0 | 50006.9 | 0.004460641 | -0.001062184 | 0.002336272 | 9703269.0 | 0.3422279 | 2271 | 6199.44 | 0 | 46121.8 | 0.004173205 | -0.00089869 | 0.002375825 | 11418395.2 | 0.2845627
[18 empty] | 2860.42 | 4199.98 | 0 | 50055.29 | 0.004459151 | -0.001065009 | 0.002329134 | 9649749.7 | 0.3421195 | 2271.99 | 6198.52 | 0 | 46170.18 | 0.00418277 | -0.0008958684 | 0.002391034 | 11380387.1 | 0.2857531
[18 empty] | 2861.42 | 4200.9 | 0 | 50071.4 | 0.004465991 | -0.001062184 | 0.002341623 | 9626919.7 | 0.3417444 | 2272.99 | 6199.44 | 0 | 46218.51 | 0.004193562 | -0.0009024486 | 0.002388665 | 11418464.5 | 0.2847691
[18 empty] | 2862.42 | 4200.9 | 0 | 50119.72 | 0.004474314 | -0.001067833 | 0.002338648 | 9605063.7 | 0.3417755 | 2273.99 | 6202.2 | 0 | 46266.9 | 0.004192073 | -0.0008996296 | 0.002392814 | 11428742.5 | 0.2851487
[18 empty] | 2863.42 | 4199.98 | 0 | 50152 | 0.004465885 | -0.001065009 | 0.002335867 | 9539061.4 | 0.3416388 | 2274.99 | 6198.52 | 0 | 46315.28 | 0.004192009 | -0.0009015116 | 0.002388986 | 11372473.3 | 0.285589
[18 empty] | 2864.42 | 4199.06 | 0 | 50184.22 | 0.00447393 | -0.001068773 | 0.002336385 | 9555437.4 | 0.3406674 | 2275.99 | 6199.44 | 0 | 46395.89 | 0.004204382 | -0.0009015116 | 0.002401359 | 11342183.3 | 0.2856499
[18 empty] | 2865.42 | 4199.98 | 0 | 50216.49 | 0.004486367 | -0.001068773 | 0.002348822 | 9572671.1 | 0.3410409 | 2276.99 | 6199.44 | 0 | 46444.21 | 0.004209854 | -0.0009033909 | 0.002403072 | 11350273.0 | 0.2863424
[18 empty] | 2866.41 | 4199.98 | 0 | 50297.1 | 0.004488929 | -0.001071597 | 0.002345736 | 9548089.6 | 0.3421869 | 2277.99 | 6200.36 | 0 | 46508.71 | 0.004216431 | -0.0009052702 | 0.002405891 | 11239780.9 | 0.2848761
[18 empty] | 2867.41 | 4199.06 | 0 | 50329.32 | 0.004493096 | -0.001071597 | 0.002349903 | 9571037.4 | 0.3433347 | 2278.99 | 6202.2 | 0 | 46605.42 | 0.004227358 | -0.0009090315 | 0.002409295 | 11250637.1 | 0.2845587
[18 empty] | 2868.41 | 4199.98 | 0 | 50361.59 | 0.004498473 | -0.001075363 | 0.002347746 | 9555780.7 | 0.3421297 | 2279.99 | 6200.36 | 0 | 46669.92 | 0.004223079 | -0.0009099711 | 0.002403137 | 11243065.2 | 0.2847205
[18 empty] | 2869.41 | 4201.81 | 0 | 50377.7 | 0.004490165 | -0.001075363 | 0.002339438 | 9495665.2 | 0.342845 | 2280.99 | 6199.44 | 0 | 46734.41 | 0.004233949 | -0.0009118531 | 0.002410243 | 11171686.5 | 0.2848281
[18 empty] | 2870.41 | 4199.98 | 0 | 50474.42 | 0.004503843 | -0.001075363 | 0.002353116 | 9450028.0 | 0.3424977 | 2281.99 | 6202.2 | 0 | 46815.02 | 0.004242229 | -0.0009109134 | 0.002420402 | 11161117.7 | 0.2849376
[18 empty] | 2871.41 | 4199.06 | 0 | 50474.42 | 0.004506429 | -0.00108007 | 0.002346289 | 9500091.4 | 0.3434111 | 2282.99 | 6198.52 | 0 | 46863.34 | 0.004239215 | -0.0009127927 | 0.002413629 | 11186941.9 | 0.2856452
[18 empty] | 2872.41 | 4199.98 | 0 | 50506.63 | 0.004514872 | -0.00107913 | 0.002356612 | 9439471.8 | 0.3412601 | 2283.99 | 6199.44 | 0 | 46927.84 | 0.004253052 | -0.000914672 | 0.002423707 | 11160108.7 | 0.2859605
[18 empty] | 2873.41 | 4199.06 | 0 | 50522.8 | 0.004514651 | -0.001081954 | 0.002350743 | 9352000.4 | 0.3408109 | 2284.99 | 6202.2 | 0 | 46992.33 | 0.004269457 | -0.0009212549 | 0.002426947 | 11153552.2 | 0.2854411
[18 empty] | 2874.41 | 4199.98 | 0 | 50587.24 | 0.004518859 | -0.001081954 | 0.00235495 | 9348981.6 | 0.3415271 | 2285.99 | 6199.44 | 0 | 47089.05 | 0.004263793 | -0.0009203152 | 0.002423163 | 11222155.3 | 0.2858977
[18 empty] | 2875.41 | 4200.9 | 0 | 50619.51 | 0.004499159 | -0.001083836 | 0.002331487 | 9373081.5 | 0.3440158 | 2286.99 | 6198.52 | 0 | 47137.43 | 0.004260763 | -0.0009174936 | 0.002425775 | 11153006.9 | 0.2846663
[18 empty] | 2876.41 | 4200.9 | 0 | 50667.84 | 0.004528183 | -0.0010876 | 0.002352982 | 9365631.4 | 0.3449259 | 2287.99 | 6198.52 | 0 | 47201.93 | 0.004267738 | -0.0009212549 | 0.002425228 | 11153974.6 | 0.2847062
[18 empty] | 2877.41 | 4199.98 | 0 | 50700.12 | 0.004536427 | -0.00108666 | 0.002363106 | 9435195.9 | 0.3457994 | 2288.99 | 6199.44 | 0 | 47234.14 | 0.004281418 | -0.0009212549 | 0.002438909 | 11144242.4 | 0.2837039
[18 empty] | 2878.41 | 4201.81 | 0 | 50764.61 | 0.004537883 | -0.0010876 | 0.002362683 | 9379012.7 | 0.3474595 | 2289.99 | 6197.6 | 0 | 47314.75 | 0.00427977 | -0.0009250162 | 0.002429738 | 11077196.2 | 0.2815641
[18 empty] | 2879.41 | 4199.98 | 0 | 50764.61 | 0.004541877 | -0.001091367 | 0.002359144 | 9352554.8 | 0.3474141 | 2290.99 | 6198.52 | 0 | 47363.13 | 0.004304484 | -0.0009297171 | 0.00244505 | 11043029.2 | 0.2808101
[18 empty] | 2880.41 | 4199.06 | 0 | 50812.94 | 0.004541813 | -0.001090424 | 0.002360964 | 9349479.0 | 0.346714 | 2291.99 | 6199.44 | 0 | 47443.74 | 0.004293439 | -0.0009287774 | 0.002435884 | 11065070.2 | 0.2819227
[18 empty] | 2881.41 | 4200.9 | 0 | 50829.05 | 0.004537483 | -0.001089485 | 0.002358513 | 9326605.2 | 0.3481202 | 2292.99 | 6200.36 | 0 | 47508.17 | 0.004296005 | -0.0009306594 | 0.002434686 | 10970805.7 | 0.2810571
[18 empty] | 2882.41 | 4200.9 | 0 | 50893.54 | 0.004547126 | -0.001092309 | 0.002362508 | 9337478.2 | 0.3486259 | 2293.99 | 6200.36 | 0 | 47556.56 | 0.004304228 | -0.000931599 | 0.00244103 | 10934830.5 | 0.2799874
[18 empty] | 2883.41 | 4199.06 | 0 | 50909.65 | 0.004560844 | -0.001097015 | 0.002366814 | 9314933.5 | 0.3471544 | 2294.99 | 6199.44 | 0 | 47637.16 | 0.004311 | -0.0009325387 | 0.002445922 | 10908938.8 | 0.2791457
[18 empty] | 2884.41 | 4200.9 | 0 | 50958.04 | 0.004560863 | -0.0010989 | 0.002363064 | 9335503.8 | 0.3518799 | 2295.99 | 6200.36 | 0 | 47685.55 | 0.004313703 | -0.0009353603 | 0.002442983 | 10867000.4 | 0.2775929
[18 empty] | 2885.41 | 4200.9 | 0 | 50974.15 | 0.004562184 | -0.001097957 | 0.00236627 | 9303478.3 | 0.3516434 | 2296.99 | 6200.36 | 0 | 47717.77 | 0.004330235 | -0.0009391215 | 0.002451991 | 10857363.4 | 0.2797958
[18 empty] | 2886.41 | 4200.9 | 0 | 51038.64 | 0.004566193 | -0.001099839 | 0.002366514 | 9404908.6 | 0.3564648 | 2297.99 | 6200.36 | 0 | 47814.48 | 0.004328482 | -0.0009353603 | 0.002457762 | 10880340.0 | 0.2800922
[18 empty] | 2887.41 | 4199.98 | 0 | 51054.75 | 0.004570265 | -0.001099839 | 0.002370586 | 9337315.3 | 0.3546485 | 2298.99 | 6199.44 | 0 | 47846.76 | 0.004332633 | -0.0009372396 | 0.002458154 | 10843495.9 | 0.2815227
[18 empty] | 2888.41 | 4199.98 | 0 | 51103.14 | 0.004574295 | -0.001103603 | 0.002367088 | 9294749.0 | 0.3554662 | 2299.99 | 6200.36 | 0 | 47878.98 | 0.004333933 | -0.0009410035 | 0.002451926 | 10864221.3 | 0.2826013
[18 empty] | 2889.41 | 4199.98 | 0 | 51167.63 | 0.004578104 | -0.001101724 | 0.002374656 | 9326238.0 | 0.3569618 | 2300.99 | 6198.52 | 0 | 47911.25 | 0.004344845 | -0.0009438225 | 0.0024572 | 10903597.3 | 0.284218
[18 empty] | 2890.41 | 4199.06 | 0 | 51183.74 | 0.004589353 | -0.001106428 | 0.002376498 | 9322561.6 | 0.359404 | 2301.99 | 6200.36 | 0 | 47991.86 | 0.004340744 | -0.0009438225 | 0.002453099 | 10846056.9 | 0.2837362
[18 empty] | 2891.41 | 4199.98 | 0 | 51232.07 | 0.004593284 | -0.001106428 | 0.002380429 | 9324872.5 | 0.3604128 | 2302.98 | 6199.44 | 0 | 48040.18 | 0.004369552 | -0.0009457044 | 0.002478143 | 10785868.9 | 0.2850697
[18 empty] | 2892.41 | 4199.98 | 0 | 51280.46 | 0.004587783 | -0.001109252 | 0.00236928 | 9341721.9 | 0.3600372 | 2303.98 | 6200.36 | 0 | 48104.68 | 0.00435687 | -0.0009457044 | 0.002465462 | 10806562.5 | 0.2851804
[18 empty] | 2893.41 | 4201.81 | 0 | 51312.67 | 0.004589083 | -0.00110737 | 0.002374344 | 9321564.2 | 0.3589767 | 2304.98 | 6199.44 | 0 | 48136.9 | 0.00435827 | -0.0009475837 | 0.002463102 | 10804536.2 | 0.2855134
[18 empty] | 2894.41 | 4199.98 | 0 | 51344.95 | 0.004608498 | -0.001113961 | 0.002380577 | 9303332.2 | 0.359605 | 2305.98 | 6200.36 | 0 | 48201.39 | 0.004367698 | -0.000948526 | 0.002470646 | 10838095.5 | 0.2861817
[18 empty] | 2895.41 | 4199.98 | 0 | 51377.17 | 0.004605472 | -0.001113018 | 0.002379436 | 9312148.4 | 0.3589301 | 2306.98 | 6199.44 | 0 | 48233.67 | 0.004367771 | -0.000948526 | 0.002470719 | 10859395.8 | 0.2869511
[18 empty] | 2896.41 | 4201.81 | 0 | 51425.55 | 0.004608275 | -0.001113018 | 0.002382239 | 9308101.5 | 0.3578191 | 2307.98 | 6200.36 | 0 | 48330.38 | 0.00437583 | -0.0009522873 | 0.002471256 | 10771184.5 | 0.2857717
[18 empty] | 2897.41 | 4199.98 | 0 | 51473.88 | 0.004619084 | -0.0011149 | 0.002389283 | 9268421.0 | 0.3586042 | 2308.98 | 6199.44 | 0 | 48362.6 | 0.00439382 | -0.0009551089 | 0.002483602 | 10774611.6 | 0.2870387
[18 empty] | 2898.4 | 4199.98 | 0 | 51522.27 | 0.004623097 | -0.001118667 | 0.002385763 | 9291797.1 | 0.3582422 | 2309.98 | 6200.36 | 0 | 48427.1 | 0.00438389 | -0.0009532269 | 0.002477436 | 10787680.7 | 0.2874954
[18 empty] | 2899.4 | 4200.9 | 0 | 51570.65 | 0.00461342 | -0.001116785 | 0.00237985 | 9281012.8 | 0.3604197 | 2310.98 | 6199.44 | 0 | 48475.48 | 0.004382301 | -0.0009541666 | 0.002473968 | 10746304.4 | 0.2878506
[18 empty] | 2900.4 | 4199.98 | 0 | 51602.87 | 0.004624432 | -0.001120551 | 0.002383329 | 9283690.3 | 0.3610152 | 2311.98 | 6198.52 | 0 | 48507.7 | 0.004396379 | -0.0009551089 | 0.002486162 | 10782239.0 | 0.2898937
[18 empty] | 2901.4 | 4199.98 | 0 | 51635.09 | 0.004632693 | -0.001122433 | 0.002387826 | 9408951.1 | 0.3679234 | 2312.98 | 6201.28 | 0 | 48556.09 | 0.004398768 | -0.0009579279 | 0.002482912 | 10854221.5 | 0.2897093
[18 empty] | 2902.4 | 4201.81 | 0 | 51683.48 | 0.004639292 | -0.001124318 | 0.002390656 | 9392870.4 | 0.3683203 | 2313.98 | 6200.36 | 0 | 48636.69 | 0.004405739 | -0.0009588702 | 0.002487998 | 10865340.8 | 0.2901755
[18 empty] | 2903.4 | 4200.9 | 0 | 51715.69 | 0.004642514 | -0.001125258 | 0.002391999 | 9352018.4 | 0.3674928 | 2314.98 | 6201.28 | 0 | 48652.8 | 0.00441944 | -0.0009607495 | 0.002497941 | 10840848.8 | 0.2902275
[18 empty] | 2904.4 | 4200.9 | 0 | 51747.97 | 0.004644825 | -0.001128082 | 0.002388661 | 9347526.7 | 0.3680793 | 2315.98 | 6200.36 | 0 | 48733.4 | 0.004419433 | -0.0009626314 | 0.00249417 | 10917727.8 | 0.2912916
[18 empty] | 2905.4 | 4200.9 | 0 | 51812.47 | 0.004646182 | -0.001128082 | 0.002390018 | 9337980.4 | 0.3708859 | 2316.98 | 6199.44 | 0 | 48765.62 | 0.00441765 | -0.0009645134 | 0.002488623 | 10888306.8 | 0.2920763
[18 empty] | 2906.4 | 4199.98 | 0 | 51844.68 | 0.00465136 | -0.001130906 | 0.002389547 | 9335353.9 | 0.3704222 | 2317.98 | 6200.36 | 0 | 48814.01 | 0.004423321 | -0.0009654504 | 0.00249242 | 10928190.5 | 0.2927284
[18 empty] | 2907.4 | 4199.98 | 0 | 51893.07 | 0.004652737 | -0.001134673 | 0.002383392 | 9374752.9 | 0.3701453 | 2318.98 | 6199.44 | 0 | 48846.23 | 0.004428598 | -0.0009645134 | 0.002499572 | 11012863.0 | 0.295678
[18 empty] | 2908.4 | 4200.9 | 0 | 51957.51 | 0.004665033 | -0.001131848 | 0.002401336 | 9363436.4 | 0.3703382 | 2319.98 | 6200.36 | 0 | 48894.61 | 0.00442996 | -0.0009673323 | 0.002495295 | 10991745.7 | 0.29673
[18 empty] | 2909.4 | 4198.14 | 0 | 51957.51 | 0.00466084 | -0.001138439 | 0.002383961 | 9287097.5 | 0.3697168 | 2320.98 | 6199.44 | 0 | 48942.94 | 0.004442094 | -0.000968272 | 0.00250555 | 11028321.5 | 0.2969583
[18 empty] | 2910.4 | 4199.98 | 0 | 52022 | 0.004674577 | -0.001137497 | 0.002399583 | 9312385.3 | 0.3727543 | 2321.98 | 6198.52 | 0 | 48991.32 | 0.004446323 | -0.0009710936 | 0.002504135 | 11086571.1 | 0.2979335
[18 empty] | 2911.4 | 4200.9 | 0 | 52054.28 | 0.004655076 | -0.001137497 | 0.002380083 | 9319384.2 | 0.3733937 | 2322.98 | 6201.28 | 0 | 49071.93 | 0.004440597 | -0.0009710936 | 0.00249841 | 11020904.1 | 0.2985049
[18 empty] | 2912.4 | 4199.98 | 0 | 52102.61 | 0.004689718 | -0.001142206 | 0.002405307 | 9320511.0 | 0.3722054 | 2323.98 | 6198.52 | 0 | 49120.31 | 0.004451588 | -0.0009729755 | 0.002505637 | 11056657.7 | 0.2963289
[18 empty] | 2913.4 | 4199.98 | 0 | 52134.88 | 0.004686808 | -0.001143145 | 0.002400517 | 9379438.3 | 0.3740412 | 2324.98 | 6199.44 | 0 | 49168.64 | 0.004448657 | -0.0009739152 | 0.002500826 | 11131058.8 | 0.2967944
[18 empty] | 2914.4 | 4200.9 | 0 | 52183.21 | 0.004689413 | -0.00114503 | 0.002399352 | 9402437.2 | 0.3742992 | 2325.98 | 6200.36 | 0 | 49200.92 | 0.004452708 | -0.0009739152 | 0.002504877 | 11067688.5 | 0.2967151
[18 empty] | 2915.4 | 4198.14 | 0 | 52215.49 | 0.004695005 | -0.001147854 | 0.002399296 | 9434688.6 | 0.3729648 | 2326.98 | 6199.44 | 0 | 49217.03 | 0.004469277 | -0.0009776765 | 0.002513924 | 11021638.9 | 0.296719
[18 empty] | 2916.4 | 4199.98 | 0 | 52279.98 | 0.004691853 | -0.001148794 | 0.002394265 | 9449171.7 | 0.3726318 | 2327.98 | 6198.52 | 0 | 49297.63 | 0.004476048 | -0.0009833197 | 0.002509409 | 11068899.5 | 0.2988227
[18 empty] | 2917.4 | 4199.98 | 0 | 52296.09 | 0.004696025 | -0.00114597 | 0.002404086 | 9438599.6 | 0.3720958 | 2328.98 | 6200.36 | 0 | 49378.24 | 0.00446487 | -0.0009776765 | 0.002509517 | 10986192.5 | 0.2966308
[18 empty] | 2918.4 | 4201.81 | 0 | 52376.69 | 0.004711183 | -0.001151621 | 0.002407941 | 9373250.9 | 0.3716152 | 2329.98 | 6201.28 | 0 | 49394.34 | 0.004468843 | -0.0009786188 | 0.002511606 | 11037701.7 | 0.2975123
[18 empty] | 2919.4 | 4199.98 | 0 | 52408.91 | 0.004712582 | -0.001153503 | 0.002405577 | 9419839.0 | 0.3739107 | 2330.98 | 6199.44 | 0 | 49426.56 | 0.004475662 | -0.0009786188 | 0.002518425 | 11075517.7 | 0.2967387
[18 empty] | 2920.4 | 4199.06 | 0 | 52457.3 | 0.004722048 | -0.001151621 | 0.002418807 | 9381239.1 | 0.374293 | 2331.98 | 6199.44 | 0 | 49507.17 | 0.004479848 | -0.0009814404 | 0.002516967 | 11032076.3 | 0.2971021
[18 empty] | 2921.4 | 4200.9 | 0 | 52489.52 | 0.004724856 | -0.001156327 | 0.002412202 | 9314380.4 | 0.3738009 | 2332.98 | 6199.44 | 0 | 49523.33 | 0.004501737 | -0.0009870809 | 0.002527576 | 11009910.7 | 0.2966742
[18 empty] | 2922.4 | 4199.98 | 0 | 52521.73 | 0.004732902 | -0.001159151 | 0.002414599 | 9347255.0 | 0.3769136 | 2333.97 | 6198.52 | 0 | 49603.94 | 0.004500305 | -0.0009889629 | 0.002522379 | 11042083.6 | 0.29689
[18 empty] | 2923.4 | 4200.9 | 0 | 52570.12 | 0.004720358 | -0.001156327 | 0.002407703 | 9301891.0 | 0.3764907 | 2334.97 | 6200.36 | 0 | 49620.05 | 0.004490571 | -0.0009870809 | 0.002516409 | 11030312.1 | 0.2962093
[18 empty] | 2924.4 | 4199.98 | 0 | 52602.4 | 0.004732795 | -0.001162918 | 0.002406959 | 9232902.3 | 0.3774709 | 2335.97 | 6200.36 | 0 | 49700.65 | 0.004498652 | -0.0009870809 | 0.00252449 | 11076960.5 | 0.2964994
[18 empty] | 2925.4 | 4198.14 | 0 | 52666.83 | 0.004739472 | -0.00116386 | 0.002411751 | 9221953.0 | 0.3790457 | 2336.97 | 6199.44 | 0 | 49749.04 | 0.004501356 | -0.0009908448 | 0.002519666 | 11194003.2 | 0.29959
[18 empty] | 2926.4 | 4199.98 | 0 | 52682.94 | 0.00474376 | -0.001166684 | 0.002410391 | 9184033.5 | 0.3814029 | 2337.97 | 6198.52 | 0 | 49829.64 | 0.004510862 | -0.0009908448 | 0.002529172 | 11172932.7 | 0.2977902
[18 empty] | 2927.4 | 4200.9 | 0 | 52747.44 | 0.004751762 | -0.001165745 | 0.002420273 | 9166370.9 | 0.3849882 | 2338.97 | 6200.36 | 0 | 49877.97 | 0.004525963 | -0.0009946061 | 0.002536751 | 11098119.4 | 0.2965457
[18 empty] | 2928.4 | 4200.9 | 0 | 52779.71 | 0.004755913 | -0.001168566 | 0.00241878 | 9160574.4 | 0.3866265 | 2339.97 | 6199.44 | 0 | 49942.46 | 0.004527402 | -0.0009983674 | 0.002530668 | 11126366.2 | 0.2974391
[18 empty] | 2929.39 | 4199.06 | 0 | 52811.93 | 0.004757097 | -0.001171391 | 0.002414315 | 9097466.8 | 0.3874108 | 2340.97 | 6199.44 | 0 | 49958.57 | 0.004518895 | -0.0009936664 | 0.002531562 | 11130874.7 | 0.2966896
[18 empty] | 2930.39 | 4199.06 | 0 | 52876.43 | 0.004761204 | -0.00117516 | 0.002410885 | 9054934.6 | 0.3904103 | 2341.97 | 6201.28 | 0 | 50023.07 | 0.004524346 | -0.0009974277 | 0.00252949 | 11140441.2 | 0.2956101
[18 empty] | 2931.39 | 4199.98 | 0 | 52908.65 | 0.00476804 | -0.001172336 | 0.002423369 | 9044527.7 | 0.3940779 | 2342.97 | 6200.36 | 0 | 50071.45 | 0.004533696 | -0.0009974277 | 0.00253884 | 11135468.0 | 0.2963672
[18 empty] | 2932.39 | 4199.06 | 0 | 52940.92 | 0.004769439 | -0.001172336 | 0.002424768 | 9015680.1 | 0.3974674 | 2343.97 | 6202.2 | 0 | 50135.89 | 0.004535052 | -0.001001189 | 0.002532674 | 11096622.3 | 0.296144
[18 empty] | 2933.39 | 4199.98 | 0 | 52973.14 | 0.004780236 | -0.001177984 | 0.002424268 | 8991996.3 | 0.4011681 | 2344.97 | 6199.44 | 0 | 50200.38 | 0.00455575 | -0.00100495 | 0.00254585 | 11079658.8 | 0.2953096
[18 empty] | 2934.39 | 4199.06 | 0 | 53005.42 | 0.004785928 | -0.001178924 | 0.00242808 | 8982452.2 | 0.4038142 | 2345.97 | 6198.52 | 0 | 50280.99 | 0.004554218 | -0.001004011 | 0.002546197 | 11099117.7 | 0.2953278
[18 empty] | 2935.39 | 4201.81 | 0 | 53069.85 | 0.004776014 | -0.001180808 | 0.002414397 | 8943129.3 | 0.4078697 | 2346.97 | 6198.52 | 0 | 50329.37 | 0.004556806 | -0.001004011 | 0.002548785 | 11075244.7 | 0.2947034
[18 empty] | 2936.39 | 4199.98 | 0 | 53279.45 | 0.004803382 | -0.001187399 | 0.002428583 | 8902749.6 | 0.4094426 | 2347.97 | 6200.36 | 0 | 50361.59 | 0.004567719 | -0.001007772 | 0.002552175 | 11017609.5 | 0.2943192
[18 empty] | 2937.39 | 4199.98 | 0 | 53424.55 | 0.004822449 | -0.001191166 | 0.002440117 | 8953117.8 | 0.4145122 | 2348.97 | 6199.44 | 0 | 50458.31 | 0.004569016 | -0.001005893 | 0.002557231 | 11076193.9 | 0.2957303
[18 empty] | 2938.39 | 4200.9 | 0 | 53553.48 | 0.004823405 | -0.001197757 | 0.002427892 | 8893037.5 | 0.4163367 | 2349.97 | 6201.28 | 0 | 50522.8 | 0.004566179 | -0.001009654 | 0.002546872 | 11035593.1 | 0.2958961
[18 empty] | 2939.39 | 4198.14 | 0 | 53666.36 | 0.004842614 | -0.001200581 | 0.002441452 | 8857548.4 | 0.4191621 | 2350.97 | 6199.44 | 0 | 50587.3 | 0.004596391 | -0.001014357 | 0.002567676 | 11019889.5 | 0.2959125
[18 empty] | 2940.39 | 4199.06 | 0 | 53763.07 | 0.004853226 | -0.001204347 | 0.002444531 | 8843091.5 | 0.4203639 | 2351.97 | 6201.28 | 0 | 50635.68 | 0.004592134 | -0.001013415 | 0.002565304 | 11088897.4 | 0.296989
[18 empty] | 2941.39 | 4199.98 | 0 | 53892.06 | 0.0048628 | -0.001209056 | 0.002444688 | 8820659.3 | 0.4218729 | 2352.97 | 6200.36 | 0 | 50700.12 | 0.004593375 | -0.001016237 | 0.002560901 | 11014426.6 | 0.2962479
[18 empty] | 2942.39 | 4201.81 | 0 | 53972.61 | 0.004876301 | -0.001214707 | 0.002446886 | 8832070.8 | 0.4246026 | 2353.97 | 6199.44 | 0 | 50732.4 | 0.004597542 | -0.001015297 | 0.002566948 | 10951960.8 | 0.2981119
[18 empty] | 2943.39 | 4200.9 | 0 | 54037.1 | 0.004899982 | -0.001220359 | 0.002459265 | 8836087.1 | 0.4257222 | 2354.97 | 6199.44 | 0 | 50829.11 | 0.004597215 | -0.001018119 | 0.002560977 | 11027158.3 | 0.2988987
[18 empty] | 2944.39 | 4199.98 | 0 | 54133.87 | 0.004892479 | -0.001224122 | 0.002444234 | 8817776.2 | 0.4265632 | 2355.97 | 6200.36 | 0 | 50861.33 | 0.004604133 | -0.001015297 | 0.002573539 | 10991642.6 | 0.2975589
[18 empty] | 2945.39 | 4200.9 | 0 | 54198.31 | 0.004905089 | -0.001226007 | 0.002453075 | 8805566.7 | 0.428122 | 2356.97 | 6201.28 | 0 | 50909.71 | 0.004619234 | -0.001023762 | 0.00257171 | 10941799.0 | 0.2958525
[18 empty] | 2946.39 | 4199.06 | 0 | 54214.48 | 0.004917349 | -0.001228831 | 0.002459686 | 8776167.6 | 0.4271097 | 2357.97 | 6199.44 | 0 | 51006.43 | 0.004627294 | -0.001024701 | 0.002577891 | 10985726.8 | 0.2956836
[18 empty] | 2947.39 | 4200.9 | 0 | 54246.7 | 0.004900915 | -0.001231656 | 0.002437604 | 8745953.2 | 0.4276533 | 2358.97 | 6198.52 | 0 | 51070.92 | 0.00462454 | -0.001023762 | 0.002577016 | 10929127.7 | 0.2960754
[18 empty] | 2948.39 | 4199.98 | 0 | 54262.81 | 0.004917285 | -0.001231656 | 0.002453974 | 8693380.5 | 0.4279501 | 2359.97 | 6198.52 | 0 | 51087.03 | 0.004620126 | -0.001022822 | 0.002574482 | 10876065.3 | 0.296369
[18 empty] | 2949.39 | 4199.98 | 0 | 54214.48 | 0.004919935 | -0.001234482 | 0.00245097 | 8719378.2 | 0.429892 | 2360.97 | 6199.44 | 0 | 51119.25 | 0.004625702 | -0.001025644 | 0.002574415 | 10912046.2 | 0.2970858
[18 empty] | 2950.39 | 4199.98 | 0 | 54246.7 | 0.004921317 | -0.001235425 | 0.002450468 | 8701731.8 | 0.4328406 | 2361.97 | 6199.44 | 0 | 51199.91 | 0.004625513 | -0.001030347 | 0.002564818 | 10893785.4 | 0.2952664
[18 empty] | 2951.39 | 4199.98 | 0 | 54278.91 | 0.004926711 | -0.001240134 | 0.002446444 | 8685223.7 | 0.4350218 | 2362.97 | 6199.44 | 0 | 51264.35 | 0.004646111 | -0.001029405 | 0.002587301 | 10865864.1 | 0.2957355
[18 empty] | 2952.39 | 4199.98 | 0 | 54295.02 | 0.004919712 | -0.001242958 | 0.002433796 | 8650583.5 | 0.4383124 | 2363.97 | 6199.44 | 0 | 51312.73 | 0.004661295 | -0.001033169 | 0.002594957 | 10899343.9 | 0.2966151
[18 empty] | 2953.39 | 4199.06 | 0 | 54327.3 | 0.004918244 | -0.001238249 | 0.002441746 | 8606452.1 | 0.438896 | 2364.97 | 6201.28 | 0 | 51377.23 | 0.004649956 | -0.001035051 | 0.002579855 | 10860929.5 | 0.2964625
[18 empty] | 2954.39 | 4200.9 | 0 | 54327.3 | 0.00493616 | -0.001242958 | 0.002450244 | 8549845.6 | 0.4404114 | 2365.96 | 6200.36 | 0 | 51441.72 | 0.004648429 | -0.001033169 | 0.002582091 | 10869004.7 | 0.2984335
[18 empty] | 2955.39 | 4200.9 | 0 | 54327.3 | 0.004931967 | -0.001246724 | 0.002438518 | 8497648.8 | 0.4444426 | 2366.96 | 6201.28 | 0 | 51506.16 | 0.004659399 | -0.001034109 | 0.002591181 | 10906871.8 | 0.2997223
[18 empty] | 2956.39 | 4199.98 | 0 | 54359.52 | 0.004930482 | -0.001249551 | 0.00243138 | 8460931.9 | 0.4515892 | 2367.96 | 6199.44 | 0 | 51506.16 | 0.00466636 | -0.001037873 | 0.002590615 | 10901393.4 | 0.3017149
[18 empty] | 2957.39 | 4199.06 | 0 | 54391.8 | 0.004938942 | -0.001251436 | 0.00243607 | 8385075.4 | 0.4540749 | 2368.96 | 6200.36 | 0 | 51570.65 | 0.004677346 | -0.001039752 | 0.002597842 | 10865149.7 | 0.3005022
[18 empty] | 2958.39 | 4199.98 | 0 | 54391.8 | 0.00494161 | -0.001250491 | 0.002440629 | 8307471.2 | 0.4566684 | 2369.96 | 6198.52 | 0 | 51635.15 | 0.004677144 | -0.001040691 | 0.002595761 | 10911137.3 | 0.3013329
[18 empty] | 2959.39 | 4199.98 | 0 | 54391.8 | 0.004931683 | -0.001252376 | 0.002426932 | 8120429.1 | 0.4611498 | 2370.96 | 6201.28 | 0 | 51699.64 | 0.004678385 | -0.001040691 | 0.002597002 | 10898319.4 | 0.300845
[18 empty] | 2960.38 | 4199.06 | 0 | 54407.9 | 0.004948534 | -0.001254258 | 0.002440019 | 7831383.2 | 0.464586 | 2371.96 | 6199.44 | 0 | 51715.75 | 0.004681032 | -0.001042573 | 0.002595885 | 10921132.3 | 0.3018258
[18 empty] | 2961.38 | 4199.98 | 0 | 54456.29 | 0.004948287 | -0.001253318 | 0.002441651 | 7666113.3 | 0.487558 | 2372.96 | 6198.52 | 0 | 51780.25 | 0.004693542 | -0.001045395 | 0.002602752 | 10896738.9 | 0.2994693
[18 empty] | 2962.38 | 4200.9 | 0 | 54472.4 | 0.004944156 | -0.001253318 | 0.00243752 | 7429123.6 | 0.5023035 | 2373.96 | 6198.52 | 0 | 51844.68 | 0.004687723 | -0.001046335 | 0.002595053 | 10843639.4 | 0.3004261
[18 empty] | 2963.38 | 4199.06 | 0 | 54488.51 | 0.004953664 | -0.001258027 | 0.002437611 | 7105255.1 | 0.5064626 | 2374.96 | 6200.36 | 0 | 51893.07 | 0.00470579 | -0.001050099 | 0.002605593 | 10801680.5 | 0.3003316
[18 empty] | 2964.13 | 4200.9 | 0 | 54553 | 0.004957772 | -0.001260851 | 0.00243607 | 7006156.3 | 0.5383614 | 2375.96 | 6200.36 | 0 | 51941.46 | 0.004712571 | -0.001050099 | 0.002612374 | 10865211.1 | 0.3016121
[27 empty] | 2376.96 | 6199.44 | 0 | 52005.95 | 0.004699807 | -0.001050099 | 0.00259961 | 10828536.9 | 0.3011607
[27 empty] | 2377.96 | 6198.52 | 0 | 51989.78 | 0.004713668 | -0.001051038 | 0.002611591 | 10822494.3 | 0.2998662
[27 empty] | 2378.96 | 6198.52 | 0 | 52054.28 | 0.004717659 | -0.001054802 | 0.002608055 | 10843545.7 | 0.300358
[27 empty] | 2379.96 | 6199.44 | 0 | 52118.77 | 0.004711955 | -0.00105292 | 0.002606115 | 10803387.3 | 0.2990879
[27 empty] | 2380.96 | 6202.2 | 0 | 52199.38 | 0.004739577 | -0.001056684 | 0.002626209 | 10749246.2 | 0.298947
[27 empty] | 2381.96 | 6199.44 | 0 | 52231.6 | 0.004742203 | -0.001058563 | 0.002625076 | 10772958.7 | 0.2976697
[27 empty] | 2382.96 | 6201.28 | 0 | 52263.87 | 0.00472968 | -0.001056684 | 0.002616311 | 10750718.4 | 0.2987725
[27 empty] | 2383.96 | 6199.44 | 0 | 52312.2 | 0.004735135 | -0.001060445 | 0.002614244 | 10719974.0 | 0.2989368
[27 empty] | 2384.96 | 6199.44 | 0 | 52328.37 | 0.004743417 | -0.001060445 | 0.002622526 | 10741809.7 | 0.2981129
[27 empty] | 2385.96 | 6199.44 | 0 | 52425.08 | 0.004744433 | -0.001060445 | 0.002623542 | 10744374.5 | 0.2991276
[27 empty] | 2386.96 | 6199.44 | 0 | 52489.57 | 0.004760921 | -0.001062327 | 0.002636266 | 10680584.8 | 0.2984164
[27 empty] | 2387.96 | 6199.44 | 0 | 52521.79 | 0.004767839 | -0.001066089 | 0.002635662 | 10765970.6 | 0.3016143
[27 empty] | 2388.96 | 6200.36 | 0 | 52602.4 | 0.004760772 | -0.001067971 | 0.002624831 | 10773877.1 | 0.3013203
[27 empty] | 2389.96 | 6201.28 | 0 | 52618.51 | 0.00476617 | -0.001067971 | 0.002630229 | 10738338.3 | 0.3009376
[27 empty] | 2390.96 | 6201.28 | 0 | 52699.11 | 0.004767505 | -0.001069853 | 0.0026278 | 10751549.7 | 0.302663
[27 empty] | 2391.96 | 6201.28 | 0 | 52763.61 | 0.004778276 | -0.001073614 | 0.002631048 | 10728549.4 | 0.3034344
[27 empty] | 2392.96 | 6201.28 | 0 | 52876.43 | 0.004797485 | -0.001078317 | 0.00264085 | 10703567.5 | 0.3029904
[27 empty] | 2393.96 | 6199.44 | 0 | 52924.81 | 0.00480284 | -0.001076435 | 0.00264997 | 10686565.2 | 0.303939
[27 empty] | 2394.96 | 6198.52 | 0 | 52989.31 | 0.004798562 | -0.001075496 | 0.00264757 | 10674137.5 | 0.3047768
[27 empty] | 2395.96 | 6199.44 | 0 | 53102.13 | 0.004805174 | -0.001077378 | 0.002650419 | 10691206.9 | 0.3057642
[27 empty] | 2396.95 | 6200.36 | 0 | 53134.41 | 0.004809325 | -0.001082081 | 0.002645162 | 10719412.1 | 0.3065446
[27 empty] | 2397.95 | 6198.52 | 0 | 53231.12 | 0.004828539 | -0.001082081 | 0.002664376 | 10728597.9 | 0.3086786
[27 empty] | 2398.95 | 6199.44 | 0 | 53279.45 | 0.004831143 | -0.001088667 | 0.00265381 | 10694351.7 | 0.3092966
[27 empty] | 2399.95 | 6198.52 | 0 | 53360.05 | 0.004843351 | -0.001092428 | 0.002658495 | 10682016.9 | 0.3098367
[27 empty] | 2400.95 | 6200.36 | 0 | 53424.55 | 0.004839155 | -0.001089606 | 0.002659942 | 10685455.4 | 0.3104538
[27 empty] | 2401.95 | 6199.44 | 0 | 53472.93 | 0.004840334 | -0.001090549 | 0.002659237 | 10675433.0 | 0.310368
[27 empty] | 2402.95 | 6200.36 | 0 | 53569.65 | 0.004849819 | -0.001091488 | 0.002666842 | 10745097.1 | 0.3126386
[27 empty] | 2403.95 | 6199.44 | 0 | 53601.86 | 0.004851019 | -0.00109337 | 0.002664279 | 10665392.1 | 0.3119425
[27 empty] | 2404.95 | 6199.44 | 0 | 53682.47 | 0.004869028 | -0.001097132 | 0.002674765 | 10611580.5 | 0.3125601
[27 empty] | 2405.95 | 6200.36 | 0 | 53714.74 | 0.004882708 | -0.001100895 | 0.002680917 | 10640343.6 | 0.3137053
[27 empty] | 2406.95 | 6202.2 | 0 | 53795.35 | 0.004872773 | -0.001099956 | 0.002672862 | 10629336.3 | 0.3141801
[27 empty] | 2407.95 | 6201.28 | 0 | 53843.68 | 0.004876902 | -0.001102777 | 0.002671348 | 10613987.0 | 0.314437
[27 empty] | 2408.95 | 6199.44 | 0 | 53875.95 | 0.004882379 | -0.001103717 | 0.002674945 | 10640256.2 | 0.3151874
[27 empty] | 2409.95 | 6199.44 | 0 | 53988.77 | 0.004889008 | -0.001103717 | 0.002681574 | 10589837.5 | 0.3147359
[27 empty] | 2410.95 | 6197.6 | 0 | 54021.05 | 0.004901446 | -0.001111245 | 0.002678956 | 10538047.6 | 0.3144495
[27 empty] | 2411.95 | 6199.44 | 0 | 54037.16 | 0.004913921 | -0.001110303 | 0.002693316 | 10539401.3 | 0.3150058
[27 empty] | 2412.95 | 6199.44 | 0 | 54101.66 | 0.00489703 | -0.00110936 | 0.002678309 | 10556246.9 | 0.3144077
[27 empty] | 2413.95 | 6198.52 | 0 | 54149.98 | 0.004903943 | -0.001110303 | 0.002683338 | 10501702.9 | 0.3139597
[27 empty] | 2414.95 | 6199.44 | 0 | 54230.59 | 0.004911925 | -0.001113127 | 0.002685671 | 10513368.1 | 0.3147997
[27 empty] | 2415.95 | 6200.36 | 0 | 54278.97 | 0.004920148 | -0.001115948 | 0.002688251 | 10507864.5 | 0.3155288
[27 empty] | 2416.95 | 6201.28 | 0 | 54359.58 | 0.004942167 | -0.001121592 | 0.002698984 | 10532597.6 | 0.3179451
[27 empty] | 2417.95 | 6200.36 | 0 | 54375.69 | 0.004940704 | -0.001120652 | 0.0026994 | 10540946.7 | 0.3192607
[27 empty] | 2418.95 | 6199.44 | 0 | 54424.07 | 0.004937689 | -0.001121592 | 0.002694506 | 10526603.4 | 0.3196886
[27 empty] | 2419.95 | 6198.52 | 0 | 54472.4 | 0.004936399 | -0.001122534 | 0.002691331 | 10527825.2 | 0.31991
[27 empty] | 2420.95 | 6200.36 | 0 | 54504.68 | 0.004937583 | -0.001122534 | 0.002692515 | 10562022.4 | 0.3202157
[27 empty] | 2421.95 | 6200.36 | 0 | 54585.28 | 0.004947288 | -0.001125356 | 0.002696577 | 10603759.7 | 0.319184
[27 empty] | 2422.95 | 6201.28 | 0 | 54665.88 | 0.004958252 | -0.001131001 | 0.00269625 | 10636850.6 | 0.3207258
[27 empty] | 2423.95 | 6201.28 | 0 | 54681.99 | 0.004963551 | -0.001130059 | 0.002703433 | 10595882.4 | 0.317587
[27 empty] | 2424.95 | 6199.44 | 0 | 54714.21 | 0.004973254 | -0.001130059 | 0.002713136 | 10622336.1 | 0.3200065
[27 empty] | 2425.95 | 6199.44 | 0 | 54762.6 | 0.004960577 | -0.001128177 | 0.002704223 | 10614508.4 | 0.3220571
[27 empty] | 2426.95 | 6199.44 | 0 | 54843.2 | 0.004968973 | -0.001131001 | 0.00270697 | 10664748.0 | 0.3230634
[27 empty] | 2427.94 | 6198.52 | 0 | 54843.2 | 0.004968774 | -0.001132881 | 0.002703013 | 10682815.7 | 0.322478
[27 empty] | 2428.94 | 6200.36 | 0 | 54907.7 | 0.004993666 | -0.001136647 | 0.002720371 | 10685789.2 | 0.3232094
[27 empty] | 2429.94 | 6200.36 | 0 | 54956.02 | 0.004994944 | -0.001137587 | 0.00271977 | 10689678.5 | 0.3233179
[27 empty] | 2430.94 | 6200.36 | 0 | 55020.52 | 0.004994743 | -0.001138527 | 0.002717689 | 10722861.7 | 0.3218387
[27 empty] | 2431.94 | 6198.52 | 0 | 55020.52 | 0.004982163 | -0.001138527 | 0.00270511 | 10685632.5 | 0.3207694
[27 empty] | 2432.94 | 6200.36 | 0 | 55101.12 | 0.004990443 | -0.001139466 | 0.00271151 | 10736821.8 | 0.3214964
[27 empty] | 2433.94 | 6200.36 | 0 | 55165.62 | 0.005002755 | -0.001142291 | 0.002718174 | 10741080.5 | 0.3212869
[27 empty] | 2434.94 | 6200.36 | 0 | 55197.84 | 0.005022153 | -0.00114323 | 0.002735693 | 10674129.7 | 0.3204791
[27 empty] | 2435.94 | 6200.36 | 0 | 55230.11 | 0.005019061 | -0.001145112 | 0.002728837 | 10695615.5 | 0.3192771
[27 empty] | 2436.94 | 6198.52 | 0 | 55278.44 | 0.005020505 | -0.001147936 | 0.002724632 | 10746940.6 | 0.3224186
[27 empty] | 2437.94 | 6200.36 | 0 | 55326.83 | 0.005007862 | -0.001145112 | 0.002717637 | 10724235.7 | 0.322581
[27 empty] | 2438.94 | 6198.52 | 0 | 55359.04 | 0.005024409 | -0.001148876 | 0.002726657 | 10814568.6 | 0.3248128
[27 empty] | 2439.94 | 6200.36 | 0 | 55439.65 | 0.005032606 | -0.001149818 | 0.002732969 | 10816832.6 | 0.3256
[27 empty] | 2440.94 | 6199.44 | 0 | 55488.03 | 0.005036536 | -0.00115264 | 0.002731256 | 10820614.4 | 0.3258028
[27 empty] | 2441.94 | 6200.36 | 0 | 55504.14 | 0.005039183 | -0.001155462 | 0.00272826 | 10796118.8 | 0.3266314
[27 empty] | 2442.94 | 6201.28 | 0 | 55568.64 | 0.005043391 | -0.001153582 | 0.002736226 | 10748742.4 | 0.3269007
[27 empty] | 2443.94 | 6198.52 | 0 | 55633.13 | 0.005044532 | -0.001153582 | 0.002737367 | 10741335.1 | 0.3267265
[27 empty] | 2444.94 | 6198.52 | 0 | 55665.35 | 0.005041721 | -0.001156404 | 0.002728914 | 10750452.9 | 0.3263899
[27 empty] | 2445.94 | 6200.36 | 0 | 55713.74 | 0.005051187 | -0.001159228 | 0.002732731 | 10776659.7 | 0.3264611
[27 empty] | 2446.94 | 6201.28 | 0 | 55762.06 | 0.005059526 | -0.001159228 | 0.00274107 | 10782768.1 | 0.3271701
[27 empty] | 2447.94 | 6198.52 | 0 | 55794.34 | 0.005063561 | -0.00116205 | 0.002739461 | 10725216.9 | 0.3244316
[27 empty] | 2448.94 | 6200.36 | 0 | 55858.78 | 0.005073005 | -0.00116205 | 0.002748906 | 10802384.7 | 0.3267812
[27 empty] | 2449.94 | 6199.44 | 0 | 55891.05 | 0.005063433 | -0.001164871 | 0.00273369 | 10882328.0 | 0.3285748
[27 empty] | 2450.94 | 6199.44 | 0 | 55955.55 | 0.005071651 | -0.001166753 | 0.002738144 | 10871948.6 | 0.327224
[27 empty] | 2451.94 | 6200.36 | 0 | 56019.99 | 0.005076886 | -0.001167696 | 0.002741495 | 10839180.5 | 0.3258663
[27 empty] | 2452.94 | 6201.28 | 0 | 56068.37 | 0.005091987 | -0.001168635 | 0.002754716 | 10848078.3 | 0.3266461
[27 empty] | 2453.94 | 6200.36 | 0 | 56100.65 | 0.005097463 | -0.001175223 | 0.002747016 | 10786176.4 | 0.3258851
[27 empty] | 2454.94 | 6201.28 | 0 | 56132.87 | 0.005102956 | -0.001174281 | 0.002754394 | 10768905.4 | 0.3252177
[27 empty] | 2455.94 | 6198.52 | 0 | 56197.36 | 0.005091717 | -0.001169578 | 0.002752561 | 10754420.2 | 0.3266466
[27 empty] | 2456.94 | 6198.52 | 0 | 56213.47 | 0.005095888 | -0.001172399 | 0.00275109 | 10753911.7 | 0.3267933
[27 empty] | 2457.94 | 6200.36 | 0 | 56277.96 | 0.005102565 | -0.001176163 | 0.002750239 | 10689816.7 | 0.3263065
[27 empty] | 2458.93 | 6202.2 | 0 | 56326.29 | 0.005116423 | -0.001177103 | 0.002762218 | 10681129.6 | 0.3259977
[27 empty] | 2459.93 | 6199.44 | 0 | 56358.57 | 0.005128877 | -0.001180867 | 0.002767144 | 10649970.9 | 0.3263588
[27 empty] | 2460.93 | 6199.44 | 0 | 56390.79 | 0.005121757 | -0.001179927 | 0.002761904 | 10591453.4 | 0.3263601
[27 empty] | 2461.93 | 6200.36 | 0 | 56455.28 | 0.005110518 | -0.001181809 | 0.0027469 | 10580274.4 | 0.3273486
[27 empty] | 2462.93 | 6200.36 | 0 | 56519.78 | 0.005120161 | -0.001183691 | 0.00275278 | 10543615.0 | 0.3282119
[27 empty] | 2463.93 | 6198.52 | 0 | 56535.89 | 0.00512435 | -0.001184631 | 0.002755089 | 10554312.7 | 0.3294952
[27 empty] | 2464.93 | 6199.44 | 0 | 56568.1 | 0.005140782 | -0.001188394 | 0.002763993 | 10513417.2 | 0.3303646
[27 empty] | 2465.93 | 6201.28 | 0 | 56648.71 | 0.005147636 | -0.001189337 | 0.002768962 | 10488208.0 | 0.3307859
[27 empty] | 2466.93 | 6199.44 | 0 | 56664.88 | 0.005150382 | -0.001191219 | 0.002767945 | 10472817.9 | 0.3321802
[27 empty] | 2467.93 | 6198.52 | 0 | 56745.48 | 0.005148751 | -0.001191219 | 0.002766313 | 10432851.4 | 0.3324717
[27 empty] | 2468.93 | 6200.36 | 0 | 56874.41 | 0.005155442 | -0.001193101 | 0.002769241 | 10420670.8 | 0.3333864
[27 empty] | 2469.93 | 6199.44 | 0 | 57051.73 | 0.005175891 | -0.001197804 | 0.002780283 | 10386851.4 | 0.3341036
[27 empty] | 2470.93 | 6200.36 | 0 | 57229.1 | 0.005194799 | -0.00120345 | 0.002787899 | 10370808.0 | 0.3351054
[27 empty] | 2471.93 | 6200.36 | 0 | 57390.31 | 0.005214044 | -0.001210978 | 0.002792088 | 10346775.4 | 0.335871
[27 empty] | 2472.93 | 6199.44 | 0 | 57503.13 | 0.005231496 | -0.00121192 | 0.002807655 | 10339925.9 | 0.3363371
[27 empty] | 2473.93 | 6200.36 | 0 | 57632.12 | 0.005221613 | -0.001214742 | 0.002792129 | 10322270.2 | 0.3377457
[27 empty] | 2474.93 | 6200.36 | 0 | 57793.33 | 0.005232239 | -0.001219448 | 0.002793343 | 10298293.5 | 0.3374687
[27 empty] | 2475.93 | 6200.36 | 0 | 57890.05 | 0.005250143 | -0.001222272 | 0.002805598 | 10290469.6 | 0.3387464
[27 empty] | 2476.93 | 6199.44 | 0 | 57970.65 | 0.005272046 | -0.001227918 | 0.00281621 | 10255604.5 | 0.3389427
[27 empty] | 2477.93 | 6200.36 | 0 | 58083.47 | 0.00527609 | -0.001232624 | 0.002810841 | 10249186.6 | 0.3402706
[27 empty] | 2478.93 | 6200.36 | 0 | 58115.75 | 0.005291212 | -0.001233564 | 0.002824085 | 10230087.7 | 0.3399539
[27 empty] | 2479.93 | 6198.52 | 0 | 58164.08 | 0.005277226 | -0.001231682 | 0.002813862 | 10215454.0 | 0.3416346
[27 empty] | 2480.93 | 6199.44 | 0 | 58196.35 | 0.005281178 | -0.001237328 | 0.002806522 | 10180080.8 | 0.3418758
[27 empty] | 2481.93 | 6201.28 | 0 | 58260.79 | 0.005288054 | -0.001236388 | 0.002815277 | 10165547.7 | 0.3421789
[27 empty] | 2482.93 | 6198.52 | 0 | 58260.79 | 0.005310279 | -0.00123921 | 0.00283186 | 10123493.5 | 0.3423436
[27 empty] | 2483.93 | 6200.36 | 0 | 58325.28 | 0.005306084 | -0.00123921 | 0.002827664 | 10082074.2 | 0.3433724
[27 empty] | 2484.93 | 6198.52 | 0 | 58325.28 | 0.005307111 | -0.001242034 | 0.002823043 | 10058118.3 | 0.3439286
[27 empty] | 2485.93 | 6199.44 | 0 | 58325.28 | 0.005303233 | -0.001243916 | 0.002815401 | 10003174.9 | 0.3446114
[27 empty] | 2486.93 | 6199.44 | 0 | 58373.67 | 0.005298976 | -0.001243916 | 0.002811144 | 9966983.0 | 0.3449247
[27 empty] | 2487.93 | 6199.44 | 0 | 58405.89 | 0.005311214 | -0.001245798 | 0.002819618 | 9993188.1 | 0.3483242
[27 empty] | 2488.93 | 6199.44 | 0 | 58438.16 | 0.005316492 | -0.00124768 | 0.002821132 | 10021169.9 | 0.3520931
[27 empty] | 2489.93 | 6201.28 | 0 | 58454.27 | 0.00532068 | -0.001249562 | 0.002821556 | 10005909.9 | 0.3555971
[27 empty] | 2490.92 | 6202.2 | 0 | 58486.49 | 0.005319196 | -0.001249562 | 0.002820072 | 9964535.2 | 0.3584062
[27 empty] | 2491.92 | 6199.44 | 0 | 58470.38 | 0.005315123 | -0.001250504 | 0.002814115 | 9912727.1 | 0.361597
[27 empty] | 2492.92 | 6197.6 | 0 | 58518.77 | 0.005326213 | -0.001248622 | 0.002828969 | 9785756.6 | 0.3642101
[27 empty] | 2493.92 | 6198.52 | 0 | 58534.88 | 0.005320574 | -0.001252386 | 0.002815801 | 9714200.9 | 0.3682632
[27 empty] | 2494.92 | 6200.36 | 0 | 58567.1 | 0.00533558 | -0.00125709 | 0.0028214 | 9684579.6 | 0.3722072
[27 empty] | 2495.92 | 6200.36 | 0 | 58615.48 | 0.005341234 | -0.00125615 | 0.002828934 | 9625437.2 | 0.3722935
[27 empty] | 2496.92 | 6200.36 | 0 | 58647.7 | 0.005342434 | -0.00125615 | 0.002830134 | 9611923.1 | 0.3740664
[27 empty] | 2497.92 | 6199.44 | 0 | 58647.7 | 0.005332705 | -0.00125521 | 0.002822285 | 9596782.8 | 0.3764679
[27 empty] | 2498.92 | 6199.44 | 0 | 58679.98 | 0.005338281 | -0.001258974 | 0.002820333 | 9526217.6 | 0.3722616
[27 empty] | 2499.92 | 6199.44 | 0 | 58712.2 | 0.005339581 | -0.00125709 | 0.002825402 | 9566837.5 | 0.3724775
[27 empty] | 2500.92 | 6200.36 | 0 | 58760.58 | 0.00535334 | -0.001259914 | 0.002833512 | 9673658.5 | 0.3736316
[27 empty] | 2501.92 | 6198.52 | 0 | 58776.69 | 0.005361622 | -0.001259914 | 0.002841794 | 9768929.9 | 0.3701097
[27 empty] | 2502.92 | 6200.36 | 0 | 58792.8 | 0.005355965 | -0.001262738 | 0.002830489 | 9728834.5 | 0.3684451
[27 empty] | 2503.92 | 6199.44 | 0 | 58841.19 | 0.005351708 | -0.001260856 | 0.002829996 | 9814472.5 | 0.368025
[27 empty] | 2504.92 | 6200.36 | 0 | 58889.51 | 0.005350202 | -0.001261796 | 0.00282661 | 9834946.0 | 0.3648399
[27 empty] | 2505.92 | 6201.28 | 0 | 58937.9 | 0.005358442 | -0.001262738 | 0.002832965 | 9891052.3 | 0.3610375
[27 empty] | 2506.92 | 6199.44 | 0 | 58937.9 | 0.00537369 | -0.001269326 | 0.002835037 | 10004004.4 | 0.3643908
[27 empty] | 2507.92 | 6199.44 | 0 | 58986.28 | 0.005383354 | -0.001270266 | 0.002842822 | 10058815.4 | 0.3601804
[27 empty] | 2508.92 | 6198.52 | 0 | 59002.39 | 0.00538456 | -0.001271208 | 0.002842143 | 10028043.5 | 0.3556471
[27 empty] | 2509.92 | 6196.69 | 0 | 59066.89 | 0.005371895 | -0.001271208 | 0.002829478 | 10087600.2 | 0.3528344
[27 empty] | 2510.92 | 6198.52 | 0 | 59066.89 | 0.00536626 | -0.001271208 | 0.002823843 | 10103725.2 | 0.352176
[27 empty] | 2511.92 | 6200.36 | 0 | 59115.22 | 0.00537725 | -0.001271208 | 0.002834834 | 10054675.3 | 0.3523396
[27 empty] | 2512.92 | 6201.28 | 0 | 59163.6 | 0.005391208 | -0.001274972 | 0.002841263 | 10103518.2 | 0.3532974
[27 empty] | 2513.92 | 6202.2 | 0 | 59195.82 | 0.005389624 | -0.001276854 | 0.002835915 | 10097119.6 | 0.3539562
[27 empty] | 2514.92 | 6200.36 | 0 | 59211.93 | 0.005399331 | -0.001278739 | 0.002841854 | 10048193.4 | 0.3528647
[27 empty] | 2515.92 | 6201.28 | 0 | 59276.42 | 0.005388092 | -0.001275915 | 0.002836263 | 10102543.1 | 0.3546662
[27 empty] | 2516.92 | 6201.28 | 0 | 59308.7 | 0.005393684 | -0.001280621 | 0.002832443 | 10147447.6 | 0.3565275
[27 empty] | 2517.92 | 6199.44 | 0 | 59308.7 | 0.005405982 | -0.001280621 | 0.00284474 | 10173748.8 | 0.357944
[27 empty] | 2518.92 | 6199.44 | 0 | 59405.41 | 0.005415467 | -0.001284385 | 0.002846697 | 10138224.5 | 0.3565869
[27 empty] | 2519.92 | 6200.36 | 0 | 59421.52 | 0.005418114 | -0.001284385 | 0.002849344 | 10136348.0 | 0.3574756
[27 empty] | 2520.92 | 6201.28 | 0 | 59453.74 | 0.005422264 | -0.001283445 | 0.002855374 | 10071453.1 | 0.359288
[27 empty] | 2521.91 | 6199.44 | 0 | 59518.24 | 0.005419312 | -0.001287209 | 0.002844894 | 10064664.9 | 0.360031
[27 empty] | 2522.91 | 6198.52 | 0 | 59566.62 | 0.005420789 | -0.001288149 | 0.002844492 | 10076735.3 | 0.360006
[27 empty] | 2523.91 | 6200.36 | 0 | 59598.84 | 0.005426166 | -0.001287209 | 0.002851748 | 10041102.7 | 0.3589953
[27 empty] | 2524.91 | 6201.28 | 0 | 59614.95 | 0.005440083 | -0.001290973 | 0.002858138 | 10042877.2 | 0.3606185
[27 empty] | 2525.91 | 6199.44 | 0 | 59711.72 | 0.005449369 | -0.001294739 | 0.00285989 | 10026530.1 | 0.3609483
[27 empty] | 2526.91 | 6200.36 | 0 | 59760.05 | 0.005446338 | -0.001291915 | 0.002862508 | 9952249.3 | 0.3594344
[27 empty] | 2527.91 | 6199.44 | 0 | 59776.16 | 0.005452052 | -0.001298503 | 0.002855045 | 9918831.5 | 0.3588254
[27 empty] | 2528.91 | 6200.36 | 0 | 59840.65 | 0.005447773 | -0.001295679 | 0.002856415 | 9896589.1 | 0.3593254
[27 empty] | 2529.91 | 6198.52 | 0 | 59905.15 | 0.005453223 | -0.001297561 | 0.002858101 | 9890017.5 | 0.358948
[27 empty] | 2530.91 | 6200.36 | 0 | 59969.64 | 0.005471038 | -0.001301328 | 0.002868383 | 9894669.7 | 0.3610655
[27 empty] | 2531.91 | 6200.36 | 0 | 60034.14 | 0.005469428 | -0.001306034 | 0.00285736 | 9892725.4 | 0.361378
[27 empty] | 2532.91 | 6199.44 | 0 | 60146.96 | 0.005487294 | -0.001306034 | 0.002875227 | 9833864.7 | 0.3620193
[27 empty] | 2533.91 | 6198.52 | 0 | 60195.34 | 0.005487131 | -0.001307916 | 0.002871299 | 9786885.0 | 0.3634664
[27 empty] | 2534.91 | 6198.52 | 0 | 60243.67 | 0.005485625 | -0.001308858 | 0.002867909 | 9700074.7 | 0.3623092
[27 empty] | 2535.91 | 6198.52 | 0 | 60292.06 | 0.005495289 | -0.001313564 | 0.002868161 | 9663260.9 | 0.3628035
[27 empty] | 2536.91 | 6198.52 | 0 | 60372.66 | 0.005514442 | -0.00131921 | 0.002876021 | 9692328.3 | 0.3662744
[27 empty] | 2537.91 | 6201.28 | 0 | 60453.27 | 0.005517103 | -0.001320152 | 0.002876798 | 9683767.7 | 0.3666617
[27 empty] | 2538.91 | 6200.36 | 0 | 60485.48 | 0.005520856 | -0.001322977 | 0.002874902 | 9652849.9 | 0.3676382
[27 empty] | 2539.91 | 6199.44 | 0 | 60533.87 | 0.00553052 | -0.001323916 | 0.002882688 | 9668804.9 | 0.3703706
[27 empty] | 2540.91 | 6200.36 | 0 | 60614.47 | 0.005520685 | -0.001324859 | 0.002870968 | 9666657.6 | 0.3722166
[27 empty] | 2541.91 | 6199.44 | 0 | 60678.97 | 0.005531654 | -0.001328623 | 0.002874409 | 9665805.7 | 0.3747571
[27 empty] | 2542.91 | 6200.36 | 0 | 60727.3 | 0.005541203 | -0.001329565 | 0.002882073 | 9660218.3 | 0.3770649
[27 empty] | 2543.91 | 6199.44 | 0 | 60759.57 | 0.00554948 | -0.001332389 | 0.002884702 | 9606271.7 | 0.3783281
[27 empty] | 2544.91 | 6200.36 | 0 | 60824.01 | 0.005556257 | -0.001334271 | 0.002887715 | 9541210.0 | 0.3791839
[27 empty] | 2545.91 | 6199.44 | 0 | 60840.18 | 0.005560312 | -0.001338035 | 0.002884243 | 9515180.9 | 0.3804305
[27 empty] | 2546.91 | 6200.36 | 0 | 60904.61 | 0.00555615 | -0.001337095 | 0.002881959 | 9469758.1 | 0.380547
[27 empty] | 2547.91 | 6199.44 | 0 | 60985.28 | 0.005561463 | -0.001338035 | 0.002885393 | 9460333.9 | 0.3828158
[27 empty] | 2548.91 | 6200.36 | 0 | 61033.6 | 0.005582166 | -0.001341801 | 0.002898563 | 9470679.3 | 0.3841726
[27 empty] | 2549.91 | 6200.36 | 0 | 61098.1 | 0.005580556 | -0.001344626 | 0.002891304 | 9459173.8 | 0.3854576
[27 empty] | 2550.91 | 6199.44 | 0 | 61114.21 | 0.005587396 | -0.001346508 | 0.002894381 | 9391116.9 | 0.3852217
[27 empty] | 2551.91 | 6199.44 | 0 | 61146.43 | 0.005595657 | -0.00134745 | 0.002900757 | 9387352.1 | 0.3871513
[27 empty] | 2552.9 | 6199.44 | 0 | 61210.92 | 0.005589837 | -0.001349332 | 0.002891173 | 9389828.9 | 0.388561
[27 empty] | 2553.9 | 6200.36 | 0 | 61243.2 | 0.005595413 | -0.001350274 | 0.002894864 | 9325983.4 | 0.3904169
[27 empty] | 2554.9 | 6200.36 | 0 | 61323.8 | 0.005607604 | -0.001353099 | 0.002901407 | 9330195.2 | 0.3919035
[27 empty] | 2555.9 | 6200.36 | 0 | 61356.02 | 0.005614522 | -0.001359687 | 0.002895149 | 9323371.6 | 0.3932057
[27 empty] | 2556.9 | 6199.44 | 0 | 61420.51 | 0.005619857 | -0.001359687 | 0.002900483 | 9269980.2 | 0.3927161
[27 empty] | 2557.9 | 6200.36 | 0 | 61468.9 | 0.005625328 | -0.001361571 | 0.002902186 | 9284550.5 | 0.3962846
[27 empty] | 2558.9 | 6199.44 | 0 | 61485.01 | 0.005621213 | -0.001364396 | 0.002892422 | 9276600.0 | 0.3975
[27 empty] | 2559.9 | 6201.28 | 0 | 61565.61 | 0.005638824 | -0.001364396 | 0.002910033 | 9245678.0 | 0.3985186
[27 empty] | 2560.9 | 6202.2 | 0 | 61581.72 | 0.005644338 | -0.001366277 | 0.002911783 | 9262267.2 | 0.4011147
[27 empty] | 2561.9 | 6198.52 | 0 | 61646.22 | 0.005641386 | -0.001370044 | 0.002901297 | 9238903.6 | 0.4027537
[27 empty] | 2562.9 | 6201.28 | 0 | 61678.44 | 0.005648304 | -0.001369102 | 0.0029101 | 9167587.6 | 0.4034265
[27 empty] | 2563.9 | 6201.28 | 0 | 61726.82 | 0.005650908 | -0.001372866 | 0.002905177 | 9182003.0 | 0.4046609
[27 empty] | 2564.9 | 6199.44 | 0 | 61742.93 | 0.005644025 | -0.001372866 | 0.002898294 | 9177020.6 | 0.4073408
[27 empty] | 2565.9 | 6200.36 | 0 | 61839.64 | 0.005650643 | -0.00137475 | 0.002901142 | 9118669.1 | 0.4066735
[27 empty] | 2566.9 | 6199.44 | 0 | 61871.86 | 0.0056714 | -0.001382281 | 0.002906839 | 9177521.2 | 0.4101709
[27 empty] | 2567.9 | 6200.36 | 0 | 61888.03 | 0.005672705 | -0.001379456 | 0.002913792 | 9203788.1 | 0.4128037
[27 empty] | 2568.9 | 6198.52 | 0 | 61952.47 | 0.005679465 | -0.001384163 | 0.002911139 | 9208355.4 | 0.4132943
[27 empty] | 2569.9 | 6199.44 | 0 | 61968.63 | 0.005684896 | -0.001385105 | 0.002914686 | 9240620.6 | 0.4171359
[27 empty] | 2570.9 | 6199.44 | 0 | 62049.24 | 0.005682005 | -0.001386047 | 0.00290991 | 9260751.2 | 0.4185723
[27 empty] | 2571.9 | 6198.52 | 0 | 62065.35 | 0.005687635 | -0.001387929 | 0.002911777 | 9253271.2 | 0.4216597
[27 empty] | 2572.9 | 6199.44 | 0 | 62129.84 | 0.005694295 | -0.001390753 | 0.002912789 | 9281445.1 | 0.424753
[27 empty] | 2573.9 | 6199.44 | 0 | 62194.34 | 0.005699829 | -0.001389811 | 0.002920206 | 9328996.3 | 0.4251826
[27 empty] | 2574.9 | 6199.44 | 0 | 62226.55 | 0.005706863 | -0.001395462 | 0.002915938 | 9300768.4 | 0.4249644
[27 empty] | 2575.9 | 6199.44 | 0 | 62258.77 | 0.005712058 | -0.001395462 | 0.002921133 | 9352811.1 | 0.4294237
[27 empty] | 2576.9 | 6199.44 | 0 | 62307.16 | 0.005699381 | -0.001396405 | 0.002906572 | 9366774.1 | 0.4308839
[27 empty] | 2577.9 | 6198.52 | 0 | 62323.27 | 0.005707763 | -0.001400169 | 0.002907426 | 9300948.8 | 0.4300656
[27 empty] | 2578.9 | 6201.28 | 0 | 62371.65 | 0.005725714 | -0.001402993 | 0.002919729 | 9318570.6 | 0.430783
[27 empty] | 2579.9 | 6200.36 | 0 | 62419.98 | 0.005725551 | -0.001402993 | 0.002919565 | 9257105.5 | 0.4303559
[27 empty] | 2580.9 | 6200.36 | 0 | 62452.26 | 0.005733696 | -0.001405817 | 0.002922062 | 9208801.2 | 0.4285353
[27 empty] | 2581.9 | 6198.52 | 0 | 62468.37 | 0.005735017 | -0.001405817 | 0.002923383 | 9205249.2 | 0.431356
[27 empty] | 2582.9 | 6200.36 | 0 | 62532.86 | 0.005733589 | -0.001408644 | 0.002916301 | 9185589.2 | 0.4319874
[27 empty] | 2583.89 | 6201.28 | 0 | 62565.08 | 0.005736215 | -0.001412408 | 0.002911399 | 9121062.6 | 0.431548
[27 empty] | 2584.89 | 6201.28 | 0 | 62613.47 | 0.005752741 | -0.001416174 | 0.002920392 | 9068394.7 | 0.4329994
[27 empty] | 2585.89 | 6200.36 | 0 | 62645.68 | 0.005752798 | -0.001418056 | 0.002916685 | 9025861.4 | 0.4334684
[27 empty] | 2586.89 | 6199.44 | 0 | 62677.9 | 0.00576086 | -0.001418056 | 0.002924747 | 8990757.5 | 0.4335653
[27 empty] | 2587.89 | 6201.28 | 0 | 62710.18 | 0.00576501 | -0.001419941 | 0.002925128 | 8999453.9 | 0.4349427
[27 empty] | 2588.89 | 6201.28 | 0 | 62774.67 | 0.005756522 | -0.001418056 | 0.002920409 | 8997014.0 | 0.435642
[27 empty] | 2589.89 | 6201.28 | 0 | 62823 | 0.005766286 | -0.001423708 | 0.002918871 | 8975272.9 | 0.4364725
[27 empty] | 2590.89 | 6201.28 | 0 | 62887.5 | 0.005781349 | -0.001425589 | 0.002930171 | 8981481.7 | 0.4384353
[27 empty] | 2591.89 | 6199.44 | 0 | 62903.61 | 0.005775594 | -0.001426532 | 0.00292253 | 9042409.8 | 0.4412826
[27 empty] | 2592.89 | 6199.44 | 0 | 62919.77 | 0.005780909 | -0.001427471 | 0.002925966 | 8992704.0 | 0.4424987
[27 empty] | 2593.89 | 6199.44 | 0 | 62968.1 | 0.00578658 | -0.001428414 | 0.002929752 | 8998819.7 | 0.4438403
[27 empty] | 2594.89 | 6200.36 | 0 | 63000.38 | 0.005776808 | -0.001433123 | 0.002910563 | 8977522.6 | 0.4444749
[27 empty] | 2595.89 | 6200.36 | 0 | 63032.6 | 0.005783627 | -0.001431238 | 0.002921151 | 8938022.9 | 0.44504
[27 empty] | 2596.89 | 6199.44 | 0 | 63097.09 | 0.005794596 | -0.001436886 | 0.002920823 | 8928217.1 | 0.4456455
[27 empty] | 2597.89 | 6199.44 | 0 | 63129.31 | 0.005802642 | -0.001438771 | 0.0029251 | 8877784.3 | 0.444961
[27 empty] | 2598.89 | 6200.36 | 0 | 63177.69 | 0.005808113 | -0.001436886 | 0.00293434 | 8852431.9 | 0.4454892
[27 empty] | 2599.89 | 6201.28 | 0 | 63193.8 | 0.005809335 | -0.001441595 | 0.002926144 | 8904184.5 | 0.4460189
[27 empty] | 2600.89 | 6200.36 | 0 | 63242.19 | 0.005805161 | -0.001446304 | 0.002912552 | 8908661.8 | 0.4440203
[27 empty] | 2601.89 | 6199.44 | 0 | 63290.52 | 0.0058134 | -0.001444422 | 0.002924556 | 8854885.8 | 0.441681
[27 empty] | 2602.89 | 6200.36 | 0 | 63322.79 | 0.005828605 | -0.001449128 | 0.002930349 | 8904168.3 | 0.4438276
[27 empty] | 2603.89 | 6201.28 | 0 | 63355.01 | 0.005828463 | -0.001447246 | 0.00293397 | 8900349.3 | 0.4465164
[27 empty] | 2604.89 | 6200.36 | 0 | 63387.23 | 0.005845011 | -0.001453837 | 0.002937337 | 8854983.3 | 0.445798
[27 empty] | 2605.89 | 6199.44 | 0 | 63419.51 | 0.005843526 | -0.001452895 | 0.002937736 | 8882482.8 | 0.4472431
[27 empty] | 2606.89 | 6200.36 | 0 | 63483.94 | 0.005837922 | -0.001455719 | 0.002926484 | 8897407.0 | 0.4475046
[27 empty] | 2607.89 | 6201.28 | 0 | 63500.11 | 0.005844762 | -0.001456662 | 0.002931439 | 8819464.3 | 0.4433701
[27 empty] | 2608.89 | 6199.44 | 0 | 63532.33 | 0.0058571 | -0.001460428 | 0.002936244 | 8818036.2 | 0.4441326
[27 empty] | 2609.89 | 6199.44 | 0 | 63548.44 | 0.005862615 | -0.001461368 | 0.002939879 | 8841738.3 | 0.4459437
[27 empty] | 2610.89 | 6199.44 | 0 | 63612.93 | 0.005859861 | -0.001466077 | 0.002927708 | 8830968.5 | 0.4482063
[27 empty] | 2611.89 | 6200.36 | 0 | 63661.32 | 0.005859598 | -0.001466077 | 0.002927445 | 8838746.0 | 0.4520618
[27 empty] | 2612.89 | 6200.36 | 0 | 63677.43 | 0.005861002 | -0.001464195 | 0.002932613 | 8816515.0 | 0.4518775
[27 empty] | 2613.89 | 6201.28 | 0 | 63725.75 | 0.005865048 | -0.001468901 | 0.002927247 | 8758586.8 | 0.4510796
[27 empty] | 2614.89 | 6200.36 | 0 | 63774.14 | 0.005877365 | -0.001471728 | 0.002933909 | 8761984.7 | 0.4524495
[27 empty] | 2615.88 | 6199.44 | 0 | 63790.25 | 0.00588278 | -0.001472667 | 0.002937445 | 8736626.7 | 0.4535785
[27 empty] | 2616.88 | 6200.36 | 0 | 63870.85 | 0.005885424 | -0.001476434 | 0.002932556 | 8689249.2 | 0.451112
[27 empty] | 2617.88 | 6199.44 | 0 | 63886.96 | 0.005892182 | -0.001478319 | 0.002935545 | 8720216.8 | 0.4544235
[27 empty] | 2618.88 | 6200.36 | 0 | 63935.35 | 0.005885339 | -0.001479261 | 0.002926817 | 8745535.6 | 0.4564216
[27 empty] | 2619.88 | 6200.36 | 0 | 63999.84 | 0.005898977 | -0.001482085 | 0.002934807 | 8716899.9 | 0.4563965
[27 empty] | 2620.88 | 6202.2 | 0 | 64048.23 | 0.005904448 | -0.001485852 | 0.002932745 | 8752519.9 | 0.4612809
[27 empty] | 2621.88 | 6198.52 | 0 | 64064.34 | 0.005911189 | -0.001486794 | 0.002937601 | 8770803.9 | 0.4633542
[27 empty] | 2622.88 | 6200.36 | 0 | 64096.56 | 0.005919334 | -0.001488676 | 0.002941982 | 8742771.3 | 0.4651673
[27 empty] | 2623.88 | 6198.52 | 0 | 64144.94 | 0.005920596 | -0.0014915 | 0.002937596 | 8700006.6 | 0.4662509
[27 empty] | 2624.88 | 6200.36 | 0 | 64193.27 | 0.005909676 | -0.001490561 | 0.002928555 | 8746396.2 | 0.4665672
[27 empty] | 2625.88 | 6200.36 | 0 | 64257.77 | 0.005924656 | -0.001489618 | 0.00294542 | 8707411.4 | 0.4675256
[27 empty] | 2626.88 | 6202.2 | 0 | 64322.26 | 0.005942288 | -0.001499036 | 0.002944216 | 8721231.8 | 0.4734226
[27 empty] | 2627.88 | 6199.44 | 0 | 64370.65 | 0.005944893 | -0.00150186 | 0.002941172 | 8756403.6 | 0.4768733
[27 empty] | 2628.88 | 6200.36 | 0 | 64370.65 | 0.005949185 | -0.001504684 | 0.002939816 | 8714161.4 | 0.4770434
[27 empty] | 2629.88 | 6201.28 | 0 | 64418.97 | 0.005951773 | -0.001504684 | 0.002942404 | 8692585.6 | 0.4767137
[27 empty] | 2630.88 | 6199.44 | 0 | 64467.36 | 0.00594619 | -0.001506569 | 0.002933052 | 8635663.7 | 0.4755714
[27 empty] | 2631.88 | 6200.36 | 0 | 64531.8 | 0.005951541 | -0.001507511 | 0.002936518 | 8593505.7 | 0.4747644
[27 empty] | 2632.88 | 6200.36 | 0 | 64580.18 | 0.005976354 | -0.001511278 | 0.002953798 | 8591378.7 | 0.4780808
[27 empty] | 2633.88 | 6199.44 | 0 | 64628.57 | 0.005974848 | -0.001515987 | 0.002942875 | 8581264.1 | 0.4788151
[27 empty] | 2634.88 | 6199.44 | 0 | 64676.89 | 0.005976127 | -0.001515987 | 0.002944153 | 8554222.2 | 0.4781756
[27 empty] | 2635.88 | 6201.28 | 0 | 64725.28 | 0.005978715 | -0.001521638 | 0.002935439 | 8495600.4 | 0.4789104
[27 empty] | 2636.88 | 6199.44 | 0 | 64741.39 | 0.005978809 | -0.001523523 | 0.002931764 | 8479612.8 | 0.4796012
[27 empty] | 2637.88 | 6199.44 | 0 | 64789.78 | 0.005986916 | -0.001522578 | 0.002941761 | 8432675.9 | 0.4797791
[27 empty] | 2638.88 | 6199.44 | 0 | 64821.99 | 0.005997845 | -0.001526344 | 0.002945157 | 8428993.4 | 0.481497
[27 empty] | 2639.88 | 6197.6 | 0 | 64838.1 | 0.006000592 | -0.001530113 | 0.002940365 | 8422714.3 | 0.4827019
[27 empty] | 2640.88 | 6200.36 | 0 | 64902.6 | 0.006010318 | -0.001532938 | 0.002944443 | 8407492.4 | 0.4854775
[27 empty] | 2641.88 | 6201.28 | 0 | 64983.2 | 0.006018316 | -0.00153388 | 0.002950556 | 8369714.2 | 0.4852686
[27 empty] | 2642.88 | 6199.44 | 0 | 64967.09 | 0.0060042 | -0.001536704 | 0.002930792 | 8393250.7 | 0.4886965
[27 empty] | 2643.88 | 6199.44 | 0 | 65047.7 | 0.00601117 | -0.001538589 | 0.002933993 | 8350624.1 | 0.4869794
[27 empty] | 2644.88 | 6199.44 | 0 | 65079.91 | 0.006027602 | -0.001543298 | 0.002941007 | 8384466.2 | 0.4916999
[27 empty] | 2645.88 | 6200.36 | 0 | 65128.3 | 0.006031847 | -0.001546125 | 0.002939598 | 8387614.0 | 0.492878
[27 empty] | 2646.87 | 6200.36 | 0 | 65128.3 | 0.006033074 | -0.001546125 | 0.002940825 | 8380216.2 | 0.4947301
[27 empty] | 2647.87 | 6200.36 | 0 | 65176.69 | 0.00604549 | -0.001550833 | 0.002943823 | 8333890.3 | 0.495142
[27 empty] | 2648.87 | 6200.36 | 0 | 65225.01 | 0.006050879 | -0.001553658 | 0.002943563 | 8320003.9 | 0.495685
[27 empty] | 2649.87 | 6200.36 | 0 | 65305.62 | 0.006038275 | -0.001550833 | 0.002936609 | 8285807.7 | 0.4959122
[27 empty] | 2650.87 | 6200.36 | 0 | 65273.4 | 0.006056317 | -0.001556482 | 0.002943353 | 8327786.1 | 0.4995237
[27 empty] | 2651.87 | 6198.52 | 0 | 65337.89 | 0.006061668 | -0.001562136 | 0.002937397 | 8304471.8 | 0.4978512
[27 empty] | 2652.87 | 6200.36 | 0 | 65402.33 | 0.006061583 | -0.001563075 | 0.002935432 | 8300398.3 | 0.499517
[27 empty] | 2653.87 | 6200.36 | 0 | 65434.61 | 0.006072495 | -0.001564018 | 0.00294446 | 8264164.3 | 0.4988335
[27 empty] | 2654.87 | 6200.36 | 0 | 65466.83 | 0.006075121 | -0.001565902 | 0.002943317 | 8247603.3 | 0.500439
[27 empty] | 2655.87 | 6202.2 | 0 | 65499.1 | 0.00607652 | -0.001565902 | 0.002944716 | 8215869.7 | 0.5011688
[27 empty] | 2656.87 | 6200.36 | 0 | 65579.71 | 0.006086126 | -0.001571553 | 0.002943019 | 8224681.7 | 0.5039026
[27 empty] | 2657.87 | 6198.52 | 0 | 65595.82 | 0.006090215 | -0.001577205 | 0.002935806 | 8256501.7 | 0.5065548
[27 empty] | 2658.87 | 6198.52 | 0 | 65676.42 | 0.006096854 | -0.001577205 | 0.002942445 | 8191431.9 | 0.5048527
[27 empty] | 2659.87 | 6200.36 | 0 | 65740.91 | 0.006100763 | -0.001578147 | 0.002944469 | 8144839.1 | 0.5056366
[27 empty] | 2660.87 | 6200.36 | 0 | 65773.13 | 0.006109023 | -0.001586622 | 0.002935779 | 8159947.1 | 0.5059385
[27 empty] | 2661.87 | 6200.36 | 0 | 65837.63 | 0.006114457 | -0.001583798 | 0.002946861 | 8157955.6 | 0.5094326
[27 empty] | 2662.87 | 6200.36 | 0 | 65869.85 | 0.006130922 | -0.001590391 | 0.002950139 | 8168948.9 | 0.5128256
[27 empty] | 2663.87 | 6200.36 | 0 | 65902.12 | 0.006125344 | -0.001593216 | 0.002938912 | 8160282.9 | 0.5143542
[27 empty] | 2664.87 | 6200.36 | 0 | 65950.45 | 0.006133467 | -0.001593216 | 0.002947036 | 8097108.2 | 0.514382
[27 empty] | 2665.87 | 6200.36 | 0 | 65982.73 | 0.006133325 | -0.001599809 | 0.002933707 | 7997458.3 | 0.5136324
[27 empty] | 2666.87 | 6198.52 | 0 | 66031.05 | 0.006141449 | -0.001598867 | 0.002943715 | 7966778.1 | 0.5145278
[27 empty] | 2667.87 | 6199.44 | 0 | 66095.55 | 0.006138811 | -0.001603578 | 0.002931654 | 7911698.5 | 0.5132622
[27 empty] | 2668.87 | 6200.36 | 0 | 66160.04 | 0.006159294 | -0.001603578 | 0.002952137 | 7910074.7 | 0.5177901
[27 empty] | 2669.87 | 6198.52 | 0 | 66176.15 | 0.006153538 | -0.001610172 | 0.002933194 | 7954549.6 | 0.5238489
[27 empty] | 2670.87 | 6200.36 | 0 | 66240.65 | 0.006163297 | -0.001611114 | 0.002941069 | 7900574.7 | 0.5254996
[27 empty] | 2671.87 | 6199.44 | 0 | 66272.87 | 0.006170116 | -0.001614881 | 0.002940355 | 7890743.3 | 0.5287358
[27 empty] | 2672.87 | 6199.44 | 0 | 66305.14 | 0.006179487 | -0.00161865 | 0.002942188 | 7902398.9 | 0.5321981
[27 empty] | 2673.87 | 6200.36 | 0 | 66353.47 | 0.006172562 | -0.001617708 | 0.002937147 | 7818859.4 | 0.5302136
[27 empty] | 2674.87 | 6197.6 | 0 | 66401.86 | 0.006187762 | -0.001622416 | 0.002942929 | 7777751.9 | 0.53232
[27 empty] | 2675.87 | 6199.44 | 0 | 66450.18 | 0.00619045 | -0.001626186 | 0.002938078 | 7782240.1 | 0.5344183
[27 empty] | 2676.87 | 6200.36 | 0 | 66450.18 | 0.006200079 | -0.00162807 | 0.002943939 | 7722704.5 | 0.53543
[27 empty] | 2677.86 | 6199.44 | 0 | 66498.57 | 0.00619143 | -0.001630895 | 0.002929641 | 7665074.7 | 0.5362169
[27 empty] | 2678.86 | 6202.2 | 0 | 66563.06 | 0.006210785 | -0.001633721 | 0.002943343 | 7663601.5 | 0.5405849
[27 empty] | 2679.86 | 6201.28 | 0 | 66595.28 | 0.006205207 | -0.001635606 | 0.002933995 | 7594652.4 | 0.5404303
[27 empty] | 2680.86 | 6200.36 | 0 | 66627.56 | 0.006216136 | -0.001640315 | 0.002935507 | 7557076.5 | 0.5428907
[27 empty] | 2681.86 | 6200.36 | 0 | 66659.78 | 0.00622027 | -0.001642199 | 0.002935871 | 7532531.6 | 0.5451668
[27 empty] | 2682.86 | 6198.52 | 0 | 66708.16 | 0.006222692 | -0.001645026 | 0.00293264 | 7498321.5 | 0.5469478
[27 empty] | 2683.86 | 6198.52 | 0 | 66740.38 | 0.006235229 | -0.001649735 | 0.002935759 | 7432477.8 | 0.5490009
[27 empty] | 2684.86 | 6200.36 | 0 | 66772.66 | 0.006240722 | -0.001653504 | 0.002933713 | 7432537.1 | 0.5510582
[27 empty] | 2685.86 | 6200.36 | 0 | 66820.99 | 0.006233498 | -0.001649735 | 0.002934028 | 7410438.7 | 0.5508785
[27 empty] | 2686.86 | 6199.44 | 0 | 66853.26 | 0.006245936 | -0.001659156 | 0.002927625 | 7382713.0 | 0.5555973
[27 empty] | 2687.86 | 6200.36 | 0 | 66885.48 | 0.006248561 | -0.001658216 | 0.00293213 | 7352915.5 | 0.555514
[27 empty] | 2688.86 | 6200.36 | 0 | 66901.59 | 0.006254159 | -0.001661982 | 0.002930194 | 7295399.7 | 0.5544129
[27 empty] | 2689.86 | 6200.36 | 0 | 66933.87 | 0.006266513 | -0.001666694 | 0.002933125 | 7257860.3 | 0.5567899
[27 empty] | 2690.86 | 6199.44 | 0 | 66949.98 | 0.006277762 | -0.001668576 | 0.00294061 | 7270435.4 | 0.5588713
[27 empty] | 2691.86 | 6200.36 | 0 | 67014.47 | 0.006266307 | -0.001668576 | 0.002929155 | 7256276.5 | 0.5619642
[27 empty] | 2692.86 | 6200.36 | 0 | 67062.8 | 0.006281491 | -0.00167423 | 0.002933032 | 7196196.3 | 0.5616452
[27 empty] | 2693.86 | 6199.44 | 0 | 67078.91 | 0.006280044 | -0.001677057 | 0.002925931 | 7205896.7 | 0.566707
[27 empty] | 2694.86 | 6199.44 | 0 | 67127.29 | 0.006275688 | -0.001680826 | 0.002914036 | 7198324.7 | 0.5678263
[27 empty] | 2695.86 | 6199.44 | 0 | 67127.29 | 0.006292378 | -0.001682708 | 0.002926962 | 7196390.4 | 0.5714965
[27 empty] | 2696.86 | 6199.44 | 0 | 67191.79 | 0.006289425 | -0.001684592 | 0.00292024 | 7170743.2 | 0.5715041
[27 empty] | 2697.86 | 6200.36 | 0 | 67240.11 | 0.006286494 | -0.001684592 | 0.002917309 | 7143896.1 | 0.5729883
[27 empty] | 2698.86 | 6199.44 | 0 | 67272.39 | 0.006312754 | -0.001687419 | 0.002937915 | 7124876.6 | 0.573484
[27 empty] | 2699.86 | 6201.28 | 0 | 67304.61 | 0.006305667 | -0.001693073 | 0.002919521 | 7117505.4 | 0.5751267
[27 empty] | 2700.86 | 6199.44 | 0 | 67320.72 | 0.006318026 | -0.001694958 | 0.002928111 | 7120091.5 | 0.5767149
[27 empty] | 2701.86 | 6201.28 | 0 | 67353 | 0.006317984 | -0.00169684 | 0.002924304 | 7110390.3 | 0.5760414
[27 empty] | 2702.86 | 6199.44 | 0 | 67401.32 | 0.006326306 | -0.001697785 | 0.002930737 | 7100703.9 | 0.5764485
[27 empty] | 2703.86 | 6202.2 | 0 | 67433.6 | 0.006321971 | -0.001702493 | 0.002916984 | 7124066.0 | 0.5802057
[27 empty] | 2704.86 | 6200.36 | 0 | 67449.71 | 0.006337197 | -0.00170532 | 0.002926557 | 7118095.3 | 0.5786722
[27 empty] | 2705.86 | 6199.44 | 0 | 67498.09 | 0.006335625 | -0.001710032 | 0.002915561 | 7168476.3 | 0.5829903
[27 empty] | 2706.86 | 6200.36 | 0 | 67530.31 | 0.006338234 | -0.001711916 | 0.002914401 | 7178738.0 | 0.5847762
[27 empty] | 2707.86 | 6200.36 | 0 | 67562.53 | 0.006346479 | -0.001714743 | 0.002916992 | 7165851.5 | 0.5857066
[27 empty] | 2708.85 | 6200.36 | 0 | 67594.81 | 0.006357507 | -0.00171757 | 0.002922367 | 7209602.7 | 0.589461
[27 empty] | 2709.85 | 6198.52 | 0 | 67659.3 | 0.006350444 | -0.00171757 | 0.002915304 | 7216892.4 | 0.5903458
[27 empty] | 2710.85 | 6200.36 | 0 | 67675.41 | 0.006364345 | -0.001721337 | 0.002921671 | 7207808.9 | 0.5912516
[27 empty] | 2711.85 | 6199.44 | 0 | 67691.52 | 0.006364125 | -0.001727933 | 0.002908259 | 7232393.4 | 0.5911586
[27 empty] | 2712.85 | 6199.44 | 0 | 67723.74 | 0.006372369 | -0.001727933 | 0.002916503 | 7232298.7 | 0.5919488
[27 empty] | 2713.85 | 6200.36 | 0 | 67756.02 | 0.006373569 | -0.001728875 | 0.002915819 | 7246644.0 | 0.5917832
[27 empty] | 2714.85 | 6199.44 | 0 | 67788.23 | 0.006380587 | -0.001734529 | 0.002911529 | 7285964.9 | 0.593759
[27 empty] | 2715.85 | 6200.36 | 0 | 67836.62 | 0.006368026 | -0.001732644 | 0.002902738 | 7256519.8 | 0.5929144
[27 empty] | 2716.85 | 6199.44 | 0 | 67884.95 | 0.006388647 | -0.001738298 | 0.00291205 | 7210086.7 | 0.5897738
[27 empty] | 2717.85 | 6199.44 | 0 | 67868.84 | 0.006398198 | -0.001742067 | 0.002914063 | 7226393.6 | 0.589915
[27 empty] | 2718.85 | 6201.28 | 0 | 67917.22 | 0.006396907 | -0.001745837 | 0.002905234 | 7187237.6 | 0.5881155
[27 empty] | 2719.85 | 6201.28 | 0 | 67949.44 | 0.006393997 | -0.001748664 | 0.00289667 | 7179078.1 | 0.5882234
[27 empty] | 2720.85 | 6199.44 | 0 | 67981.72 | 0.00640491 | -0.001749606 | 0.002905698 | 7251780.9 | 0.5946629
[27 empty] | 2721.85 | 6200.36 | 0 | 67997.83 | 0.006413275 | -0.00175149 | 0.002910294 | 7211471.5 | 0.5935986
[27 empty] | 2722.85 | 6201.28 | 0 | 68030.05 | 0.006415901 | -0.001756202 | 0.002903497 | 7239742.9 | 0.5966069
[27 empty] | 2723.85 | 6199.44 | 0 | 68110.65 | 0.006419888 | -0.001758087 | 0.002903715 | 7253871.8 | 0.5989087
[27 empty] | 2724.85 | 6199.44 | 0 | 68094.54 | 0.006428097 | -0.001761856 | 0.002904385 | 7215490.7 | 0.5974153
[27 empty] | 2725.85 | 6200.36 | 0 | 68159.04 | 0.006425343 | -0.001764683 | 0.002895978 | 7218681.2 | 0.5995541
[27 empty] | 2726.85 | 6200.36 | 0 | 68191.25 | 0.006437615 | -0.001764683 | 0.002908249 | 7216549.7 | 0.6010478
[27 empty] | 2727.85 | 6200.36 | 0 | 68223.53 | 0.00643192 | -0.00176751 | 0.002896901 | 7176340.9 | 0.6003937
[27 empty] | 2728.85 | 6200.36 | 0 | 68255.75 | 0.006442949 | -0.001772221 | 0.002898507 | 7115897.5 | 0.5976299
[27 empty] | 2729.85 | 6199.44 | 0 | 68320.24 | 0.006449725 | -0.001774106 | 0.002901514 | 7117774.8 | 0.5991259
[27 empty] | 2730.85 | 6198.52 | 0 | 68336.35 | 0.006445411 | -0.001778817 | 0.002887777 | 7081413.8 | 0.6001474
[27 empty] | 2731.85 | 6200.36 | 0 | 68368.57 | 0.006454981 | -0.001780702 | 0.002893578 | 7046476.2 | 0.6014205
[27 empty] | 2732.85 | 6198.52 | 0 | 68368.57 | 0.006461942 | -0.001783529 | 0.002894885 | 7089576.0 | 0.6057984
[27 empty] | 2733.85 | 6200.36 | 0 | 68433.07 | 0.006459089 | -0.001786356 | 0.002886378 | 7052911.3 | 0.6077175
[27 empty] | 2734.85 | 6200.36 | 0 | 68513.67 | 0.006472606 | -0.001791067 | 0.002890472 | 7007635.1 | 0.6077682
[27 empty] | 2735.85 | 6199.44 | 0 | 68529.84 | 0.00647812 | -0.001793897 | 0.002890327 | 7004852.2 | 0.6099698
[27 empty] | 2736.85 | 6199.44 | 0 | 68594.27 | 0.006491957 | -0.00179955 | 0.002892856 | 6960159.3 | 0.608555
[27 empty] | 2737.85 | 6201.28 | 0 | 68642.66 | 0.006497313 | -0.001802377 | 0.002892558 | 6911936.1 | 0.6107008
[27 empty] | 2738.85 | 6199.44 | 0 | 68674.88 | 0.006499939 | -0.001804262 | 0.002891415 | 6897060.7 | 0.6122267
[27 empty] | 2739.84 | 6198.52 | 0 | 68739.37 | 0.006498428 | -0.001807089 | 0.00288425 | 6849406.5 | 0.6127684
[27 empty] | 2740.84 | 6200.36 | 0 | 68787.76 | 0.006516181 | -0.001814627 | 0.002886926 | 6814418.1 | 0.616503
[27 empty] | 2741.84 | 6198.52 | 0 | 68836.09 | 0.00652031 | -0.001816514 | 0.002887281 | 6784577.5 | 0.6179829
[27 empty] | 2742.84 | 6199.44 | 0 | 68884.47 | 0.006527207 | -0.001821226 | 0.002884755 | 6743226.9 | 0.6192018
[27 empty] | 2743.84 | 6200.36 | 0 | 68900.58 | 0.006536716 | -0.001825937 | 0.002884841 | 6679031.8 | 0.620334
[27 empty] | 2744.84 | 6199.44 | 0 | 68965.08 | 0.006540707 | -0.001828764 | 0.002883179 | 6652588.7 | 0.6236161
[27 empty] | 2745.84 | 6201.28 | 0 | 68997.29 | 0.006532378 | -0.001830649 | 0.00287108 | 6617153.2 | 0.6273133
[27 empty] | 2746.84 | 6199.44 | 0 | 69029.57 | 0.006553135 | -0.001835363 | 0.002882409 | 6567603.2 | 0.6303915
[27 empty] | 2747.84 | 6199.44 | 0 | 69077.9 | 0.00655153 | -0.001839132 | 0.002873265 | 6503184.2 | 0.631592
[27 empty] | 2748.84 | 6199.44 | 0 | 69077.9 | 0.006565236 | -0.001843844 | 0.002877549 | 6419401.0 | 0.6337537
[27 empty] | 2749.84 | 6200.36 | 0 | 69110.18 | 0.006565111 | -0.001847616 | 0.00286988 | 6365994.3 | 0.6346543
[27 empty] | 2750.84 | 6200.36 | 0 | 69142.39 | 0.006567935 | -0.001848555 | 0.002870825 | 6301944.4 | 0.6373831
[27 empty] | 2751.84 | 6198.52 | 0 | 69206.89 | 0.006569176 | -0.001853269 | 0.002862637 | 6268546.8 | 0.6408144
[27 empty] | 2752.84 | 6198.52 | 0 | 69206.89 | 0.006584242 | -0.001856096 | 0.002872049 | 6209355.2 | 0.6411522
[27 empty] | 2753.84 | 6201.28 | 0 | 69239.11 | 0.006593812 | -0.001860811 | 0.002872191 | 6178672.5 | 0.6449803
[27 empty] | 2754.84 | 6201.28 | 0 | 69287.49 | 0.006590997 | -0.001861753 | 0.002867491 | 6121869.4 | 0.6482749
[27 empty] | 2755.84 | 6200.36 | 0 | 69303.6 | 0.006593826 | -0.001868349 | 0.002857128 | 6080166.0 | 0.6494689
[27 empty] | 2756.84 | 6199.44 | 0 | 69351.99 | 0.006607386 | -0.001872121 | 0.002863144 | 6071092.1 | 0.6566305
[27 empty] | 2757.84 | 6199.44 | 0 | 69432.59 | 0.006594799 | -0.001872121 | 0.002850557 | 6025893.4 | 0.6595631
[27 empty] | 2758.84 | 6198.52 | 0 | 69416.42 | 0.006615587 | -0.001880604 | 0.002854379 | 5952239.4 | 0.6606876
[27 empty] | 2759.84 | 6200.36 | 0 | 69448.7 | 0.006618113 | -0.001881544 | 0.002855026 | 5909807.2 | 0.6656609
[27 empty] | 2760.84 | 6199.44 | 0 | 69480.92 | 0.006623689 | -0.001886258 | 0.002851173 | 5864119.9 | 0.6675066
[27 empty] | 2761.84 | 6200.36 | 0 | 69513.2 | 0.006631851 | -0.001887203 | 0.002857445 | 5833958.6 | 0.6714901
[27 empty] | 2762.84 | 6199.44 | 0 | 69513.2 | 0.006635845 | -0.001891914 | 0.002852016 | 5802244.1 | 0.6748006
[27 empty] | 2763.84 | 6198.52 | 0 | 69593.8 | 0.00663307 | -0.001893799 | 0.002845472 | 5752997.9 | 0.6755879
[27 empty] | 2764.84 | 6200.36 | 0 | 69609.91 | 0.006649639 | -0.00190134 | 0.002846959 | 5692133.7 | 0.6769127
[27 empty] | 2765.84 | 6199.44 | 0 | 69609.91 | 0.006644004 | -0.001905112 | 0.00283378 | 5679599.6 | 0.6794803
[27 empty] | 2766.84 | 6198.52 | 0 | 69626.02 | 0.006663341 | -0.001905112 | 0.002853117 | 5650517.7 | 0.6811194
[27 empty] | 2767.84 | 6199.44 | 0 | 69658.29 | 0.006660431 | -0.001909823 | 0.002840784 | 5621720.2 | 0.6815393
[27 empty] | 2768.84 | 6200.36 | 0 | 69690.51 | 0.006663156 | -0.001913593 | 0.002835971 | 5617177.4 | 0.685479
[27 empty] | 2769.84 | 6200.36 | 0 | 69706.62 | 0.006658941 | -0.00191265 | 0.002833641 | 5589073.2 | 0.6877899
[27 empty] | 2770.83 | 6201.28 | 0 | 69755.01 | 0.006676777 | -0.001919252 | 0.002838274 | 5555389.1 | 0.6855212
[27 empty] | 2771.83 | 6199.44 | 0 | 69755.01 | 0.006676777 | -0.001923963 | 0.002828851 | 5549640.7 | 0.6889489
[27 empty] | 2772.83 | 6199.44 | 0 | 69819.5 | 0.006686321 | -0.001928677 | 0.002828967 | 5523881.7 | 0.6890122
[27 empty] | 2773.83 | 6201.28 | 0 | 69803.33 | 0.006693105 | -0.001932447 | 0.002828212 | 5530959.2 | 0.6916772
[27 empty] | 2774.83 | 6198.52 | 0 | 69867.83 | 0.006699997 | -0.001934334 | 0.002831329 | 5500103.4 | 0.6921041
[27 empty] | 2775.83 | 6200.36 | 0 | 69867.83 | 0.006694262 | -0.001937161 | 0.002819941 | 5470457.1 | 0.692252
[27 empty] | 2776.83 | 6201.28 | 0 | 69932.32 | 0.006703989 | -0.00193999 | 0.002824008 | 5465103.1 | 0.6956951
[27 empty] | 2777.83 | 6201.28 | 0 | 69964.54 | 0.006712233 | -0.001945647 | 0.00282094 | 5482606.4 | 0.69994
[27 empty] | 2778.83 | 6199.44 | 0 | 69980.71 | 0.006713554 | -0.001948474 | 0.002816607 | 5451119.1 | 0.7004441
[27 empty] | 2779.83 | 6201.28 | 0 | 69996.82 | 0.006720394 | -0.00195413 | 0.002812134 | 5410764.3 | 0.7007257
[27 empty] | 2780.83 | 6199.44 | 0 | 70045.15 | 0.006725767 | -0.001955072 | 0.002815622 | 5421596.1 | 0.7029846
[27 empty] | 2781.83 | 6200.36 | 0 | 70061.31 | 0.006721436 | -0.001958844 | 0.002803748 | 5430950.8 | 0.7071401
[27 empty] | 2782.83 | 6198.52 | 0 | 70077.42 | 0.006733812 | -0.001960729 | 0.002812354 | 5410956.6 | 0.7096404
[27 empty] | 2783.83 | 6201.28 | 0 | 70109.64 | 0.006742156 | -0.001963558 | 0.002815039 | 5477931.9 | 0.7165178
[27 empty] | 2784.83 | 6199.44 | 0 | 70125.75 | 0.006746129 | -0.001969215 | 0.002807699 | 5460749.4 | 0.7177491
[27 empty] | 2785.83 | 6200.36 | 0 | 70158.03 | 0.006752948 | -0.001971099 | 0.002810749 | 5474768.7 | 0.7198769
[27 empty] | 2786.83 | 6201.28 | 0 | 70206.36 | 0.006751442 | -0.001975814 | 0.002799815 | 5495561.6 | 0.7252579
[27 empty] | 2787.83 | 6200.36 | 0 | 70206.36 | 0.006748591 | -0.001976756 | 0.002795079 | 5505191.6 | 0.7268285
[27 empty] | 2788.83 | 6199.44 | 0 | 70238.63 | 0.006763796 | -0.00198147 | 0.002800856 | 5492606.7 | 0.728674
[27 empty] | 2789.83 | 6199.44 | 0 | 70238.63 | 0.006770658 | -0.001987126 | 0.002796405 | 5500966.6 | 0.7315688
[27 empty] | 2790.83 | 6198.52 | 0 | 70303.07 | 0.006776108 | -0.001989014 | 0.002798081 | 5484870.9 | 0.7304776
[27 empty] | 2791.83 | 6201.28 | 0 | 70335.34 | 0.006778734 | -0.001993728 | 0.002791278 | 5505084.2 | 0.7352318
[27 empty] | 2792.83 | 6200.36 | 0 | 70351.45 | 0.006785574 | -0.001996555 | 0.002792465 | 5497723.0 | 0.7350381
[27 empty] | 2793.83 | 6200.36 | 0 | 70367.56 | 0.006779918 | -0.002001269 | 0.00277738 | 5456935.1 | 0.7354732
[27 empty] | 2794.83 | 6200.36 | 0 | 70399.84 | 0.006788261 | -0.002005041 | 0.00277818 | 5442238.0 | 0.7378045
[27 empty] | 2795.83 | 6200.36 | 0 | 70432.06 | 0.006803284 | -0.002005041 | 0.002793203 | 5446802.2 | 0.7428705
[27 empty] | 2796.83 | 6200.36 | 0 | 70415.95 | 0.006804631 | -0.002009755 | 0.002785122 | 5419212.6 | 0.7412192
[27 empty] | 2797.83 | 6199.44 | 0 | 70464.33 | 0.006805893 | -0.002013527 | 0.00277884 | 5372401.7 | 0.7428798
[27 empty] | 2798.83 | 6200.36 | 0 | 70496.55 | 0.006808834 | -0.002016356 | 0.002776121 | 5382875.6 | 0.7480338
[27 empty] | 2799.83 | 6202.2 | 0 | 70496.55 | 0.00681006 | -0.002017299 | 0.002775463 | 5328309.9 | 0.7464327
[27 empty] | 2800.83 | 6201.28 | 0 | 70544.94 | 0.006823604 | -0.002022013 | 0.002779578 | 5284851.4 | 0.7441085
[27 empty] | 2801.83 | 6203.11 | 0 | 70561.05 | 0.006819488 | -0.002027669 | 0.00276415 | 5275078.2 | 0.7512371
[27 empty] | 2802.82 | 6200.36 | 0 | 70593.27 | 0.006827733 | -0.002030499 | 0.002766735 | 5266652.6 | 0.7536035
[27 empty] | 2803.82 | 6200.36 | 0 | 70609.38 | 0.006834374 | -0.002035213 | 0.002763948 | 5223217.1 | 0.7533177
[27 empty] | 2804.82 | 6199.44 | 0 | 70625.54 | 0.006837336 | -0.002038985 | 0.002759367 | 5199314.4 | 0.7535712
[27 empty] | 2805.82 | 6199.44 | 0 | 70657.76 | 0.006832885 | -0.002038042 | 0.0027568 | 5155775.2 | 0.756378
[27 empty] | 2806.82 | 6199.44 | 0 | 70706.15 | 0.00684255 | -0.002043699 | 0.002755152 | 5140658.0 | 0.7584903
[27 empty] | 2807.82 | 6200.36 | 0 | 70689.98 | 0.006846665 | -0.002049358 | 0.002747949 | 5132039.9 | 0.765695
[27 empty] | 2808.82 | 6199.44 | 0 | 70738.37 | 0.006852136 | -0.002052188 | 0.002747761 | 5105700.5 | 0.7676476
[27 empty] | 2809.82 | 6200.36 | 0 | 70754.47 | 0.006861429 | -0.002054072 | 0.002753285 | 5060837.5 | 0.7666376
[27 empty] | 2810.82 | 6200.36 | 0 | 70802.86 | 0.006861564 | -0.002056902 | 0.002747761 | 5056047.5 | 0.7697189
[27 empty] | 2811.82 | 6199.44 | 0 | 70802.86 | 0.006858697 | -0.002061616 | 0.002735465 | 4996621.6 | 0.7655355
[27 empty] | 2812.82 | 6199.44 | 0 | 70851.19 | 0.006869704 | -0.00206633 | 0.002737044 | 4986099.2 | 0.7682871
[27 empty] | 2813.82 | 6200.36 | 0 | 70851.19 | 0.006873881 | -0.002068217 | 0.002737447 | 4974241.1 | 0.7706721
[27 empty] | 2814.82 | 6198.52 | 0 | 70851.19 | 0.006884853 | -0.002073874 | 0.002737106 | 4935935.3 | 0.770706
[27 empty] | 2815.82 | 6200.36 | 0 | 70931.79 | 0.006894359 | -0.002077646 | 0.002739068 | 4887815.2 | 0.7727498
[27 empty] | 2816.82 | 6202.2 | 0 | 70947.96 | 0.006890144 | -0.002077646 | 0.002734853 | 4879042.7 | 0.7766113
[27 empty] | 2817.82 | 6200.36 | 0 | 70964.07 | 0.00688593 | -0.002079533 | 0.002726864 | 4850344.5 | 0.776075
[27 empty] | 2818.82 | 6199.44 | 0 | 70947.96 | 0.006903868 | -0.002087076 | 0.002729715 | 4819862.9 | 0.7758088
[27 empty] | 2819.82 | 6197.6 | 0 | 70980.18 | 0.006903825 | -0.002088964 | 0.002725898 | 4785783.2 | 0.7787032
[27 empty] | 2820.82 | 6201.28 | 0 | 70996.29 | 0.006907914 | -0.002094623 | 0.002718668 | 4740257.8 | 0.7808915
[27 empty] | 2821.82 | 6200.36 | 0 | 71044.67 | 0.006918888 | -0.002096507 | 0.002725873 | 4704659.1 | 0.7809027
[27 empty] | 2822.82 | 6201.28 | 0 | 71044.67 | 0.00692575 | -0.002103109 | 0.002719532 | 4640065.4 | 0.782138
[27 empty] | 2823.82 | 6201.28 | 0 | 71076.89 | 0.006913227 | -0.002104051 | 0.002705125 | 4609341.0 | 0.7851344
[27 empty] | 2824.82 | 6200.36 | 0 | 71125.28 | 0.006936499 | -0.002108768 | 0.002718963 | 4552392.1 | 0.787426
[27 empty] | 2825.82 | 6199.44 | 0 | 71141.39 | 0.006940886 | -0.002113482 | 0.002713922 | 4501450.4 | 0.787967
[27 empty] | 2826.82 | 6200.36 | 0 | 71125.28 | 0.00693098 | -0.002118199 | 0.002694582 | 4429257.3 | 0.7854974
[27 empty] | 2827.82 | 6199.44 | 0 | 71157.49 | 0.006939224 | -0.002119141 | 0.002700942 | 4390459.7 | 0.7882112
[27 empty] | 2828.82 | 6200.36 | 0 | 71173.6 | 0.006953025 | -0.0021248 | 0.002703425 | 4359848.3 | 0.7922501
[27 empty] | 2829.82 | 6199.44 | 0 | 71205.88 | 0.006954325 | -0.0021248 | 0.002704725 | 4289535.6 | 0.7924986
[27 empty] | 2830.82 | 6200.36 | 0 | 71205.88 | 0.006958402 | -0.002132344 | 0.002693714 | 4229707.2 | 0.7956922
[27 empty] | 2831.82 | 6199.44 | 0 | 71254.21 | 0.006961007 | -0.002136118 | 0.00268877 | 4179502.2 | 0.7996879
[27 empty] | 2832.82 | 6198.52 | 0 | 71254.21 | 0.006966443 | -0.00214272 | 0.002681003 | 4123503.1 | 0.803629
[27 empty] | 2833.81 | 6200.36 | 0 | 71302.59 | 0.00697334 | -0.002145549 | 0.002682241 | 4041328.0 | 0.8058072
[27 empty] | 2834.81 | 6200.36 | 0 | 71302.59 | 0.006978759 | -0.002147434 | 0.002683891 | 3978032.3 | 0.8109168
[27 empty] | 2835.81 | 6198.52 | 0 | 71367.09 | 0.006974497 | -0.002150264 | 0.00267397 | 3884248.9 | 0.8122325
[27 empty] | 2836.81 | 6198.52 | 0 | 71367.09 | 0.006995165 | -0.00215498 | 0.002685204 | 3804630.2 | 0.8153306
[27 empty] | 2837.81 | 6199.44 | 0 | 71399.31 | 0.006993797 | -0.002161582 | 0.002670633 | 3714036.7 | 0.820634
[27 empty] | 2838.81 | 6200.36 | 0 | 71415.42 | 0.00700062 | -0.002162527 | 0.002675567 | 3602322.8 | 0.8251482
[27 empty] | 2839.81 | 6201.28 | 0 | 71431.58 | 0.007006035 | -0.002169128 | 0.002667779 | 3479635.3 | 0.8312109
[27 empty] | 2840.81 | 6199.44 | 0 | 71447.69 | 0.00700724 | -0.002173845 | 0.00265955 | 3325785.3 | 0.8383549
[27 empty] | 2841.81 | 6199.44 | 0 | 71447.69 | 0.006997611 | -0.002173845 | 0.002649921 | 3139994.0 | 0.842887
[27 empty] | 2842.81 | 6199.44 | 0 | 71496.08 | 0.007019573 | -0.002178559 | 0.002662455 | 2912282.5 | 0.8477791
[27 empty] | 2843.81 | 6200.36 | 0 | 71512.19 | 0.007020779 | -0.002182334 | 0.002656111 | 2605782.1 | 0.8611149
[27 empty] | 2844.81 | 6198.52 | 0 | 71512.19 | 0.007030408 | -0.002187048 | 0.002656313 | 1972286.7 | 0.8807609
[27 empty] | 2845.81 | 6202.2 | 0 | 71528.3 | 0.007037348 | -0.002193652 | 0.002650044 | 110341.8 | 0.9790292
[27 empty] | 2846.81 | 6199.44 | 0 | 71576.62 | 0.007037284 | -0.002200256 | 0.002636772 | -2818030.0 | 1.146412
[27 empty] | 2847.81 | 6198.52 | 0 | 71544.41 | 0.007038669 | -0.002201198 | 0.002636273 | -5062543.1 | 1.272568
[27 empty] | 2848.81 | 6200.36 | 0 | 71608.9 | 0.007045428 | -0.002207802 | 0.002629824 | -6966765.4 | 1.380272
[27 empty] | 2849.81 | 6201.28 | 0 | 71576.62 | 0.007053775 | -0.002212519 | 0.002628737 | -8791655.9 | 1.487902
[27 empty] | 2850.81 | 6199.44 | 0 | 71625.01 | 0.007060572 | -0.002214403 | 0.002631765 | -10439272.9 | 1.583141
[27 empty] | 2851.81 | 6199.44 | 0 | 71625.01 | 0.00706866 | -0.002220065 | 0.00262853 | -12002400.8 | 1.67501
[27 empty] | 2852.81 | 6198.52 | 0 | 71673.4 | 0.007071463 | -0.002224782 | 0.002621899 | -13556140.3 | 1.772743
[27 empty] | 2853.81 | 6200.36 | 0 | 71673.4 | 0.00706737 | -0.002228554 | 0.002610262 | -15070694.9 | 1.865517
[27 empty] | 2854.81 | 6200.36 | 0 | 71689.5 | 0.007086591 | -0.0022361 | 0.00261439 | -16423018.6 | 1.947607
[27 empty] | 2855.81 | 6198.52 | 0 | 71689.5 | 0.007083723 | -0.002238932 | 0.002605858 | -17707020.2 | 2.027384
[27 empty] | 2856.81 | 6199.44 | 0 | 71705.61 | 0.007093331 | -0.002245534 | 0.002602264 | -18910779.0 | 2.103929
[27 empty] | 2857.81 | 6200.36 | 0 | 71705.61 | 0.00709895 | -0.002252138 | 0.002594674 | -20055049.7 | 2.177889
[27 empty] | 2858.81 | 6201.28 | 0 | 71721.72 | 0.007108558 | -0.002254025 | 0.002600508 | -21148772.2 | 2.251223
[27 empty] | 2859.81 | 6202.2 | 0 | 71721.72 | 0.007107133 | -0.002260629 | 0.002585874 | -22158206.3 | 2.316941
[27 empty] | 2860.81 | 6200.36 | 0 | 71737.83 | 0.00712216 | -0.002270063 | 0.002582035 | -23139452.6 | 2.382706
[27 empty] | 2861.81 | 6199.44 | 0 | 71721.72 | 0.007123723 | -0.002272892 | 0.002577939 | -24173581.0 | 2.454516
[27 empty] | 2862.81 | 6202.2 | 0 | 71737.83 | 0.007135983 | -0.002280439 | 0.002575106 | -25020446.2 | 2.510243
[27 empty] | 2863.81 | 6200.36 | 0 | 71705.61 | 0.007143086 | -0.002288933 | 0.002565221 | -25871394.5 | 2.568687
[27 empty] | 2864.8 | 6200.36 | 0 | 71705.61 | 0.007148721 | -0.002298366 | 0.002551989 | -26695276.7 | 2.625378
[27 empty] | 2865.8 | 6201.28 | 0 | 71657.23 | 0.007150111 | -0.002305915 | 0.002538281 | -27472082.5 | 2.6796
[27 empty] | 2866.8 | 6200.36 | 0 | 71608.9 | 0.007168191 | -0.002319123 | 0.002529944 | -28223314.9 | 2.733642
[27 empty] | 2867.8 | 6200.36 | 0 | 71544.41 | 0.00718374 | -0.002330447 | 0.002522846 | -29162192.2 | 2.804077
[27 empty] | 2868.8 | 6199.44 | 0 | 71415.42 | 0.007202026 | -0.002357811 | 0.002486405 | -29858884.0 | 2.856264
[27 empty] | 2869.8 | 6199.44 | 0 | 71060.78 | 0.007254305 | -0.002418205 | 0.002417895 | -30550239.5 | 2.909248
[27 empty] | 2870.8 | 6199.44 | 0 | 69351.99 | 0.007337033 | -0.002607933 | 0.002121167 | -31154632.7 | 2.956631
[27 empty] | 2871.8 | 6199.44 | 0 | 66514.68 | 0.007339579 | -0.002781682 | 0.001776215 | -31635992.1 | 2.996141
[27 empty] | 2872.8 | 6201.28 | 0 | 64870.38 | 0.007239577 | -0.00277696 | 0.001685658 | -32126043.6 | 3.041868
[27 empty] | 2873.8 | 6198.52 | 0 | 64402.86 | 0.007209965 | -0.002778849 | 0.001652267 | -32685479.9 | 3.091976
[27 empty] | 2874.8 | 6198.52 | 0 | 64338.37 | 0.007205874 | -0.002780737 | 0.001644401 | -33098121.6 | 3.135203
[27 empty] | 2875.8 | 6200.36 | 0 | 64418.97 | 0.007211287 | -0.002789239 | 0.00163281 | -33378034.6 | 3.169057
[27 empty] | 2876.8 | 6200.36 | 0 | 64499.58 | 0.007218439 | -0.002796793 | 0.001624854 | -33577672.3 | 3.198449
[27 empty] | 2877.8 | 6198.52 | 0 | 64580.18 | 0.007219775 | -0.002805295 | 0.001609185 | -33539156.6 | 3.211057
[27 empty] | 2878.8 | 6198.52 | 0 | 64644.68 | 0.007243042 | -0.002818519 | 0.001606004 | -33497617.4 | 3.22923
[27 empty] | 2879.8 | 6199.44 | 0 | 64709.17 | 0.007252569 | -0.002827018 | 0.001598533 | -33476856.7 | 3.2522
[27 empty] | 2880.8 | 6200.36 | 0 | 64709.17 | 0.007259348 | -0.002840242 | 0.001578864 | -33088780.5 | 3.248422
[27 empty] | 2881.8 | 6199.44 | 0 | 64709.17 | 0.007270287 | -0.002853466 | 0.001563355 | -32719559.3 | 3.250455
[27 empty] | 2882.8 | 6200.36 | 0 | 64644.68 | 0.007277333 | -0.002864803 | 0.001547728 | -32282285.1 | 3.252248
[27 empty] | 2883.8 | 6200.36 | 0 | 64612.4 | 0.007274409 | -0.002873304 | 0.0015278 | -31520160.1 | 3.234717
[27 empty] | 2884.8 | 6200.36 | 0 | 64499.58 | 0.007285514 | -0.002883694 | 0.001518126 | -30513198.4 | 3.197962
[27 empty] | 2885.8 | 6197.6 | 0 | 64435.08 | 0.007282848 | -0.00289692 | 0.001489007 | -29359091.5 | 3.157893
[27 empty] | 2886.8 | 6202.2 | 0 | 64370.65 | 0.00728416 | -0.002902587 | 0.001478985 | -27907388.4 | 3.097888
[27 empty] | 2887.8 | 6200.36 | 0 | 64290.04 | 0.007287034 | -0.002911092 | 0.001464851 | -26295809.3 | 3.031848
[27 empty] | 2888.8 | 6202.2 | 0 | 64257.77 | 0.007292695 | -0.002918649 | 0.001455398 | -24561722.6 | 2.960541
[27 empty] | 2889.8 | 6200.36 | 0 | 64225.55 | 0.007288445 | -0.002924316 | 0.001439814 | -22452676.0 | 2.863573
[27 empty] | 2890.8 | 6201.28 | 0 | 64144.94 | 0.007295215 | -0.002935655 | 0.001423905 | -20103070.1 | 2.756348
[27 empty] | 2891.8 | 6199.44 | 0 | 64128.83 | 0.007303622 | -0.002945102 | 0.001413419 | -17333523.3 | 2.619987
[27 empty] | 2892.8 | 6201.28 | 0 | 64096.56 | 0.007305107 | -0.002954549 | 0.00139601 | -14361538.2 | 2.459951
[27 empty] | 2893.8 | 6199.44 | 0 | 64064.34 | 0.007305034 | -0.002963996 | 0.001377043 | -11371053.6 | 2.293025
[27 empty] | 2894.8 | 6198.52 | 0 | 64032.06 | 0.007311938 | -0.0029725 | 0.001366938 | -8534866.7 | 2.139404
[27 empty] | 2895.79 | 6199.44 | 0 | 63999.84 | 0.007314649 | -0.002983839 | 0.00134697 | -6726085.6 | 2.019018
[27 empty] | 2896.79 | 6199.44 | 0 | 63983.73 | 0.0073243 | -0.002992341 | 0.001339617 | -6892154.7 | 2.028729
[27 empty] | 2897.79 | 6200.36 | 0 | 63967.63 | 0.007328514 | -0.003005571 | 0.001317373 | -6968688.4 | 2.03577
[27 empty] | 2898.79 | 6199.44 | 0 | 63903.13 | 0.007329727 | -0.003014075 | 0.001301576 | -6891156.2 | 2.026743
[27 empty] | 2899.79 | 6199.44 | 0 | 63870.85 | 0.007339399 | -0.003026359 | 0.00128668 | -7077967.7 | 2.035657
[27 empty] | 2900.79 | 6200.36 | 0 | 63822.53 | 0.007347766 | -0.003040534 | 0.001266699 | -7371127.0 | 2.059919
[27 empty] | 2901.79 | 6199.44 | 0 | 63774.14 | 0.007350383 | -0.003050928 | 0.001248526 | -7583512.9 | 2.071735
[27 empty] | 2902.79 | 6200.36 | 0 | 63725.75 | 0.00736417 | -0.003064157 | 0.001235855 | -7781522.4 | 2.094716
[27 empty] | 2903.79 | 6199.44 | 0 | 63709.65 | 0.007364075 | -0.003076442 | 0.001211192 | -7916802.5 | 2.116549
[27 empty] | 2904.79 | 6199.44 | 0 | 63612.93 | 0.007373849 | -0.003086839 | 0.001200172 | -7901312.6 | 2.112029
[27 empty] | 2905.79 | 6198.52 | 0 | 63629.04 | 0.007379248 | -0.003098178 | 0.001182891 | -7814732.5 | 2.104153
[27 empty] | 2906.79 | 6199.44 | 0 | 63548.44 | 0.007384973 | -0.003110465 | 0.001164043 | -7764139.7 | 2.105232
[27 empty] | 2907.79 | 6198.52 | 0 | 63532.33 | 0.007380701 | -0.003121807 | 0.001137087 | -7615311.0 | 2.088929
[27 empty] | 2908.79 | 6202.2 | 0 | 63516.22 | 0.007395987 | -0.003136929 | 0.001122129 | -7484677.2 | 2.071295
[27 empty] | 2909.79 | 6197.6 | 0 | 63435.62 | 0.007402956 | -0.003149216 | 0.001104524 | -7373812.3 | 2.064378
[27 empty] | 2910.79 | 6199.44 | 0 | 63403.34 | 0.007411186 | -0.003158668 | 0.00109385 | -7271098.5 | 2.051138
[27 empty] | 2911.79 | 6199.44 | 0 | 63355.01 | 0.007415343 | -0.00317379 | 0.001067764 | -7200030.6 | 2.046251
[27 empty] | 2912.79 | 6201.28 | 0 | 63322.79 | 0.007419679 | -0.003185132 | 0.001049415 | -7179523.4 | 2.049266
[27 empty] | 2913.79 | 6200.36 | 0 | 63290.52 | 0.007412562 | -0.003192694 | 0.001027173 | -7151249.4 | 2.044706
[27 empty] | 2914.79 | 6198.52 | 0 | 63274.41 | 0.007425179 | -0.003204039 | 0.001017102 | -7125887.5 | 2.041156
[27 empty] | 2915.79 | 6200.36 | 0 | 63209.91 | 0.007427817 | -0.003215381 | 0.0009970553 | -7099680.8 | 2.03771
[27 empty] | 2916.79 | 6201.28 | 0 | 63161.53 | 0.007443145 | -0.003222943 | 0.0009972594 | -7121161.2 | 2.041438
[27 empty] | 2917.79 | 6200.36 | 0 | 63129.31 | 0.007449934 | -0.003234288 | 0.0009813583 | -7088864.0 | 2.031251
[27 empty] | 2918.79 | 6199.44 | 0 | 63097.09 | 0.007448551 | -0.00324185 | 0.0009648512 | -7099038.3 | 2.032744
[27 empty] | 2919.79 | 6199.44 | 0 | 63080.92 | 0.007438644 | -0.003248467 | 0.0009417103 | -7085508.3 | 2.029566
[27 empty] | 2920.79 | 6201.28 | 0 | 63048.7 | 0.00745957 | -0.003258867 | 0.0009418365 | -7081143.0 | 2.025666
[27 empty] | 2921.79 | 6198.52 | 0 | 62968.1 | 0.007462329 | -0.003270211 | 0.0009219057 | -7069948.7 | 2.022064
[27 empty] | 2922.79 | 6200.36 | 0 | 62968.1 | 0.007462329 | -0.003277774 | 0.0009067813 | -7035009.9 | 2.011929
[27 empty] | 2923.79 | 6200.36 | 0 | 62968.1 | 0.007463456 | -0.003287228 | 0.0008889988 | -6975256.8 | 2.003132
[27 empty] | 2924.79 | 6200.36 | 0 | 62903.61 | 0.007474712 | -0.003298573 | 0.0008775656 | -6972177.9 | 2.005772
[27 empty] | 2925.79 | 6201.28 | 0 | 62871.39 | 0.007466252 | -0.003304245 | 0.0008577612 | -6936624.9 | 1.999191
[27 empty] | 2926.79 | 6199.44 | 0 | 62823 | 0.007485575 | -0.003314645 | 0.0008562846 | -6895459.5 | 1.99203
[27 empty] | 2927.78 | 6201.28 | 0 | 62806.89 | 0.007474525 | -0.003325045 | 0.0008244352 | -6856654.3 | 1.985499
[27 empty] | 2928.78 | 6203.11 | 0 | 62790.78 | 0.007486944 | -0.003336392 | 0.0008141591 | -6775291.4 | 1.96899
[27 empty] | 2929.78 | 6201.28 | 0 | 62742.4 | 0.007499206 | -0.003344899 | 0.0008094072 | -6693801.1 | 1.955986
[27 empty] | 2930.78 | 6199.44 | 0 | 62742.4 | 0.007502073 | -0.003354357 | 0.0007933596 | -6674031.4 | 1.950808
[27 empty] | 2931.78 | 6199.44 | 0 | 62661.79 | 0.007495219 | -0.003361922 | 0.0007713756 | -6597905.2 | 1.937911
[27 empty] | 2932.78 | 6201.28 | 0 | 62645.68 | 0.007515808 | -0.003375159 | 0.0007654906 | -6522604.0 | 1.924874
[27 empty] | 2933.78 | 6199.44 | 0 | 62581.19 | 0.00752133 | -0.003385561 | 0.0007502075 | -6479873.7 | 1.921508
[27 empty] | 2934.78 | 6201.28 | 0 | 62581.19 | 0.007520004 | -0.003394071 | 0.0007318619 | -6393758.0 | 1.909836
[27 empty] | 2935.78 | 6198.52 | 0 | 62548.97 | 0.007526792 | -0.003404473 | 0.0007178454 | -6325743.1 | 1.89893
[27 empty] | 2936.78 | 6199.44 | 0 | 62532.86 | 0.007527941 | -0.003410146 | 0.0007076491 | -6265966.0 | 1.890712
[27 empty] | 2937.78 | 6199.44 | 0 | 62484.48 | 0.007523911 | -0.003419603 | 0.0006847046 | -6187569.5 | 1.883023
[27 empty] | 2938.78 | 6200.36 | 0 | 62452.26 | 0.007539102 | -0.003430006 | 0.000679091 | -6099753.0 | 1.869679
[27 empty] | 2939.78 | 6201.28 | 0 | 62436.15 | 0.007539041 | -0.003436625 | 0.0006657896 | -6036912.3 | 1.863036
[27 empty] | 2940.78 | 6201.28 | 0 | 62419.98 | 0.007550117 | -0.003445135 | 0.0006598461 | -5930693.6 | 1.846258
[27 empty] | 2941.78 | 6200.36 | 0 | 62387.76 | 0.007544309 | -0.0034527 | 0.0006389085 | -5889738.9 | 1.847263
[27 empty] | 2942.78 | 6198.52 | 0 | 62355.49 | 0.007559732 | -0.003460268 | 0.0006391967 | -5819133.2 | 1.836991
[27 empty] | 2943.78 | 6199.44 | 0 | 62323.27 | 0.00755404 | -0.003468777 | 0.0006164851 | -5715679.5 | 1.813873
[27 empty] | 2944.78 | 6200.36 | 0 | 62307.16 | 0.00756921 | -0.003478235 | 0.0006127401 | -5635041.4 | 1.798923
[27 empty] | 2945.78 | 6198.52 | 0 | 62242.66 | 0.007573389 | -0.00349053 | 0.0005923294 | -5599485.8 | 1.798856
[27 empty] | 2946.78 | 6198.52 | 0 | 62226.55 | 0.007580172 | -0.003498097 | 0.0005839778 | -5494418.9 | 1.780108
[27 empty] | 2947.78 | 6200.36 | 0 | 62194.34 | 0.007584292 | -0.003503772 | 0.0005767477 | -5452565.7 | 1.771087
[27 empty] | 2948.78 | 6200.36 | 0 | 62194.34 | 0.007589745 | -0.003512285 | 0.0005651756 | -5386622.7 | 1.761644
[27 empty] | 2949.78 | 6199.44 | 0 | 62178.17 | 0.007584131 | -0.00351796 | 0.0005482119 | -5297710.4 | 1.752898
[27 empty] | 2950.78 | 6200.36 | 0 | 62129.84 | 0.00759525 | -0.003528365 | 0.0005385206 | -5237756.2 | 1.744447
[27 empty] | 2951.78 | 6200.36 | 0 | 62113.73 | 0.007597923 | -0.003534985 | 0.0005279539 | -5194263.8 | 1.743528
[27 empty] | 2952.78 | 6199.44 | 0 | 62113.73 | 0.007602034 | -0.00353877 | 0.000524494 | -5125674.2 | 1.733606
[27 empty] | 2953.78 | 6200.36 | 0 | 62097.56 | 0.007610242 | -0.003549172 | 0.0005118982 | -5113057.2 | 1.740953
[27 empty] | 2954.78 | 6200.36 | 0 | 62065.35 | 0.007617147 | -0.003557685 | 0.0005017775 | -5066476.8 | 1.742622
[27 empty] | 2955.78 | 6198.52 | 0 | 62033.07 | 0.007608687 | -0.0035662 | 0.0004762876 | -4982557.6 | 1.731146
[27 empty] | 2956.78 | 6200.36 | 0 | 62000.85 | 0.007622453 | -0.003576605 | 0.0004692434 | -4908742.3 | 1.722151
[27 empty] | 2957.78 | 6199.44 | 0 | 62016.96 | 0.007626542 | -0.003583225 | 0.0004600925 | -4884860.1 | 1.721811
[27 empty] | 2958.77 | 6198.52 | 0 | 61968.63 | 0.007630683 | -0.003590792 | 0.0004490986 | -4822850.2 | 1.713713
[27 empty] | 2959.77 | 6198.52 | 0 | 61936.36 | 0.007636261 | -0.003599307 | 0.0004376468 | -4783339.6 | 1.710615
[27 empty] | 2960.77 | 6199.44 | 0 | 61920.25 | 0.007638951 | -0.003606875 | 0.0004252014 | -4742749.7 | 1.713076
[27 empty] | 2961.77 | 6201.28 | 0 | 61904.14 | 0.007636006 | -0.003613497 | 0.0004090109 | -4670404.8 | 1.703494
[27 empty] | 2962.77 | 6200.36 | 0 | 61920.25 | 0.007642829 | -0.003621065 | 0.0004006995 | -4606178.4 | 1.699414
[27 empty] | 2963.77 | 6200.36 | 0 | 61871.86 | 0.007653865 | -0.003627687 | 0.0003984903 | -4589438.3 | 1.707249
[27 empty] | 2964.77 | 6200.36 | 0 | 61839.64 | 0.007662195 | -0.0036362 | 0.000389795 | -4547997.1 | 1.707218
[27 empty] | 2965.77 | 6199.44 | 0 | 61807.43 | 0.007671867 | -0.003646608 | 0.0003786517 | -4529703.4 | 1.72354
[27 empty] | 2966.77 | 6199.44 | 0 | 61807.43 | 0.007659271 | -0.003651338 | 0.0003565955 | -4506747.6 | 1.738348
[27 empty] | 2967.77 | 6202.2 | 0 | 61791.32 | 0.007666154 | -0.003660798 | 0.0003445583 | -4507019.7 | 1.772619
[27 empty] | 2968.77 | 6200.36 | 0 | 61742.93 | 0.007684035 | -0.003669313 | 0.000345409 | -4587323.0 | 1.825029
[27 empty] | 2969.77 | 6199.44 | 0 | 61726.82 | 0.007685382 | -0.003678773 | 0.0003278361 | -5284447.0 | 1.980066
[27 empty] | 2970.77 | 6200.36 | 0 | 61694.54 | 0.007686668 | -0.003687288 | 0.0003120917 | -5291840.6 | 1.986841
[27 empty] | 2971.77 | 6198.52 | 0 | 61694.54 | 0.007697706 | -0.003695803 | 0.0003060996 | -5317805.5 | 1.996001
[27 empty] | 2972.77 | 6199.44 | 0 | 61662.33 | 0.00769213 | -0.003699588 | 0.0002929536 | -5337372.2 | 2.003358
[27 empty] | 2973.77 | 6201.28 | 0 | 61662.33 | 0.007700417 | -0.003707158 | 0.0002861002 | -5363432.5 | 2.010348
[27 empty] | 2974.77 | 6199.44 | 0 | 61646.22 | 0.007709869 | -0.003718511 | 0.0002728468 | -5378832.8 | 2.01688
[27 empty] | 2975.77 | 6200.36 | 0 | 61597.83 | 0.007710032 | -0.003727026 | 0.0002559801 | -5421050.1 | 2.033437
[27 empty] | 2976.77 | 6200.36 | 0 | 61597.83 | 0.007716894 | -0.003734596 | 0.0002477013 | -5459673.7 | 2.044874
[27 empty] | 2977.77 | 6199.44 | 0 | 61597.83 | 0.00771812 | -0.003741221 | 0.0002356773 | -5504256.0 | 2.058442
[27 empty] | 2978.77 | 6201.28 | 0 | 61549.45 | 0.007718184 | -0.003747844 | 0.0002224962 | -5542125.3 | 2.071163
[27 empty] | 2979.77 | 6201.28 | 0 | 61533.34 | 0.007725067 | -0.003759199 | 0.0002066686 | -5567134.8 | 2.081317
[27 empty] | 2980.77 | 6200.36 | 0 | 61533.34 | 0.007737348 | -0.003766767 | 0.0002038148 | -5590863.8 | 2.089147
[27 empty] | 2981.77 | 6200.36 | 0 | 61485.01 | 0.00774018 | -0.003772447 | 0.0001952861 | -5672601.1 | 2.116074
[27 empty] | 2982.77 | 6201.28 | 0 | 61452.73 | 0.007748526 | -0.003784747 | 0.0001790319 | -5729379.1 | 2.132573
[27 empty] | 2983.77 | 6200.36 | 0 | 61452.73 | 0.00774841 | -0.003790425 | 0.0001675606 | -5768426.0 | 2.149889
[27 empty] | 2984.77 | 6200.36 | 0 | 61436.62 | 0.007749758 | -0.003802728 | 0.0001443022 | -5828878.9 | 2.168631
[27 empty] | 2985.77 | 6199.44 | 0 | 61420.51 | 0.007753889 | -0.00381219 | 0.0001295084 | -5896238.2 | 2.187131
[27 empty] | 2986.77 | 6199.44 | 0 | 61388.3 | 0.007773174 | -0.003822601 | 0.0001279727 | -5974391.9 | 2.209762
[27 empty] | 2987.77 | 6199.44 | 0 | 61372.13 | 0.007775847 | -0.003833956 | 0.0001079354 | -6100276.1 | 2.249
[27 empty] | 2988.77 | 6202.2 | 0 | 61323.8 | 0.007780121 | -0.003848151 | 8.381834e-05 | -6195096.3 | 2.287261
[27 empty] | 2989.76 | 6200.36 | 0 | 61307.63 | 0.007786789 | -0.003859509 | 6.777007e-05 | -6280585.1 | 2.313038
[27 empty] | 2990.76 | 6199.44 | 0 | 61307.63 | 0.007779927 | -0.003876545 | 2.683745e-05 | -6357176.2 | 2.332303
[27 empty] | 2991.76 | 6200.36 | 0 | 61210.92 | 0.007796447 | -0.003910616 | -2.478509e-05 | -6414540.1 | 2.343006
[27 empty] | 2992.76 | 6200.36 | 0 | 61098.1 | 0.007822915 | -0.003973088 | -0.0001232613 | -6580683.3 | 2.393772
[27 empty] | 2993.76 | 6200.36 | 0 | 60807.9 | 0.007853712 | -0.004070595 | -0.000287478 | -6742849.0 | 2.445351
[27 empty] | 2994.76 | 6200.36 | 0 | 59727.83 | 0.007911659 | -0.004304487 | -0.0006973149 | -6833480.9 | 2.462933