## 24BA030
24BA030 (Stage 1) | [8 empty] | 24BA030 (Stage 2) | [8 empty] | 24BA030 (Stage 3) | [8 empty] | 24BA030 (Stage 4)
|  |  | Diff. | Axial | Radial | Volume | Young's | Poisson's |  |  |  | Diff. | Axial | Radial | Volume | Young's | Poisson's |  |  |  | Diff. | Axial | Radial | Volume | Young's | Poisson's |  |  |  | Diff. | Axial | Radial | Volume | Young's | Poisson's
Time | Pc | Pp | Stress | Strain | Strain | Strain | Modulus | Ratio | Time | Pc | Pp | Stress | Strain | Strain | Strain | Modulus | Ratio | Time | Pc | Pp | Stress | Strain | Strain | Strain | Modulus | Ratio | Time | Pc | Pp | Stress | Strain | Strain | Strain | Modulus | Ratio
[sec] | [psi] | [psi] | [psi] | [in/in] | [in/in] | [in3/in3] | [psi] | [-] | [sec] | [psi] | [psi] | [psi] | [in/in] | [in/in] | [in3/in3] | [psi] | [-] | [sec] | [psi] | [psi] | [psi] | [in/in] | [in/in] | [in3/in3] | [psi] | [-] | [sec] | [psi] | [psi] | [psi] | [in/in] | [in/in] | [in3/in3] | [psi] | [-]
304.013 | 1198.94 | 0 | 0 | 0 | 0 | 0 |  |  | 901.076 | 2199.59 | 0 | 0 | 0 | 0 | 0 |  |  | 1103.94 | 4199.98 | 0 | 112.3036 | -1.940836e-07 | 0 | -1.940836e-07 |  |  | 1351.04 | 6200.36 | 0 | 0 | 0 | 0 | 0
305.012 | 1198.94 | 0 | 0 | 3.577737e-05 | -4.649602e-06 | 2.647816e-05 |  |  | 902.075 | 2199.59 | 0 | 0 | -1.436695e-05 | 0 | -1.436695e-05 |  |  | 1104.94 | 4199.98 | 0 | 128.397 | 6.972348e-06 | -2.785027e-06 | 1.402293e-06 |  |  | 1352.04 | 6200.36 | 0 | 0 | 2.315513e-05 | -1.856685e-06 | 1.944176e-05
306.012 | 1200.78 | 0 | 48.10514 | 3.582347e-05 | -2.787657e-06 | 3.024815e-05 |  |  | 903.075 | 2201.43 | 0 | 16.09336 | 2.127491e-05 | -2.787657e-06 | 1.569959e-05 |  |  | 1105.94 | 4199.98 | 0 | 144.4321 | 2.477947e-05 | -1.856685e-06 | 2.10661e-05 |  |  | 1353.04 | 6199.44 | 0 | -16.03505 | 1.415773e-05 | -3.71337e-06 | 6.730985e-06
307.012 | 1199.86 | 0 | 16.03505 | 4.29439e-05 | -2.787657e-06 | 3.736858e-05 |  |  | 904.075 | 2200.51 | 0 | 32.12841 | 2.135489e-05 | -2.787657e-06 | 1.577958e-05 |  |  | 1106.94 | 4201.81 | 0 | 160.4671 | 1.025557e-05 | -3.71337e-06 | 2.828831e-06 |  |  | 1354.04 | 6201.28 | 0 | 0 | 1.23853e-05 | -3.71337e-06 | 4.958561e-06
307.212 | 1200.78 | 0 | 16.03505 | 3.574965e-05 | -3.72126e-06 | 2.830714e-05 |  |  | 905.074 | 2199.59 | 0 | 16.09336 | 1.953019e-05 | -4.646972e-06 | 1.023625e-05 |  |  | 1107.94 | 4199.06 | 0 | 176.5021 | 3.538618e-05 | -4.644342e-06 | 2.609749e-05 |  |  | 1355.04 | 6199.44 | 0 | -32.0701 | 2.493372e-05 | -3.71337e-06 | 1.750698e-05
308.211 | 1199.86 | 0 | 16.03505 | 4.29439e-05 | -2.787657e-06 | 3.736858e-05 |  |  | 906.074 | 2200.51 | 0 | 16.09336 | -1.570505e-07 | -1.856685e-06 | -3.87042e-06 |  |  | 1108.94 | 4199.06 | 0 | 144.4321 | 1.400964e-05 | -2.785027e-06 | 8.439588e-06 |  |  | 1356.04 | 6200.36 | 0 | 0 | 2.48783e-05 | -3.71337e-06 | 1.745156e-05
309.211 | 1199.86 | 0 | 80.23355 | 3.600488e-05 | -2.787657e-06 | 3.042957e-05 |  |  | 907.074 | 2199.59 | 0 | 64.1985 | -5.689719e-06 | -1.856685e-06 | -9.403089e-06 |  |  | 1109.94 | 4199.06 | 0 | 144.4321 | 6.686161e-06 | 9.283425e-07 | 8.542846e-06 |  |  | 1357.04 | 6199.44 | 0 | 32.12841 | 2.297037e-05 | -5.567425e-06 | 1.183552e-05
310.211 | 1199.86 | 0 | 128.3387 | 3.902346e-05 | -1.859315e-06 | 3.530483e-05 |  |  | 908.073 | 2197.76 | 0 | 32.12841 | -3.760345e-06 | -1.856685e-06 | -7.473715e-06 |  |  | 1110.94 | 4199.98 | 0 | 160.4671 | 2.932089e-06 | -9.283425e-07 | 1.075404e-06 |  |  | 1358.04 | 6198.52 | 0 | 32.12841 | 2.111796e-05 | -4.641712e-06 | 1.183453e-05
311.21 | 1199.86 | 0 | 64.1985 | 6.254791e-05 | -3.72126e-06 | 5.510539e-05 |  |  | 909.073 | 2198.68 | 0 | 32.12841 | 2.286267e-05 | -2.787657e-06 | 1.728735e-05 |  |  | 1111.94 | 4199.98 | 0 | 128.397 | 3.732172e-05 | -4.644342e-06 | 2.803304e-05 |  |  | 1359.04 | 6199.44 | 0 | 0 | 7.043467e-06 | -3.71337e-06 | -3.832729e-07
312.21 | 1200.78 | 0 | 80.23355 | 5.532595e-05 | -5.577945e-06 | 4.417006e-05 |  |  | 910.073 | 2201.43 | 0 | 16.09336 | 2.312732e-05 | -2.787657e-06 | 1.7552e-05 |  |  | 1112.94 | 4199.98 | 0 | 160.4671 | 3.528465e-05 | -1.856685e-06 | 3.157128e-05 |  |  | 1360.04 | 6199.44 | 0 | 32.12841 | 2.482278e-05 | -9.283425e-07 | 2.296609e-05
313.21 | 1200.78 | 0 | 96.2686 | 6.051083e-05 | -2.787657e-06 | 5.493552e-05 |  |  | 911.072 | 2201.43 | 0 | 48.16345 | 2.839219e-05 | -4.646972e-06 | 1.909824e-05 |  |  | 1113.94 | 4199.06 | 0 | 128.397 | 3.89372e-05 | -2.785027e-06 | 3.336714e-05 |  |  | 1361.04 | 6199.44 | 0 | 16.09336 | 1.595461e-05 | -9.283425e-07 | 1.409793e-05
314.209 | 1201.7 | 0 | 208.5722 | 6.057523e-05 | -9.309724e-07 | 5.871328e-05 |  |  | 912.072 | 2199.59 | 0 | 32.12841 | 8.36648e-06 | -1.856685e-06 | 4.653111e-06 |  |  | 1114.94 | 4200.9 | 0 | 144.4321 | 1.734829e-05 | -1.856685e-06 | 1.363492e-05 |  |  | 1362.04 | 6197.6 | 0 | 48.16345 | 1.936707e-05 | -2.785027e-06 | 1.379702e-05
315.209 | 1200.78 | 0 | 304.8992 | 7.824359e-05 | -1.859315e-06 | 7.452496e-05 |  |  | 913.072 | 2199.59 | 0 | 48.16345 | 6.464819e-06 | -2.787657e-06 | 8.89504e-07 |  |  | 1115.94 | 4199.98 | 0 | 176.5021 | 1.197257e-05 | -9.283425e-07 | 1.011589e-05 |  |  | 1363.04 | 6199.44 | 0 | 48.16345 | 2.283496e-05 | -3.71337e-06 | 1.540822e-05
316.209 | 1199.86 | 0 | 304.8992 | 8.194841e-05 | -4.649602e-06 | 7.264921e-05 |  |  | 914.071 | 2199.59 | 0 | 64.1985 | 3.183236e-05 | 0 | 3.183236e-05 |  |  | 1116.94 | 4199.06 | 0 | 144.4321 | 8.430873e-06 | 0 | 8.430873e-06 |  |  | 1364.04 | 6199.44 | 0 | 16.09336 | 1.916402e-05 | -2.785027e-06 | 1.359396e-05
317.208 | 1201.7 | 0 | 240.7006 | 8.899513e-05 | -4.649602e-06 | 7.969592e-05 |  |  | 915.071 | 2199.59 | 0 | 16.09336 | 3.378944e-05 | -3.716e-06 | 2.635745e-05 |  |  | 1117.94 | 4199.98 | 0 | 176.5021 | 2.088999e-05 | 0 | 2.088999e-05 |  |  | 1365.04 | 6200.36 | 0 | 48.16345 | 2.270572e-05 | -2.785027e-06 | 1.713566e-05
318.208 | 1199.86 | 0 | 208.5722 | 9.637413e-05 | -6.508917e-06 | 8.33563e-05 |  |  | 916.071 | 2199.59 | 0 | 32.12841 | 3.178008e-05 | -5.575315e-06 | 2.062946e-05 |  |  | 1118.94 | 4199.98 | 0 | 160.4671 | 4.245735e-05 | -2.785027e-06 | 3.68873e-05 |  |  | 1366.04 | 6198.52 | 0 | 32.12841 | 2.633055e-05 | -2.785027e-06 | 2.07605e-05
319.208 | 1202.62 | 0 | 240.7006 | 9.097677e-05 | -5.577945e-06 | 7.982089e-05 |  |  | 917.07 | 2199.59 | 0 | 64.1985 | 3.183236e-05 | -6.503657e-06 | 1.882505e-05 |  |  | 1119.94 | 4199.98 | 0 | 160.4671 | 2.798271e-05 | -3.71337e-06 | 2.055597e-05 |  |  | 1367.04 | 6199.44 | 0 | 48.16345 | 2.270572e-05 | -3.71337e-06 | 1.527898e-05
320.207 | 1199.86 | 0 | 353.0043 | 8.929645e-05 | -7.439889e-06 | 7.441668e-05 |  |  | 918.07 | 2200.51 | 0 | 48.16345 | -5.786483e-07 | -2.787657e-06 | -6.153963e-06 |  |  | 1120.94 | 4200.9 | 0 | 192.5372 | 1.541274e-05 | -9.283425e-07 | 1.355606e-05 |  |  | 1367.58 | 6200.36 | 0 | 80.23355 | 3.354936e-05 | -2.785027e-06 | 2.79793e-05
321.207 | 1199.86 | 0 | 417.2028 | 9.808138e-05 | -5.577945e-06 | 8.692549e-05 |  |  | 919.07 | 2198.68 | 0 | 80.23355 | 1.175123e-05 | -9.283425e-07 | 9.894544e-06 |  |  | 1121.94 | 4202.73 | 0 | 176.5021 | 1.173564e-05 | -3.71337e-06 | 4.308895e-06 |  |  | 1368.58 | 6202.2 | 0 | -16.03505 | 6.779146e-05 | -9.280795e-06 | 4.922987e-05
322.207 | 1198.94 | 0 | 433.2378 | 0.0001030293 | -4.649602e-06 | 9.373013e-05 |  |  | 920.069 | 2198.68 | 0 | 64.1985 | 2.416424e-05 | -9.283425e-07 | 2.230756e-05 |  |  | 1122.94 | 4199.06 | 0 | 144.4321 | 1.10739e-06 | 0 | 1.10739e-06 |  |  | 1369.58 | 6198.52 | 0 | -32.0701 | 4.972587e-05 | -4.641712e-06 | 4.044244e-05
323.206 | 1200.78 | 0 | 353.0043 | 0.0001234799 | -1.023018e-05 | 0.0001030195 |  |  | 921.069 | 2199.59 | 0 | 64.1985 | 3.704496e-05 | -4.646972e-06 | 2.775101e-05 |  |  | 1123.94 | 4200.9 | 0 | 192.5372 | 2.803498e-05 | -2.785027e-06 | 2.246493e-05 |  |  | 1370.58 | 6200.36 | 0 | 144.4321 | 2.923818e-05 | -1.856685e-06 | 2.552481e-05
324.206 | 1199.86 | 0 | 320.9342 | 0.0001250215 | -6.508917e-06 | 0.0001120037 |  |  | 922.069 | 2200.51 | 0 | 80.23355 | 4.197136e-05 | -5.575315e-06 | 3.082074e-05 |  |  | 1124.94 | 4199.98 | 0 | 176.5021 | 3.700165e-05 | -4.644342e-06 | 2.771297e-05 |  |  | 1371.58 | 6200.36 | 0 | 176.5605 | 4.292495e-05 | -4.641712e-06 | 3.364153e-05
325.206 | 1199.86 | 0 | 320.9342 | 0.0001341974 | -8.368232e-06 | 0.000117461 |  |  | 923.069 | 2198.68 | 0 | 96.32691 | 3.823873e-05 | -4.646972e-06 | 2.894479e-05 |  |  | 1125.94 | 4199.98 | 0 | 208.6306 | 2.777023e-05 | -4.644342e-06 | 1.848155e-05 |  |  | 1372.58 | 6200.36 | 0 | 256.794 | 4.961436e-05 | -5.567425e-06 | 3.847951e-05
326.205 | 1199.86 | 0 | 481.4013 | 0.0001179377 | -8.368232e-06 | 0.0001012012 |  |  | 924.068 | 2201.43 | 0 | 112.362 | 1.839454e-05 | -9.283425e-07 | 1.653785e-05 |  |  | 1126.94 | 4199.06 | 0 | 192.5372 | 1.170792e-05 | -1.856685e-06 | 7.994553e-06 |  |  | 1373.58 | 6201.28 | 0 | 288.8641 | 5.798095e-05 | -5.567425e-06 | 4.68461e-05
327.205 | 1200.78 | 0 | 561.6348 | 0.0001391018 | -9.299204e-06 | 0.0001205033 |  |  | 925.068 | 2199.59 | 0 | 80.23355 | 2.7109e-05 | -9.283425e-07 | 2.525232e-05 |  |  | 1127.94 | 4198.14 | 0 | 192.5372 | 1.713592e-05 | -3.71337e-06 | 9.709176e-06 |  |  | 1374.58 | 6198.52 | 0 | 272.8291 | 8.650562e-05 | -1.113485e-05 | 6.423592e-05
328.205 | 1199.86 | 0 | 625.8333 | 0.0001427172 | -9.299204e-06 | 0.0001241188 | 4895897.3 | 0.08077767 | 926.068 | 2198.68 | 0 | 96.32691 | 1.64406e-05 | -1.856685e-06 | 1.272723e-05 | 4034408.6 | 0.09488054 | 1128.94 | 4199.98 | 0 | 192.5372 | 6.796202e-07 | -9.283425e-07 | -1.177065e-06 | 1767575.6 | 0.1051076 | 1375.58 | 6200.36 | 0 | 304.8992 | 6.984312e-05 | -8.352453e-06 | 5.313822e-05 | 6912727.7 | 0.1304309
329.204 | 1200.78 | 0 | 513.4714 | 0.0001607246 | -1.023018e-05 | 0.0001402643 | 4945944.1 | 0.08164277 | 927.067 | 2201.43 | 0 | 96.32691 | 3.787256e-05 | -6.503657e-06 | 2.486524e-05 | 4089501.4 | 0.08923902 | 1129.93 | 4200.9 | 0 | 176.5021 | 3.859558e-05 | -4.644342e-06 | 2.93069e-05 | 2193674.9 | 0.1071135 | 1376.58 | 6199.44 | 0 | 353.0626 | 7.335701e-05 | -7.42411e-06 | 5.850879e-05 | 7079633.9 | 0.1313292
330.204 | 1199.86 | 0 | 465.3662 | 0.0001607001 | -9.299204e-06 | 0.0001421017 | 4899516.2 | 0.08428882 | 928.067 | 2200.51 | 0 | 112.362 | 4.663302e-05 | -7.434629e-06 | 3.176377e-05 | 4060466.7 | 0.08655127 | 1130.93 | 4199.98 | 0 | 208.6306 | 3.694613e-05 | -2.785027e-06 | 3.137607e-05 | 2361098.3 | 0.1114661 | 1377.58 | 6201.28 | 0 | 385.1327 | 7.825571e-05 | -1.020914e-05 | 5.783743e-05 | 7145220.0 | 0.1324598
331.204 | 1201.7 | 0 | 497.4363 | 0.0001518349 | -1.208686e-05 | 0.0001276612 | 4960492.4 | 0.08502032 | 929.067 | 2199.59 | 0 | 96.32691 | 3.948803e-05 | -4.646972e-06 | 3.019409e-05 | 4023233.0 | 0.08807447 | 1131.93 | 4200.9 | 0 | 224.6656 | 3.108117e-05 | -4.644342e-06 | 2.179248e-05 | 2491720.7 | 0.1095559 | 1378.58 | 6199.44 | 0 | 449.3312 | 8.346505e-05 | -8.352453e-06 | 6.676015e-05 | 7245088.5 | 0.1346927
332.203 | 1199.86 | 0 | 673.9385 | 0.0001535116 | -9.299204e-06 | 0.0001349131 | 5008290.8 | 0.08598287 | 930.066 | 2199.59 | 0 | 112.362 | 5.21041e-05 | -4.646972e-06 | 4.281015e-05 | 4144798.7 | 0.08757958 | 1132.93 | 4199.06 | 0 | 224.6656 | 2.044058e-05 | 0 | 2.044058e-05 | 3027102.2 | 0.1092802 | 1379.58 | 6200.36 | 0 | 465.3662 | 9.026541e-05 | -1.020914e-05 | 6.984714e-05 | 7187967.4 | 0.1366747
333.203 | 1200.78 | 0 | 738.137 | 0.000157127 | -1.208686e-05 | 0.0001329532 | 5079917.8 | 0.08731188 | 931.066 | 2199.59 | 0 | 128.397 | 3.536161e-05 | -2.787657e-06 | 2.97863e-05 | 4340957.4 | 0.08759628 | 1133.93 | 4199.06 | 0 | 224.6656 | 2.390846e-05 | -1.856685e-06 | 2.019509e-05 | 3501910.5 | 0.1089561 | 1380.58 | 6200.36 | 0 | 481.4013 | 0.0001205655 | -1.299154e-05 | 9.458246e-05 | 7230010.2 | 0.1382113
334.203 | 1200.78 | 0 | 770.2071 | 0.000158924 | -1.115852e-05 | 0.0001366069 | 5072432.7 | 0.08843232 | 931.556 | 2200.51 | 0 | 144.4321 | 3.171524e-05 | -4.646972e-06 | 2.242129e-05 | 4578606.1 | 0.08706158 | 1134.93 | 4198.14 | 0 | 208.6306 | 1.5148e-05 | -2.785027e-06 | 9.57794e-06 | 3994125.3 | 0.1110809 | 1381.58 | 6200.36 | 0 | 497.4947 | 9.553018e-05 | -1.206319e-05 | 7.14038e-05 | 7340253.8 | 0.1406115
335.203 | 1198.94 | 0 | 657.9034 | 0.0001859995 | -1.301783e-05 | 0.0001599639 | 5049381.4 | 0.09104456 | 932.555 | 2198.68 | 0 | 32.12841 | 5.000263e-05 | -7.434629e-06 | 3.513337e-05 | 4673119.9 | 0.09147454 | 1135.93 | 4201.81 | 0 | 224.6656 | 4.346647e-05 | -2.785027e-06 | 3.789641e-05 | 3824429.5 | 0.109728 | 1382.58 | 6200.36 | 0 | 561.6348 | 9.862874e-05 | -8.352453e-06 | 8.192384e-05 | 7437900.4 | 0.1426618
336.202 | 1199.86 | 0 | 625.8333 | 0.0001859257 | -1.394881e-05 | 0.0001580281 | 5071791.9 | 0.09251338 | 933.554 | 2199.59 | 0 | -96.2686 | 5.009529e-05 | -6.503657e-06 | 3.708798e-05 | 4627132.0 | 0.09317159 | 1136.93 | 4199.06 | 0 | 240.7006 | 3.82477e-05 | -7.42937e-06 | 2.338896e-05 | 3379265.6 | 0.1139773 | 1383.57 | 6199.44 | 0 | 609.7983 | 0.0001035212 | -1.113485e-05 | 8.125147e-05 | 7500240.6 | 0.1442223
337.202 | 1199.86 | 0 | 657.9034 | 0.0001895966 | -1.301783e-05 | 0.000163561 | 5078822.2 | 0.09361379 | 934.554 | 2198.68 | 0 | -144.3737 | 4.46212e-05 | -2.787657e-06 | 3.904588e-05 | 4559676.3 | 0.09392107 | 1137.93 | 4199.98 | 0 | 272.7707 | 4.166016e-05 | -7.42937e-06 | 2.680142e-05 | 3096996.3 | 0.115718 | 1384.57 | 6201.28 | 0 | 657.9618 | 0.0001179126 | -1.299154e-05 | 9.192951e-05 | 7639579.3 | 0.1463864
338.202 | 1199.86 | 0 | 818.3705 | 0.0001715922 | -1.208686e-05 | 0.0001474185 | 5141693.5 | 0.09539283 | 935.554 | 2200.51 | 0 | -80.23355 | 5.525864e-05 | -3.716e-06 | 4.782664e-05 | 4648745.9 | 0.09366223 | 1138.93 | 4199.98 | 0 | 240.7006 | 2.72194e-05 | -3.71337e-06 | 1.979266e-05 | 3245851.1 | 0.1147321 | 1385.57 | 6199.44 | 0 | 722.1019 | 0.0001280977 | -1.763062e-05 | 9.283645e-05 | 7632023.3 | 0.1458166
339.201 | 1199.86 | 0 | 882.569 | 0.0001911685 | -1.208686e-05 | 0.0001669948 | 5192458.9 | 0.09628023 | 936.553 | 2199.59 | 0 | 160.4671 | 2.625953e-05 | -5.575315e-06 | 1.510891e-05 | 4813679.0 | 0.09410402 | 1139.33 | 4200.9 | 0 | 256.7357 | 2.200063e-05 | -1.856685e-06 | 1.828726e-05 | 3576181.8 | 0.1160093 | 1386.57 | 6200.36 | 0 | 722.1019 | 0.0001461695 | -1.763062e-05 | 0.0001109082 | 7715279.9 | 0.1456672
340.201 | 1200.78 | 0 | 930.7325 | 0.0002000242 | -1.208686e-05 | 0.0001758505 | 5249853.4 | 0.096033 | 937.553 | 2200.51 | 0 | 224.6656 | 5.365473e-05 | -4.646972e-06 | 4.436078e-05 | 5020181.4 | 0.09433763 | 1140.33 | 4200.9 | 0 | 16.03505 | 3.850673e-05 | -5.572685e-06 | 2.736136e-05 | 3992297.0 | 0.1167274 | 1387.57 | 6198.52 | 0 | 722.1019 | 0.0001118783 | -1.670228e-05 | 7.847378e-05 | 7827658.7 | 0.147535
341.201 | 1200.78 | 0 | 834.4056 | 0.0002197487 | -1.580812e-05 | 0.0001881324 | 5240969.3 | 0.09499437 | 938.553 | 2200.51 | 0 | 272.8291 | 5.81379e-05 | -6.503657e-06 | 4.513058e-05 | 5036504.2 | 0.09552374 | 1141.33 | 4200.9 | 0 | -64.1985 | 2.787556e-05 | -4.644342e-06 | 1.858688e-05 | 4215224.5 | 0.1199611 | 1388.57 | 6197.6 | 0 | 786.3004 | 0.0001350302 | -1.855896e-05 | 9.791228e-05 | 7944559.2 | 0.1500236
342.2 | 1201.7 | 0 | 802.3355 | 0.0002128683 | -1.673909e-05 | 0.0001793902 | 5276252.0 | 0.09522274 | 939.552 | 2199.59 | 0 | 272.8291 | 8.827187e-05 | -7.434629e-06 | 7.340261e-05 | 4998301.9 | 0.09582501 | 1142.33 | 4199.98 | 0 | -160.4671 | 4.227965e-05 | -3.71337e-06 | 3.485291e-05 | 4266970.9 | 0.1190671 | 1389.57 | 6200.36 | 0 | 834.4639 | 0.0001472246 | -1.94873e-05 | 0.00010825 | 8021065.9 | 0.1520709
343.2 | 1202.62 | 0 | 802.3355 | 0.0002180809 | -1.673909e-05 | 0.0001846028 | 5335973.6 | 0.09507931 | 940.552 | 2200.51 | 0 | 192.5955 | 7.550828e-05 | -8.362972e-06 | 5.878234e-05 | 4964229.5 | 0.09640601 | 1143.33 | 4200.9 | 0 | -192.5372 | 4.603989e-05 | -6.501027e-06 | 3.303784e-05 | 4386753.8 | 0.1197328 | 1390.57 | 6200.36 | 0 | 898.6624 | 0.000152197 | -1.94873e-05 | 0.0001132224 | 8144823.9 | 0.1541637
344.2 | 1199.86 | 0 | 962.8026 | 0.0002145727 | -1.580812e-05 | 0.0001829564 | 5356945.0 | 0.09629991 | 941.552 | 2200.51 | 0 | 240.7006 | 8.261939e-05 | -8.362972e-06 | 6.589344e-05 | 5041420.6 | 0.09765501 | 1144.33 | 4199.98 | 0 | -96.2686 | 5.119381e-05 | -6.501027e-06 | 3.819176e-05 | 4655872.1 | 0.1192052 | 1391.57 | 6201.28 | 0 | 930.7325 | 0.0001522493 | -1.94873e-05 | 0.0001132747 | 8147893.6 | 0.1562972
345.199 | 1198.94 | 0 | 1027.001 | 0.0002145694 | -1.673909e-05 | 0.0001810912 | 5406569.6 | 0.09905703 | 942.552 | 2200.51 | 0 | 385.1327 | 7.506784e-05 | -7.434629e-06 | 6.019858e-05 | 5166860.2 | 0.09912983 | 1145.33 | 4199.98 | 0 | 304.8992 | 3.975223e-05 | -5.572685e-06 | 2.860686e-05 | 4959815.2 | 0.1217686 | 1392.57 | 6201.28 | 0 | 994.931 | 0.000173441 | -2.22697e-05 | 0.0001289016 | 8228792.5 | 0.158108
346.199 | 1199.86 | 0 | 1091.141 | 0.0002199296 | -1.580812e-05 | 0.0001883134 | 5415808.5 | 0.1002786 | 943.551 | 2200.51 | 0 | 433.2962 | 7.772014e-05 | -9.291314e-06 | 5.913751e-05 | 5408737.4 | 0.1016459 | 1146.33 | 4199.98 | 0 | 401.1677 | 4.762015e-05 | -4.644342e-06 | 3.833146e-05 | 5286980.3 | 0.1241123 | 1393.57 | 6201.28 | 0 | 1010.966 | 0.0001501505 | -2.041565e-05 | 0.0001093192 | 8312662.0 | 0.1591097
347.199 | 1200.78 | 0 | 1010.908 | 0.0002505038 | -2.138607e-05 | 0.0002077317 | 5405610.5 | 0.1006309 | 944.551 | 2199.59 | 0 | 497.4947 | 0.0001005058 | -9.291314e-06 | 8.192321e-05 | 5453264.5 | 0.1027292 | 1147.33 | 4199.98 | 0 | 417.2028 | 7.236304e-05 | -6.501027e-06 | 5.936098e-05 | 5386798.2 | 0.1274515 | 1394.57 | 6201.28 | 0 | 1043.036 | 0.0001659267 | -2.22697e-05 | 0.0001213873 | 8268835.4 | 0.1600957
348.198 | 1200.78 | 0 | 994.8727 | 0.000254021 | -2.231704e-05 | 0.0002093869 | 5433294.9 | 0.1010333 | 945.551 | 2199.59 | 0 | 401.1677 | 0.0001041402 | -1.20816e-05 | 7.9977e-05 | 5462597.6 | 0.1042617 | 1148.33 | 4199.98 | 0 | 240.7006 | 7.428354e-05 | -8.357712e-06 | 5.756812e-05 | 5352421.4 | 0.1284566 | 1395.57 | 6201.28 | 0 | 1123.27 | 0.0001745762 | -2.412639e-05 | 0.0001263235 | 8263668.8 | 0.1609612
349.198 | 1201.7 | 0 | 994.8727 | 0.0002416357 | -2.045772e-05 | 0.0002007202 | 5445000.2 | 0.1007101 | 946.55 | 2200.51 | 0 | 320.9342 | 0.0001023188 | -1.115063e-05 | 8.001749e-05 | 5427902.6 | 0.1044951 | 1149.33 | 4199.06 | 0 | 128.397 | 7.622234e-05 | -9.286055e-06 | 5.765023e-05 | 5345148.5 | 0.1288979 | 1396.57 | 6200.36 | 0 | 1187.468 | 0.0001707605 | -2.505473e-05 | 0.000120651 | 8416535.1 | 0.1611192
350.198 | 1200.78 | 0 | 1171.433 | 0.0002342655 | -1.673909e-05 | 0.0002007873 | 5446463.6 | 0.1007757 | 947.55 | 2199.59 | 0 | 288.8641 | 0.0001094176 | -1.394092e-05 | 8.153581e-05 | 5489725.5 | 0.1051518 | 1150.33 | 4199.98 | 0 | 64.1985 | 9.44266e-05 | -1.02144e-05 | 7.39978e-05 | 5522837.6 | 0.1282513 | 1397.57 | 6199.44 | 0 | 1219.597 | 0.0001922661 | -2.691141e-05 | 0.0001384433 | 8328648.2 | 0.1606248
351.197 | 1198.94 | 0 | 1203.503 | 0.0002288683 | -1.952675e-05 | 0.0001898148 | 5433043.1 | 0.1017016 | 948.55 | 2199.59 | 0 | 465.3662 | 9.093314e-05 | -7.434629e-06 | 7.606388e-05 | 5601813.4 | 0.1061599 | 1151.32 | 4200.9 | 0 | 433.2378 | 5.215267e-05 | -4.644342e-06 | 4.286398e-05 | 5759175.7 | 0.1288344 | 1398.57 | 6200.36 | 0 | 1251.667 | 0.0002115318 | -2.691141e-05 | 0.000157709 | 8405036.2 | 0.1615255
352.197 | 1199.86 | 0 | 1283.737 | 0.0002574635 | -1.952675e-05 | 0.00021841 | 5455057.1 | 0.1020283 | 949.549 | 2201.43 | 0 | 609.7983 | 0.0001155618 | -1.300994e-05 | 8.954195e-05 | 5785413.1 | 0.1053971 | 1152.32 | 4199.98 | 0 | 545.5998 | 7.873227e-05 | -7.42937e-06 | 6.387353e-05 | 6027510.4 | 0.129948 | 1399.57 | 6199.44 | 0 | 1283.737 | 0.0001935338 | -2.412639e-05 | 0.0001452811 | 8479811.5 | 0.1619375
353.197 | 1198.94 | 0 | 1139.305 | 0.0002863393 | -2.231704e-05 | 0.0002417052 | 5404469.0 | 0.1028297 | 950.549 | 2200.51 | 0 | 641.8684 | 0.0001224637 | -1.394092e-05 | 9.458189e-05 | 5793504.6 | 0.1042121 | 1153.32 | 4199.98 | 0 | 625.8333 | 8.516321e-05 | -1.114537e-05 | 6.287247e-05 | 6089817.1 | 0.1316458 | 1400.57 | 6200.36 | 0 | 1331.9 | 0.0001865148 | -2.505473e-05 | 0.0001364054 | 8430826.4 | 0.1630544
354.196 | 1198.94 | 0 | 1155.34 | 0.0002775234 | -2.138607e-05 | 0.0002347513 | 5414685.4 | 0.104033 | 951.549 | 2198.68 | 0 | 593.7633 | 0.000150893 | -1.20816e-05 | 0.0001267298 | 5790157.0 | 0.1056745 | 1154.32 | 4199.98 | 0 | 497.4363 | 0.0001016045 | -1.207108e-05 | 7.74623e-05 | 6132374.5 | 0.1330972 | 1401.57 | 6200.36 | 0 | 1412.134 | 0.0001968875 | -2.691141e-05 | 0.0001430647 | 8453051.2 | 0.1634139
355.196 | 1200.78 | 0 | 1139.305 | 0.0002791451 | -2.417635e-05 | 0.0002307924 | 5431086.7 | 0.103704 | 952.548 | 2200.51 | 0 | 513.5297 | 0.0001543919 | -1.300994e-05 | 0.000128372 | 5747453.7 | 0.1058608 | 1155.32 | 4200.9 | 0 | 417.2028 | 9.603512e-05 | -1.207108e-05 | 7.189295e-05 | 6127765.8 | 0.1339334 | 1402.57 | 6198.52 | 0 | 1396.099 | 0.00020062 | -2.876547e-05 | 0.0001430891 | 8455559.4 | 0.1631159
356.196 | 1199.86 | 0 | 1315.807 | 0.0002755229 | -2.138607e-05 | 0.0002327508 | 5428131.2 | 0.1031484 | 953.548 | 2200.51 | 0 | 497.4947 | 0.0001385449 | -1.486926e-05 | 0.0001088064 | 5789778.0 | 0.1062498 | 1156.32 | 4199.06 | 0 | 417.2028 | 9.084406e-05 | -9.286055e-06 | 7.227195e-05 | 6291929.3 | 0.1321948 | 1403.57 | 6200.36 | 0 | 1476.332 | 0.0002058232 | -2.969381e-05 | 0.0001464356 | 8441900.0 | 0.1638341
357.195 | 1199.86 | 0 | 1396.04 | 0.0002846679 | -2.324801e-05 | 0.0002381719 | 5436594.8 | 0.1044938 | 954.548 | 2199.59 | 0 | 625.8333 | 0.0001276825 | -1.20816e-05 | 0.0001035193 | 5894293.3 | 0.1070605 | 1157.32 | 4199.06 | 0 | 673.9385 | 0.0001026564 | -1.02144e-05 | 8.222764e-05 | 6472527.6 | 0.1332331 | 1404.57 | 6200.36 | 0 | 1492.367 | 0.0002470224 | -3.433289e-05 | 0.0001783566 | 8517042.6 | 0.1644659
358.195 | 1198.03 | 0 | 1428.169 | 0.0002841169 | -2.231704e-05 | 0.0002394829 | 5472888.4 | 0.1054017 | 955.547 | 2199.59 | 0 | 770.2654 | 0.0001416706 | -1.300994e-05 | 0.0001156507 | 5961361.8 | 0.1068602 | 1158.32 | 4199.98 | 0 | 722.1019 | 0.0001112321 | -1.207108e-05 | 8.708997e-05 | 6696032.2 | 0.1329705 | 1405.57 | 6200.36 | 0 | 1524.496 | 0.0002181253 | -3.15505e-05 | 0.0001550243 | 8578914.6 | 0.1646379
359.195 | 1201.7 | 0 | 1331.842 | 0.0002934378 | -2.417635e-05 | 0.0002450851 | 5474395.2 | 0.1064925 | 956.547 | 2201.43 | 0 | 834.4639 | 0.0001556897 | -1.394092e-05 | 0.0001278078 | 5984626.5 | 0.1058562 | 1159.32 | 4200.9 | 0 | 802.3355 | 0.0001178138 | -1.39304e-05 | 8.995305e-05 | 6763461.2 | 0.1346083 | 1406.57 | 6198.52 | 0 | 1604.729 | 0.0002057306 | -3.247884e-05 | 0.0001407729 | 8537899.9 | 0.1642281
360.195 | 1199.86 | 0 | 1283.737 | 0.0003098695 | -2.789761e-05 | 0.0002540743 | 5512544.4 | 0.1072559 | 957.547 | 2200.51 | 0 | 770.2654 | 0.0001808081 | -2.044457e-05 | 0.000139919 | 6039405.4 | 0.1070539 | 1160.32 | 4200.9 | 0 | 593.7049 | 0.0001592936 | -1.764377e-05 | 0.0001240061 | 6750965.1 | 0.1344533 | 1407.57 | 6200.36 | 0 | 1668.869 | 0.000225307 | -3.247884e-05 | 0.0001603493 | 8586258.4 | 0.1649173
361.194 | 1199.86 | 0 | 1283.737 | 0.0003008228 | -2.60383e-05 | 0.0002487462 | 5546698.0 | 0.1067534 | 958.546 | 2199.59 | 0 | 657.9618 | 0.0001808945 | -1.858789e-05 | 0.0001437188 | 5978788.0 | 0.1094446 | 1161.32 | 4199.98 | 0 | 256.7357 | 0.0001421704 | -1.857211e-05 | 0.0001050261 | 6790451.7 | 0.1352066 | 1408.57 | 6200.36 | 0 | 1668.869 | 0.000236206 | -3.340718e-05 | 0.0001693917 | 8574429.1 | 0.1619364
362.194 | 1199.86 | 0 | 1460.239 | 0.0003042442 | -2.60383e-05 | 0.0002521676 | 5553178.0 | 0.1073659 | 959.546 | 2198.68 | 0 | 625.8333 | 0.000168414 | -1.765692e-05 | 0.0001331001 | 5943688.9 | 0.1118916 | 1162.32 | 4200.9 | 0 | 240.7006 | 0.0001242125 | -1.578708e-05 | 9.26383e-05 | 6953792.0 | 0.1356238 | 1409.57 | 6200.36 | 0 | 1733.068 | 0.0002307748 | -3.247884e-05 | 0.0001658171 | 8552206.4 | 0.1602789
363.194 | 1200.78 | 0 | 1572.601 | 0.0003096288 | -2.510732e-05 | 0.0002594141 | 5564279.1 | 0.1062841 | 960.546 | 2200.51 | 0 | 786.3004 | 0.0001519173 | -1.486926e-05 | 0.0001221788 | 5916268.9 | 0.1114713 | 1163.32 | 4199.06 | 0 | 641.8684 | 0.0001180912 | -1.300205e-05 | 9.208706e-05 | 7156165.0 | 0.1382557 | 1410.57 | 6200.36 | 0 | 1765.196 | 0.0002630287 | -3.618958e-05 | 0.0001906496 | 8483688.1 | 0.1585145
364.193 | 1200.78 | 0 | 1588.636 | 0.0003149213 | -2.696664e-05 | 0.0002609881 | 5593887.1 | 0.107113 | 961.545 | 2200.51 | 0 | 962.8026 | 0.0001679609 | -1.672857e-05 | 0.0001345037 | 5905052.9 | 0.1113967 | 1164.32 | 4199.98 | 0 | 898.6041 | 0.0001208784 | -1.578708e-05 | 8.930426e-05 | 7374708.9 | 0.1393663 | 1411.57 | 6198.52 | 0 | 1733.068 | 0.0002397999 | -3.247884e-05 | 0.0001748422 | 8476463.3 | 0.1596857
365.193 | 1200.78 | 0 | 1508.402 | 0.0003203803 | -2.696664e-05 | 0.000266447 | 5611018.8 | 0.1071025 | 962.545 | 2200.51 | 0 | 1027.001 | 0.0001768966 | -1.765692e-05 | 0.0001415827 | 6017871.4 | 0.1153131 | 1165.32 | 4199.98 | 0 | 1010.966 | 0.0001451964 | -1.764377e-05 | 0.0001099088 | 7474315.4 | 0.1402808 | 1412.57 | 6199.44 | 0 | 1813.302 | 0.0002415352 | -3.618958e-05 | 0.000169156 | 8448115.7 | 0.1590796
366.193 | 1199.86 | 0 | 1476.274 | 0.0003401231 | -2.789761e-05 | 0.0002843278 | 5601222.0 | 0.1062118 | 963.545 | 2201.43 | 0 | 930.7325 | 0.0002112464 | -2.137555e-05 | 0.0001684953 | 6017751.8 | 0.1157908 | 1166.32 | 4199.98 | 0 | 898.6041 | 0.0001634623 | -2.228548e-05 | 0.0001188914 | 7336596.8 | 0.1410695 | 1413.57 | 6199.44 | 0 | 1893.535 | 0.0002469538 | -3.804626e-05 | 0.0001708612 | 8521807.8 | 0.1600077
367.192 | 1199.86 | 0 | 1508.402 | 0.0003273161 | -2.696664e-05 | 0.0002733828 | 5626980.1 | 0.1060021 | 964.544 | 2199.59 | 0 | 882.569 | 0.0002040277 | -2.230389e-05 | 0.0001594199 | 6066641.9 | 0.1167781 | 1167.32 | 4200.9 | 0 | 786.3004 | 0.0001672751 | -1.950045e-05 | 0.0001282742 | 7272071.3 | 0.1421362 | 1414.57 | 6200.36 | 0 | 1941.699 | 0.0002665578 | -3.990032e-05 | 0.0001867571 | 8592372.4 | 0.1604518
368.192 | 1199.86 | 0 | 1684.905 | 0.0003293589 | -2.696664e-05 | 0.0002754256 | 5651795.4 | 0.1052355 | 965.544 | 2198.68 | 0 | 850.4989 | 0.000193184 | -2.044457e-05 | 0.0001522949 | 6105635.6 | 0.1160367 | 1168.32 | 4199.06 | 0 | 818.3705 | 0.0001456584 | -1.950045e-05 | 0.0001066575 | 7287199.3 | 0.142372 | 1415.56 | 6199.44 | 0 | 2005.897 | 0.0002611265 | -3.990032e-05 | 0.0001813259 | 8443574.2 | 0.1599233
369.192 | 1199.86 | 0 | 1716.975 | 0.0003382208 | -2.975693e-05 | 0.000278707 | 5659529.1 | 0.1053663 | 966.544 | 2200.51 | 0 | 1027.001 | 0.0001911558 | -2.044457e-05 | 0.0001502667 | 6155309.4 | 0.1165396 | 1169.32 | 4199.98 | 0 | 1107.235 | 0.0001558214 | -1.857211e-05 | 0.0001186771 | 7253604.4 | 0.1434883 | 1416.56 | 6201.28 | 0 | 2021.932 | 0.0002899619 | -4.454203e-05 | 0.0002008779 | 8349724.7 | 0.1594425
370.191 | 1199.86 | 0 | 1781.173 | 0.0003488797 | -3.440653e-05 | 0.0002800667 | 5673639.1 | 0.1050369 | 967.544 | 2199.59 | 0 | 1155.398 | 0.0002019407 | -2.137555e-05 | 0.0001591896 | 6205821.0 | 0.116518 | 1170.32 | 4200.9 | 0 | 1203.503 | 0.0001571197 | -2.228548e-05 | 0.0001125487 | 7230656.6 | 0.1439068 | 1417.56 | 6201.28 | 0 | 1989.804 | 0.0002736689 | -3.990032e-05 | 0.0001938682 | 8344319.4 | 0.1574472
371.191 | 1198.94 | 0 | 1668.869 | 0.0003669086 | -3.068527e-05 | 0.0003055381 | 5651531.4 | 0.1045978 | 968.543 | 2199.59 | 0 | 1235.632 | 0.0001945001 | -2.230389e-05 | 0.0001498923 | 6260167.8 | 0.1166334 | 1171.32 | 4200.9 | 0 | 1251.667 | 0.0001679355 | -2.414479e-05 | 0.0001196459 | 7252109.9 | 0.1464822 | 1418.56 | 6201.28 | 0 | 2102.166 | 0.0002790319 | -4.1757e-05 | 0.0001955179 | 8284006.4 | 0.1567754
372.191 | 1199.86 | 0 | 1604.671 | 0.0003671488 | -3.161624e-05 | 0.0003039163 | 5685500.8 | 0.1044113 | 969.543 | 2198.68 | 0 | 1123.27 | 0.0002340688 | -2.602252e-05 | 0.0001820237 | 6272371.6 | 0.1177947 | 1172.32 | 4198.14 | 0 | 1107.235 | 0.0001965528 | -2.692982e-05 | 0.0001426932 | 7274931.8 | 0.1469687 | 1419.56 | 6200.36 | 0 | 2182.399 | 0.0002827273 | -4.1757e-05 | 0.0001992133 | 8348581.4 | 0.1561139
373.19 | 1200.78 | 0 | 1636.741 | 0.0003597915 | -3.254721e-05 | 0.000294697 | 5695515.4 | 0.1057819 | 970.543 | 2198.68 | 0 | 1059.13 | 0.0002216866 | -2.695086e-05 | 0.0001677849 | 6256402.1 | 0.1185701 | 1173.32 | 4199.06 | 0 | 978.8376 | 0.0002058214 | -2.692982e-05 | 0.0001519618 | 7333698.7 | 0.1483013 | 1420.56 | 6199.44 | 0 | 2246.598 | 0.000287829 | -4.361369e-05 | 0.0002006016 | 8371343.3 | 0.1566502
374.19 | 1200.78 | 0 | 1829.337 | 0.0003650158 | -2.789761e-05 | 0.0003092206 | 5711595.5 | 0.1069353 | 971.542 | 2200.51 | 0 | 1075.165 | 0.0002305548 | -2.41632e-05 | 0.0001822284 | 6314838.9 | 0.1186518 | 1174.32 | 4199.98 | 0 | 946.7675 | 0.0001843372 | -2.414479e-05 | 0.0001360476 | 7401803.0 | 0.1482112 | 1421.56 | 6199.44 | 0 | 2294.703 | 0.0002967925 | -4.268535e-05 | 0.0002114218 | 8330408.3 | 0.1574439
375.19 | 1199.86 | 0 | 1909.57 | 0.0003757763 | -3.347556e-05 | 0.0003088251 | 5782879.5 | 0.1088777 | 972.542 | 2200.51 | 0 | 1235.632 | 0.0002246987 | -2.41632e-05 | 0.0001763723 | 6367414.4 | 0.1196723 | 1175.32 | 4199.98 | 0 | 1315.807 | 0.0001927245 | -2.321645e-05 | 0.0001462916 | 7408406.5 | 0.1496855 | 1422.56 | 6199.44 | 0 | 2246.598 | 0.0003347854 | -4.732706e-05 | 0.0002401313 | 8339203.7 | 0.1580126
376.189 | 1199.86 | 0 | 1925.605 | 0.0003737884 | -3.440653e-05 | 0.0003049754 | 5846488.8 | 0.1076323 | 973.542 | 2201.43 | 0 | 1363.97 | 0.0002322958 | -2.602252e-05 | 0.0001802507 | 6354482.9 | 0.1199672 | 1176.32 | 4199.98 | 0 | 1428.169 | 0.0001980014 | -2.507314e-05 | 0.0001478551 | 7350864.0 | 0.1487789 | 1423.56 | 6201.28 | 0 | 2278.668 | 0.0003078485 | -4.547037e-05 | 0.0002169078 | 8309021.0 | 0.1575434
377.189 | 1199.86 | 0 | 1877.442 | 0.0003954113 | -3.347556e-05 | 0.0003284602 | 5934965.2 | 0.1108294 | 974.541 | 2200.51 | 0 | 1428.169 | 0.0002356527 | -2.41632e-05 | 0.0001873263 | 6422028.2 | 0.1207579 | 1177.32 | 4199.06 | 0 | 1476.332 | 0.0002033462 | -2.692982e-05 | 0.0001494865 | 7418754.6 | 0.147643 | 1424.56 | 6199.44 | 0 | 2342.866 | 0.0003114424 | -4.639872e-05 | 0.0002186449 | 8250425.0 | 0.1562902
378.189 | 1198.94 | 0 | 1797.208 | 0.000400978 | -3.626584e-05 | 0.0003284463 | 6007783.6 | 0.1105911 | 975.541 | 2199.59 | 0 | 1315.865 | 0.0002627283 | -2.695086e-05 | 0.0002088266 | 6413642.1 | 0.1203839 | 1178.32 | 4199.98 | 0 | 1347.935 | 0.0002308157 | -3.064319e-05 | 0.0001695293 | 7390332.8 | 0.1469018 | 1425.56 | 6199.44 | 0 | 2423.1 | 0.0003237967 | -4.918374e-05 | 0.0002254292 | 8274769.8 | 0.1567228
379.188 | 1198.94 | 0 | 1845.372 | 0.000396953 | -3.719682e-05 | 0.0003225594 | 6003642.8 | 0.1110858 | 976.541 | 2199.59 | 0 | 1235.632 | 0.0002664641 | -3.066949e-05 | 0.0002051251 | 6402691.5 | 0.1214118 | 1179.32 | 4200.9 | 0 | 1219.538 | 0.0002309084 | -3.064319e-05 | 0.000169622 | 7442120.4 | 0.1474622 | 1426.56 | 6201.28 | 0 | 2471.205 | 0.0003291846 | -4.82554e-05 | 0.0002326738 | 8308212.1 | 0.1562732
380.188 | 1200.78 | 0 | 2005.839 | 0.0003848935 | -3.347556e-05 | 0.0003179424 | 6012761.2 | 0.1104181 | 977.54 | 2200.51 | 0 | 1219.597 | 0.000260913 | -2.602252e-05 | 0.000208868 | 6422499.6 | 0.1212184 | 1180.32 | 4199.98 | 0 | 1219.538 | 0.0002130735 | -2.878651e-05 | 0.0001555005 | 7504549.8 | 0.1469376 | 1427.56 | 6199.44 | 0 | 2503.333 | 0.0003401574 | -5.010946e-05 | 0.0002399385 | 8260960.6 | 0.1554111
381.188 | 1201.7 | 0 | 2086.072 | 0.0003987556 | -3.53375e-05 | 0.0003280806 | 6012789.9 | 0.111549 | 978.54 | 2197.76 | 0 | 1363.97 | 0.0002498721 | -2.509418e-05 | 0.0001996838 | 6430475.8 | 0.1212595 | 1181.32 | 4200.9 | 0 | 1572.601 | 0.00022151 | -2.599885e-05 | 0.0001695123 | 7565405.8 | 0.1479648 | 1428.56 | 6200.36 | 0 | 2567.532 | 0.0003507948 | -5.196614e-05 | 0.0002468625 | 8268667.8 | 0.1564471
382.187 | 1199.86 | 0 | 2118.142 | 0.0004112147 | -3.719682e-05 | 0.0003368211 | 5964909.1 | 0.1114857 | 979.54 | 2199.59 | 0 | 1508.402 | 0.0002518411 | -2.788183e-05 | 0.0001960774 | 6461342.6 | 0.1225906 | 1182.31 | 4199.98 | 0 | 1668.869 | 0.0002376923 | -3.157416e-05 | 0.0001745439 | 7669228.7 | 0.1473742 | 1429.56 | 6201.28 | 0 | 2503.333 | 0.0003221934 | -5.010946e-05 | 0.0002219744 | 8284974.0 | 0.1570306
383.187 | 1200.78 | 0 | 2054.002 | 0.0004188644 | -3.99871e-05 | 0.0003388902 | 5961652.1 | 0.1124265 | 980.539 | 2201.43 | 0 | 1620.764 | 0.0002804024 | -2.974115e-05 | 0.0002209201 | 6439554.0 | 0.1227624 | 1183.31 | 4199.06 | 0 | 1717.033 | 0.000237609 | -3.157416e-05 | 0.0001744607 | 7665351.9 | 0.1467395 | 1430.56 | 6202.2 | 0 | 2615.637 | 0.0003346 | -5.010946e-05 | 0.0002343811 | 8234512.8 | 0.1571665
384.187 | 1200.78 | 0 | 1989.804 | 0.0004294006 | -3.905613e-05 | 0.0003512883 | 6021489.8 | 0.1125638 | 981.539 | 2199.59 | 0 | 1572.601 | 0.0003020468 | -3.066949e-05 | 0.0002407078 | 6419870.3 | 0.1228465 | 1184.31 | 4199.98 | 0 | 1556.566 | 0.0002538688 | -3.621588e-05 | 0.000181437 | 7629658.8 | 0.146399 | 1431.56 | 6200.36 | 0 | 2663.8 | 0.0003417325 | -5.196614e-05 | 0.0002378002 | 8298096.3 | 0.1585401
385.187 | 1202.62 | 0 | 2005.839 | 0.000425905 | -3.905613e-05 | 0.0003477927 | 6079579.1 | 0.1121425 | 982.539 | 2200.51 | 0 | 1444.204 | 0.0002787259 | -3.066949e-05 | 0.0002173869 | 6391987.0 | 0.1229642 | 1185.31 | 4199.98 | 0 | 1460.239 | 0.0002682945 | -3.343085e-05 | 0.0002014328 | 7672086.9 | 0.1460431 | 1432.56 | 6201.28 | 0 | 2744.034 | 0.000350619 | -5.289448e-05 | 0.00024483 | 8377310.4 | 0.1593786
386.186 | 1198.94 | 0 | 2230.504 | 0.0004168362 | -3.626584e-05 | 0.0003443045 | 6083304.5 | 0.1131604 | 983.538 | 2198.68 | 0 | 1428.169 | 0.0002843108 | -3.345978e-05 | 0.0002173912 | 6402940.2 | 0.1243623 | 1186.31 | 4199.98 | 0 | 1492.367 | 0.0002379973 | -3.435919e-05 | 0.0001692789 | 7641242.7 | 0.1451817 | 1433.56 | 6201.28 | 0 | 2744.034 | 0.000370177 | -5.289448e-05 | 0.000264388 | 8378976.4 | 0.1597973
387.186 | 1198.94 | 0 | 2262.574 | 0.0004273352 | -3.905613e-05 | 0.000349223 | 6080298.4 | 0.1137737 | 984.538 | 2200.51 | 0 | 1540.531 | 0.0002678972 | -3.345978e-05 | 0.0002009777 | 6412386.3 | 0.1248776 | 1187.31 | 4200.9 | 0 | 1797.266 | 0.0002481325 | -3.064319e-05 | 0.0001868461 | 7501774.0 | 0.1463103 | 1434.56 | 6201.28 | 0 | 2824.268 | 0.0003828113 | -5.567951e-05 | 0.0002714523 | 8375592.3 | 0.1598688
388.186 | 1198.03 | 0 | 2310.738 | 0.0004344247 | -3.719682e-05 | 0.0003600311 | 6019416.3 | 0.1149646 | 985.538 | 2200.51 | 0 | 1717.033 | 0.0002893903 | -3.160046e-05 | 0.0002261894 | 6409254.1 | 0.1249355 | 1188.31 | 4199.06 | 0 | 1909.57 | 0.0002484338 | -3.621588e-05 | 0.0001760021 | 7368665.1 | 0.1459493 | 1435.56 | 6199.44 | 0 | 2744.034 | 0.0003776082 | -5.475117e-05 | 0.0002681058 | 8440928.5 | 0.1602118
389.185 | 1200.78 | 0 | 2214.469 | 0.0004580047 | -4.277476e-05 | 0.0003724552 | 6012726.2 | 0.1148822 | 986.537 | 2200.51 | 0 | 1797.266 | 0.0002964459 | -3.345978e-05 | 0.0002295264 | 6436132.1 | 0.1244593 | 1189.31 | 4199.98 | 0 | 1957.734 | 0.0002660346 | -3.621588e-05 | 0.0001936029 | 7295256.3 | 0.1457486 | 1436.56 | 6201.28 | 0 | 2856.338 | 0.0003737093 | -5.753357e-05 | 0.0002586421 | 8402103.4 | 0.1598355
390.185 | 1200.78 | 0 | 2150.271 | 0.0004437487 | -4.184642e-05 | 0.0003600558 | 6088289.3 | 0.1149283 | 987.537 | 2200.51 | 0 | 1733.068 | 0.000314521 | -3.810675e-05 | 0.0002383075 | 6443922.8 | 0.1243574 | 1190.31 | 4199.06 | 0 | 1813.302 | 0.0002895901 | -3.993188e-05 | 0.0002097264 | 7248814.7 | 0.1466895 | 1437.56 | 6200.36 | 0 | 2920.536 | 0.0003702597 | -5.567951e-05 | 0.0002589006 | 8397858.2 | 0.1588581
391.185 | 1198.94 | 0 | 2198.376 | 0.0004617373 | -4.277476e-05 | 0.0003761878 | 6147164.3 | 0.1138212 | 988.537 | 2200.51 | 0 | 1652.834 | 0.0003198507 | -3.624743e-05 | 0.0002473558 | 6466287.4 | 0.1250984 | 1191.31 | 4199.98 | 0 | 1668.869 | 0.0002918214 | -3.90009e-05 | 0.0002138196 | 7312095.3 | 0.1468842 | 1438.56 | 6202.2 | 0 | 2984.735 | 0.0003843864 | -5.660522e-05 | 0.000271176 | 8442146.7 | 0.1598266
392.184 | 1199.86 | 0 | 2390.971 | 0.0004451851 | -4.091545e-05 | 0.0003633542 | 6149428.9 | 0.1131289 | 989.536 | 2200.51 | 0 | 1636.799 | 0.0003056407 | -3.438812e-05 | 0.0002368644 | 6472695.6 | 0.1248642 | 1192.31 | 4199.98 | 0 | 1717.033 | 0.0002809468 | -3.714685e-05 | 0.0002066531 | 7353482.0 | 0.1469039 | 1439.56 | 6200.36 | 0 | 3048.933 | 0.0003718902 | -5.567951e-05 | 0.0002605312 | 8368130.2 | 0.1594325
393.184 | 1199.86 | 0 | 2455.17 | 0.000455844 | -3.905613e-05 | 0.0003777317 | 6185713.9 | 0.1130151 | 990.536 | 2201.43 | 0 | 1765.138 | 0.0002943906 | -3.160046e-05 | 0.0002311896 | 6500002.5 | 0.1270067 | 1193.31 | 4199.98 | 0 | 2005.839 | 0.000258908 | -3.528753e-05 | 0.000188333 | 7345383.9 | 0.146361 | 1440.56 | 6198.52 | 0 | 3032.84 | 0.0004183575 | -6.217528e-05 | 0.0002940069 | 8323070.1 | 0.1601814
394.184 | 1199.86 | 0 | 2471.205 | 0.0004576687 | -4.184642e-05 | 0.0003739758 | 6185083.8 | 0.1127404 | 991.536 | 2199.59 | 0 | 1941.699 | 0.0003214408 | -3.531909e-05 | 0.0002508026 | 6487122.6 | 0.1268457 | 1194.31 | 4201.81 | 0 | 2118.201 | 0.000287577 | -3.90009e-05 | 0.0002095752 | 7418641.3 | 0.1469977 | 1441.56 | 6199.44 | 0 | 2952.606 | 0.0004025137 | -6.031859e-05 | 0.0002818765 | 8381798.7 | 0.1619651
395.183 | 1199.86 | 0 | 2423.042 | 0.0004794208 | -4.370573e-05 | 0.0003920093 | 6173582.0 | 0.1136592 | 992.536 | 2200.51 | 0 | 2005.897 | 0.0003322289 | -3.624743e-05 | 0.000259734 | 6502267.0 | 0.1301104 | 1195.31 | 4200.9 | 0 | 2182.341 | 0.0003002176 | -3.993188e-05 | 0.0002203539 | 7364895.6 | 0.1467833 | 1442.56 | 6198.52 | 0 | 3145.202 | 0.0004058857 | -5.753357e-05 | 0.0002908186 | 8358247.0 | 0.1633254
396.183 | 1200.78 | 0 | 2342.808 | 0.0004903508 | -4.370573e-05 | 0.0004029394 | 6204521.8 | 0.1161617 | 993.535 | 2199.59 | 0 | 1957.734 | 0.0003537441 | -3.903509e-05 | 0.0002756739 | 6531661.2 | 0.1311635 | 1196.31 | 4199.98 | 0 | 1989.804 | 0.0003221116 | -4.64329e-05 | 0.0002292457 | 7385992.5 | 0.1473802 | 1443.56 | 6200.36 | 0 | 3193.307 | 0.0004151077 | -6.217528e-05 | 0.0002907571 | 8419107.5 | 0.1629979
397.183 | 1200.78 | 0 | 2342.808 | 0.0004796887 | -4.463671e-05 | 0.0003904153 | 6210813.9 | 0.1144971 | 994.535 | 2199.59 | 0 | 1861.465 | 0.0003578738 | -3.996606e-05 | 0.0002779416 | 6586491.2 | 0.1331294 | 1197.31 | 4199.98 | 0 | 1893.535 | 0.0003169361 | -4.364525e-05 | 0.0002296456 | 7440094.6 | 0.1487629 | 1444.56 | 6201.28 | 0 | 3273.54 | 0.0004129874 | -6.031859e-05 | 0.0002923502 | 8513599.7 | 0.1645916
398.182 | 1200.78 | 0 | 2535.403 | 0.0004760172 | -4.556505e-05 | 0.0003848871 | 6183210.1 | 0.1146582 | 995.535 | 2199.59 | 0 | 1813.302 | 0.0003485657 | -4.089441e-05 | 0.0002667769 | 6585761.9 | 0.1343278 | 1198.31 | 4200.9 | 0 | 1909.57 | 0.0002844481 | -4.364525e-05 | 0.0001971576 | 7485599.6 | 0.1491783 | 1445.56 | 6198.52 | 0 | 3305.669 | 0.0004149135 | -6.403196e-05 | 0.0002868496 | 8508257.7 | 0.1652978
399.182 | 1200.78 | 0 | 2647.707 | 0.0004864637 | -4.556505e-05 | 0.0003953336 | 6168718.7 | 0.1154566 | 996.534 | 2201.43 | 0 | 1989.804 | 0.0003287888 | -3.438812e-05 | 0.0002600126 | 6626625.4 | 0.135921 | 1199.31 | 4199.98 | 0 | 2262.574 | 0.0003038053 | -4.086022e-05 | 0.0002220849 | 7453565.4 | 0.1501857 | 1446.55 | 6201.28 | 0 | 3305.669 | 0.0004328776 | -6.681436e-05 | 0.0002992489 | 8560760.7 | 0.1673741
400.182 | 1198.94 | 0 | 2695.871 | 0.0004720135 | -4.649602e-05 | 0.0003790215 | 6162435.3 | 0.1135053 | 997.534 | 2201.43 | 0 | 2134.236 | 0.0003427985 | -3.903509e-05 | 0.0002647283 | 6674620.7 | 0.1361528 | 1200.31 | 4199.98 | 0 | 2326.773 | 0.0003145934 | -4.550456e-05 | 0.0002235843 | 7455637.1 | 0.150505 | 1447.55 | 6199.44 | 0 | 3273.54 | 0.0004276128 | -6.403196e-05 | 0.0002995489 | 8643380.6 | 0.1671703
401.181 | 1198.94 | 0 | 2615.637 | 0.0005115482 | -4.649602e-05 | 0.0004185562 | 6133905.5 | 0.1139774 | 998.534 | 2199.59 | 0 | 2230.504 | 0.0003714953 | -3.903509e-05 | 0.0002934251 | 6707317.6 | 0.1387071 | 1201.31 | 4199.06 | 0 | 2390.971 | 0.0003216552 | -4.27169e-05 | 0.0002362214 | 7404128.6 | 0.1494739 | 1448.55 | 6199.44 | 0 | 3369.867 | 0.0004326374 | -6.403196e-05 | 0.0003045735 | 8579397.1 | 0.1670498
402.181 | 1199.86 | 0 | 2519.31 | 0.0005046497 | -5.114562e-05 | 0.0004023584 | 6193606.9 | 0.1150649 | 999.533 | 2198.68 | 0 | 2134.236 | 0.0003769819 | -4.461304e-05 | 0.0002877558 | 6734816.2 | 0.1408698 | 1202.31 | 4200.9 | 0 | 2262.574 | 0.0003523342 | -4.64329e-05 | 0.0002594683 | 7359973.8 | 0.1486609 | 1449.55 | 6200.36 | 0 | 3417.973 | 0.0004345359 | -6.496031e-05 | 0.0003046153 | 8613010.7 | 0.1684706
403.181 | 1198.94 | 0 | 2551.439 | 0.0004955691 | -4.649602e-05 | 0.000402577 | 6199372.0 | 0.1127272 | 1000.53 | 2199.59 | 0 | 2070.037 | 0.0003859887 | -4.089441e-05 | 0.0003041999 | 6795122.1 | 0.1407695 | 1203.31 | 4200.9 | 0 | 2118.201 | 0.0003471341 | -4.736125e-05 | 0.0002524116 | 7412293.3 | 0.1485507 | 1450.55 | 6199.44 | 0 | 3530.334 | 0.0004399205 | -7.052773e-05 | 0.000298865 | 8649645.9 | 0.169396
404.18 | 1199.86 | 0 | 2743.976 | 0.0005025167 | -4.928631e-05 | 0.0004039441 | 6157465.3 | 0.1131602 | 1001.53 | 2199.59 | 0 | 2021.932 | 0.0003806439 | -4.275372e-05 | 0.0002951364 | 6841345.6 | 0.1400648 | 1204.31 | 4199.98 | 0 | 2134.236 | 0.0003347211 | -4.550456e-05 | 0.000243712 | 7449229.8 | 0.1485853 | 1451.55 | 6199.44 | 0 | 3546.37 | 0.0004523858 | -6.867105e-05 | 0.0003150437 | 8598436.8 | 0.1711386
405.18 | 1199.86 | 0 | 2808.174 | 0.0005167727 | -4.835534e-05 | 0.000420062 | 6165567.6 | 0.1139638 | 1002.53 | 2199.59 | 0 | 2230.504 | 0.0003678981 | -4.368206e-05 | 0.000280534 | 6849031.1 | 0.1407724 | 1205.31 | 4199.98 | 0 | 2471.205 | 0.0003414622 | -4.550456e-05 | 0.0002504531 | 7427428.2 | 0.1484831 | 1452.55 | 6198.52 | 0 | 3594.475 | 0.000477224 | -7.145607e-05 | 0.0003343119 | 8587259.8 | 0.1723418
406.18 | 1198.94 | 0 | 2856.338 | 0.0005219021 | -5.021465e-05 | 0.0004214728 | 6158609.0 | 0.1138563 | 1003.53 | 2199.59 | 0 | 2342.866 | 0.0003731535 | -4.461304e-05 | 0.0002839274 | 6857973.3 | 0.1406694 | 1206.31 | 4198.14 | 0 | 2567.474 | 0.0003485763 | -4.921793e-05 | 0.0002501404 | 7464270.0 | 0.1483175 | 1453.55 | 6199.44 | 0 | 3530.334 | 0.0004506903 | -7.052773e-05 | 0.0003096349 | 8585495.3 | 0.1729041
407.179 | 1200.78 | 0 | 2743.976 | 0.0005490854 | -5.300494e-05 | 0.0004430756 | 6171427.1 | 0.1135715 | 1004.53 | 2199.59 | 0 | 2423.1 | 0.0003856371 | -4.554138e-05 | 0.0002945543 | 6871491.2 | 0.1414669 | 1207.31 | 4200.9 | 0 | 2631.672 | 0.0003466129 | -4.736125e-05 | 0.0002518904 | 7471373.0 | 0.1471205 | 1454.55 | 6198.52 | 0 | 3626.603 | 0.0004648909 | -7.145607e-05 | 0.0003219787 | 8593146.6 | 0.1726744
408.179 | 1199.86 | 0 | 2711.906 | 0.0005367771 | -5.300494e-05 | 0.0004307672 | 6225399.0 | 0.1139524 | 1005.53 | 2199.59 | 0 | 2326.831 | 0.0004181344 | -4.833167e-05 | 0.0003214711 | 6877944.2 | 0.1422969 | 1208.31 | 4199.98 | 0 | 2471.205 | 0.000379329 | -5.293393e-05 | 0.0002734611 | 7423119.5 | 0.1474624 | 1455.55 | 6199.44 | 0 | 3706.837 | 0.0004611551 | -7.145607e-05 | 0.000318243 | 8657605.0 | 0.1760885
409.179 | 1199.86 | 0 | 2727.941 | 0.0005256996 | -5.114562e-05 | 0.0004234083 | 6244143.9 | 0.1146145 | 1006.53 | 2200.51 | 0 | 2230.504 | 0.0004127222 | -4.833167e-05 | 0.0003160588 | 6853802.0 | 0.1426271 | 1209.31 | 4201.81 | 0 | 2342.808 | 0.0003723782 | -5.200296e-05 | 0.0002683722 | 7442949.4 | 0.1468453 | 1456.55 | 6201.28 | 0 | 3803.105 | 0.0004609887 | -7.331276e-05 | 0.0003143632 | 8732571.3 | 0.1779503
410.179 | 1198.94 | 0 | 2920.478 | 0.0005292224 | -4.928631e-05 | 0.0004306498 | 6244192.9 | 0.1147246 | 1007.53 | 2199.59 | 0 | 2230.504 | 0.0004129806 | -4.926001e-05 | 0.0003144606 | 6879752.6 | 0.1415606 | 1210.31 | 4200.9 | 0 | 2358.901 | 0.0003597281 | -4.921793e-05 | 0.0002612922 | 7454480.4 | 0.1469756 | 1457.55 | 6200.36 | 0 | 3819.14 | 0.0004861193 | -7.238442e-05 | 0.0003413505 | 8716281.9 | 0.1766526
411.178 | 1199.86 | 0 | 3016.805 | 0.0005416782 | -5.207659e-05 | 0.000437525 | 6223935.8 | 0.1150104 | 1008.53 | 2201.43 | 0 | 2374.936 | 0.000387465 | -4.647235e-05 | 0.0002945203 | 6923712.2 | 0.1426087 | 1211.31 | 4200.9 | 0 | 2679.836 | 0.000362749 | -5.014627e-05 | 0.0002624565 | 7428107.4 | 0.1464536 | 1458.55 | 6200.36 | 0 | 3883.339 | 0.0005003753 | -7.70235e-05 | 0.0003463283 | 8789348.7 | 0.1792633
412.178 | 1198.94 | 0 | 3032.84 | 0.0005525495 | -5.300494e-05 | 0.0004465397 | 6234776.1 | 0.1148624 | 1009.53 | 2199.59 | 0 | 2567.532 | 0.0003997544 | -4.740069e-05 | 0.000304953 | 6950981.5 | 0.1433251 | 1212.31 | 4199.98 | 0 | 2808.174 | 0.0003807498 | -5.479062e-05 | 0.0002711686 | 7480976.7 | 0.1477038 | 1459.55 | 6198.52 | 0 | 3754.942 | 0.0004754389 | -7.331276e-05 | 0.0003288134 | 8781064.9 | 0.1790658
413.178 | 1201.7 | 0 | 2952.606 | 0.0005813144 | -5.765454e-05 | 0.0004660053 | 6241435.1 | 0.1157575 | 1010.53 | 2199.59 | 0 | 2647.765 | 0.0004214139 | -4.833167e-05 | 0.0003247505 | 6992027.6 | 0.1470221 | 1213.3 | 4199.06 | 0 | 2856.338 | 0.0003843714 | -5.200296e-05 | 0.0002803655 | 7512539.8 | 0.1472926 | 1460.55 | 6200.36 | 0 | 3899.374 | 0.0004879408 | -7.609516e-05 | 0.0003357505 | 8756498.0 | 0.1772826
414.177 | 1200.78 | 0 | 2904.443 | 0.0005725879 | -5.579522e-05 | 0.0004609975 | 6328248.0 | 0.1147895 | 1011.53 | 2201.43 | 0 | 2567.532 | 0.0004394089 | -5.019098e-05 | 0.0003390269 | 7005047.9 | 0.1471692 | 1214.3 | 4199.98 | 0 | 2711.906 | 0.0004061822 | -5.757564e-05 | 0.0002910309 | 7545898.3 | 0.1488842 | 1461.55 | 6201.28 | 0 | 3963.572 | 0.0004967688 | -7.70235e-05 | 0.0003427218 | 8720559.3 | 0.1747843
415.177 | 1199.86 | 0 | 2952.606 | 0.0005505773 | -5.207659e-05 | 0.0004464241 | 6328360.1 | 0.1152461 | 1012.53 | 2200.51 | 0 | 2455.17 | 0.00043984 | -5.111932e-05 | 0.0003376014 | 7044771.4 | 0.1478801 | 1215.3 | 4199.98 | 0 | 2567.474 | 0.0004133676 | -5.850662e-05 | 0.0002963543 | 7655121.7 | 0.1495246 | 1462.55 | 6200.36 | 0 | 4043.806 | 0.0005131941 | -7.888018e-05 | 0.0003554338 | 8736181.4 | 0.1761834
416.177 | 1199.86 | 0 | 3129.108 | 0.0005665347 | -5.207659e-05 | 0.0004623815 | 6318342.8 | 0.116158 | 1013.53 | 2200.51 | 0 | 2455.17 | 0.0004379876 | -5.297864e-05 | 0.0003320303 | 7058258.4 | 0.1492402 | 1216.3 | 4199.06 | 0 | 2599.602 | 0.0003774916 | -5.386227e-05 | 0.000269767 | 7710347.5 | 0.1498094 | 1463.55 | 6200.36 | 0 | 4091.969 | 0.0005148556 | -7.980853e-05 | 0.0003552386 | 8778576.1 | 0.1779615
417.176 | 1199.86 | 0 | 3193.307 | 0.000571981 | -5.486425e-05 | 0.0004622525 | 6321677.7 | 0.118211 | 1014.53 | 2200.51 | 0 | 2631.672 | 0.000421334 | -4.926001e-05 | 0.000322814 | 7081735.4 | 0.1504572 | 1217.3 | 4199.98 | 0 | 2904.443 | 0.0003894793 | -5.293393e-05 | 0.0002836114 | 7708632.2 | 0.1501895 | 1464.55 | 6199.44 | 0 | 4124.039 | 0.0005487251 | -8.166521e-05 | 0.0003853947 | 8747246.2 | 0.1784196
418.176 | 1199.86 | 0 | 3225.377 | 0.0005807137 | -5.67262e-05 | 0.0004672614 | 6354014.7 | 0.1194185 | 1015.53 | 2201.43 | 0 | 2776.104 | 0.0004320911 | -5.483795e-05 | 0.0003224152 | 7133061.9 | 0.1515492 | 1218.3 | 4200.9 | 0 | 3048.875 | 0.0004074522 | -5.757564e-05 | 0.000292301 | 7730349.8 | 0.1509315 | 1465.55 | 6198.52 | 0 | 4027.771 | 0.0005220316 | -8.073687e-05 | 0.0003605578 | 8867227.0 | 0.1798371
419.176 | 1198.94 | 0 | 3145.143 | 0.0006061184 | -5.951648e-05 | 0.0004870855 | 6340095.8 | 0.1188714 | 1016.53 | 2200.51 | 0 | 2856.338 | 0.0004645204 | -5.390698e-05 | 0.0003567065 | 7172439.5 | 0.1513545 | 1219.3 | 4199.06 | 0 | 3113.073 | 0.0004109384 | -5.757564e-05 | 0.0002957871 | 7817394.4 | 0.1519936 | 1466.55 | 6200.36 | 0 | 4172.203 | 0.0005253791 | -8.259355e-05 | 0.000360192 | 8813530.5 | 0.1785845
420.175 | 1199.86 | 0 | 3097.038 | 0.000600752 | -5.951648e-05 | 0.0004817191 | 6420274.1 | 0.1192996 | 1017.53 | 2199.59 | 0 | 2776.104 | 0.0004701302 | -6.134424e-05 | 0.0003474417 | 7142389.7 | 0.1508159 | 1220.3 | 4199.98 | 0 | 2936.571 | 0.0004508764 | -6.407667e-05 | 0.0003227231 | 7785286.8 | 0.1526498 | 1467.55 | 6200.36 | 0 | 4236.343 | 0.0005288438 | -8.259355e-05 | 0.0003636567 | 8747925.2 | 0.1784057
421.175 | 1201.7 | 0 | 3129.108 | 0.0005935024 | -5.858551e-05 | 0.0004763313 | 6475005.5 | 0.119456 | 1018.53 | 2198.68 | 0 | 2695.871 | 0.0004626869 | -5.669727e-05 | 0.0003492923 | 7178928.3 | 0.150467 | 1221.3 | 4200.9 | 0 | 2856.338 | 0.0004382636 | -6.03633e-05 | 0.000317537 | 7857237.5 | 0.1529075 | 1468.55 | 6199.44 | 0 | 4332.67 | 0.0005252095 | -7.980853e-05 | 0.0003655924 | 8808648.2 | 0.1764307
422.175 | 1199.86 | 0 | 3321.646 | 0.0005972621 | -5.579522e-05 | 0.0004856717 | 6438376.8 | 0.1182737 | 1019.53 | 2200.51 | 0 | 2647.765 | 0.0004718167 | -5.762561e-05 | 0.0003565654 | 7209446.1 | 0.1491256 | 1222.3 | 4199.98 | 0 | 2872.373 | 0.0004295554 | -6.03633e-05 | 0.0003088288 | 7848749.7 | 0.1534169 | 1469.55 | 6198.52 | 0 | 4396.868 | 0.000532422 | -8.445024e-05 | 0.0003635215 | 8743403.8 | 0.1766417
423.174 | 1201.7 | 0 | 3401.879 | 0.000610995 | -6.044483e-05 | 0.0004901054 | 6439241.3 | 0.1180375 | 1020.53 | 2200.51 | 0 | 2840.303 | 0.0004608433 | -5.669727e-05 | 0.0003474488 | 7185919.0 | 0.1485853 | 1223.3 | 4199.98 | 0 | 3177.272 | 0.0004199818 | -5.850662e-05 | 0.0003029686 | 7830193.3 | 0.153558 | 1470.55 | 6200.36 | 0 | 4396.868 | 0.0005646238 | -8.816098e-05 | 0.0003883018 | 8724334.7 | 0.1752627
424.174 | 1198.94 | 0 | 3401.879 | 0.0006148291 | -6.044483e-05 | 0.0004939394 | 6382104.5 | 0.1191648 | 1021.53 | 2200.51 | 0 | 3000.77 | 0.0004697419 | -5.57663e-05 | 0.0003582093 | 7149214.3 | 0.1489296 | 1224.3 | 4201.81 | 0 | 3305.611 | 0.0004397057 | -6.407667e-05 | 0.0003115524 | 7936204.5 | 0.1568479 | 1471.55 | 6200.36 | 0 | 4268.471 | 0.0005397089 | -8.630692e-05 | 0.000367095 | 8812931.7 | 0.1757808
425.174 | 1199.86 | 0 | 3385.844 | 0.0006343286 | -6.230677e-05 | 0.0005097151 | 6411086.0 | 0.1204601 | 1022.53 | 2199.59 | 0 | 3113.073 | 0.0004768282 | -5.762561e-05 | 0.000361577 | 7111023.7 | 0.1484484 | 1225.3 | 4201.81 | 0 | 3385.844 | 0.0004466321 | -6.315096e-05 | 0.0003203302 | 7998960.4 | 0.15802 | 1472.55 | 6198.52 | 0 | 4412.904 | 0.0005447796 | -8.445024e-05 | 0.0003758791 | 8841479.7 | 0.17725
426.173 | 1200.78 | 0 | 3337.739 | 0.0006363719 | -6.323774e-05 | 0.0005098964 | 6584546.8 | 0.1220409 | 1023.53 | 2199.59 | 0 | 3000.77 | 0.0004948571 | -6.413453e-05 | 0.0003665881 | 7107484.9 | 0.1494144 | 1226.3 | 4200.9 | 0 | 3193.307 | 0.000475311 | -6.686433e-05 | 0.0003415824 | 8030620.9 | 0.1591926 | 1473.55 | 6199.44 | 0 | 4477.044 | 0.0005519707 | -8.723264e-05 | 0.0003775054 | 8907304.7 | 0.1779496
427.173 | 1198.94 | 0 | 3369.809 | 0.0006183524 | -6.13758e-05 | 0.0004956008 | 6608971.6 | 0.1213689 | 1024.53 | 2197.76 | 0 | 2936.571 | 0.0004986729 | -6.320618e-05 | 0.0003722605 | 7118754.8 | 0.1482237 | 1227.3 | 4199.98 | 0 | 3048.875 | 0.0004671386 | -6.500501e-05 | 0.0003371286 | 8178772.7 | 0.1583882 | 1474.55 | 6200.36 | 0 | 4573.371 | 0.0005609586 | -9.002029e-05 | 0.000380918 | 8942299.2 | 0.176293
428.173 | 1199.86 | 0 | 3546.311 | 0.0006377561 | -5.951648e-05 | 0.0005187232 | 6627649.3 | 0.1223088 | 1025.52 | 2198.68 | 0 | 2936.571 | 0.0004967128 | -6.04159e-05 | 0.000375881 | 7187139.7 | 0.1497512 | 1228.3 | 4199.98 | 0 | 3113.073 | 0.0004524238 | -6.315096e-05 | 0.0003261219 | 8221496.9 | 0.1590048 | 1475.55 | 6201.28 | 0 | 4621.476 | 0.0005697928 | -9.002029e-05 | 0.0003897523 | 8921892.9 | 0.1749306
429.172 | 1199.86 | 0 | 3594.475 | 0.0006449748 | -6.416609e-05 | 0.0005166427 | 6692937.2 | 0.1240959 | 1026.52 | 2200.51 | 0 | 3097.038 | 0.0004747666 | -5.669727e-05 | 0.000361372 | 7207314.5 | 0.1475017 | 1229.3 | 4198.14 | 0 | 3434.008 | 0.0004537216 | -6.407667e-05 | 0.0003255682 | 8162667.7 | 0.158287 | 1476.55 | 6201.28 | 0 | 4653.604 | 0.0005914277 | -9.465938e-05 | 0.000402109 | 8954616.2 | 0.1769466
430.172 | 1198.94 | 0 | 3642.58 | 0.0006411869 | -6.323774e-05 | 0.0005147114 | 6737815.2 | 0.1263932 | 1027.52 | 2200.51 | 0 | 3241.47 | 0.0004980383 | -6.04159e-05 | 0.0003772065 | 7197011.2 | 0.1468902 | 1230.3 | 4199.06 | 0 | 3530.276 | 0.0004682883 | -6.593599e-05 | 0.0003364163 | 8218430.2 | 0.1597537 | 1477.54 | 6198.52 | 0 | 4525.207 | 0.0005682145 | -9.187435e-05 | 0.0003844658 | 8990360.0 | 0.1763562
431.172 | 1198.94 | 0 | 3578.44 | 0.0006717548 | -6.695637e-05 | 0.0005378421 | 6769659.0 | 0.128049 | 1028.52 | 2200.51 | 0 | 3337.739 | 0.0005122389 | -6.413453e-05 | 0.0003839698 | 7175098.5 | 0.1470311 | 1231.3 | 4199.06 | 0 | 3642.638 | 0.0004750299 | -6.593599e-05 | 0.0003431579 | 8245460.5 | 0.1610805 | 1478.54 | 6200.36 | 0 | 4685.674 | 0.0005768761 | -9.187435e-05 | 0.0003931274 | 8937734.0 | 0.1742582
432.171 | 1200.78 | 0 | 3546.311 | 0.0006610405 | -6.509706e-05 | 0.0005308464 | 6877582.0 | 0.1295648 | 1029.52 | 2201.43 | 0 | 3257.505 | 0.0005285969 | -6.785053e-05 | 0.0003928958 | 7247062.7 | 0.1474234 | 1232.3 | 4199.98 | 0 | 3417.973 | 0.0004934899 | -7.058033e-05 | 0.0003523293 | 8201531.0 | 0.1617756 | 1479.54 | 6199.44 | 0 | 4781.943 | 0.000582267 | -9.094601e-05 | 0.000400375 | 8957281.4 | 0.1735098
433.171 | 1198.94 | 0 | 3578.44 | 0.0006428917 | -6.416609e-05 | 0.0005145595 | 6867479.7 | 0.1293729 | 1030.52 | 2200.51 | 0 | 3129.167 | 0.0005324158 | -6.599384e-05 | 0.0004004281 | 7275069.0 | 0.14703 | 1233.3 | 4200.9 | 0 | 3305.611 | 0.0004919609 | -7.058033e-05 | 0.0003508003 | 8334808.3 | 0.1619824 | 1480.54 | 6199.44 | 0 | 4830.106 | 0.0005945906 | -9.74444e-05 | 0.0003997018 | 8989894.7 | 0.1746479
434.171 | 1199.86 | 0 | 3722.813 | 0.0006625879 | -6.509706e-05 | 0.0005323938 | 6876725.4 | 0.1314377 | 1031.52 | 2200.51 | 0 | 3081.003 | 0.0005235816 | -6.599384e-05 | 0.0003915939 | 7302855.7 | 0.1467087 | 1234.3 | 4199.98 | 0 | 3401.937 | 0.0004934099 | -6.872101e-05 | 0.0003559679 | 8339357.0 | 0.1613057 | 1481.54 | 6199.44 | 0 | 4894.305 | 0.0006000584 | -9.74444e-05 | 0.0004051696 | 8973521.7 | 0.1742636
435.171 | 1200.78 | 0 | 3819.14 | 0.0006641661 | -6.602803e-05 | 0.0005321101 | 6897634.6 | 0.1316655 | 1032.52 | 2200.51 | 0 | 3257.505 | 0.0005017369 | -6.134424e-05 | 0.0003790484 | 7283140.9 | 0.1461641 | 1235.3 | 4199.06 | 0 | 3674.708 | 0.0004966434 | -6.872101e-05 | 0.0003592013 | 8335180.0 | 0.1613497 | 1482.54 | 6199.44 | 0 | 4926.375 | 0.0006232658 | -9.465938e-05 | 0.0004339471 | 9068954.0 | 0.1762613
436.17 | 1198.94 | 0 | 3851.21 | 0.0006804378 | -6.788735e-05 | 0.0005446631 | 6933598.8 | 0.1313193 | 1033.52 | 2200.51 | 0 | 3434.008 | 0.0005249747 | -6.692218e-05 | 0.0003911304 | 7284370.3 | 0.1468058 | 1236.3 | 4200.9 | 0 | 3770.977 | 0.0004967355 | -7.150867e-05 | 0.0003537181 | 8373517.5 | 0.1618033 | 1483.54 | 6199.44 | 0 | 4798.036 | 0.0005874518 | -9.74444e-05 | 0.000392563 | 9137615.1 | 0.1764098
437.17 | 1200.78 | 0 | 3770.977 | 0.0006983036 | -7.067763e-05 | 0.0005569483 | 6949496.3 | 0.1325652 | 1034.52 | 2199.59 | 0 | 3546.37 | 0.000539126 | -6.599384e-05 | 0.0004071383 | 7306415.9 | 0.1489911 | 1237.3 | 4200.9 | 0 | 3835.175 | 0.0005035603 | -7.150867e-05 | 0.000360543 | 8332202.3 | 0.1609206 | 1484.54 | 6199.44 | 0 | 4942.41 | 0.0006052956 | -9.74444e-05 | 0.0004104068 | 9109180.1 | 0.1767664
438.17 | 1199.86 | 0 | 3738.907 | 0.0006911647 | -7.067763e-05 | 0.0005498095 | 7065508.9 | 0.1338339 | 1035.52 | 2200.51 | 0 | 3466.136 | 0.0005572287 | -7.156916e-05 | 0.0004140904 | 7378635.1 | 0.1498755 | 1238.3 | 4200.9 | 0 | 3690.743 | 0.0005236264 | -7.615301e-05 | 0.0003713204 | 8285770.8 | 0.1627893 | 1485.54 | 6201.28 | 0 | 5038.679 | 0.0006176437 | -9.558772e-05 | 0.0004264683 | 9187433.6 | 0.1767918
439.169 | 1199.86 | 0 | 3754.942 | 0.0006624247 | -6.602803e-05 | 0.0005303686 | 7051375.2 | 0.1342113 | 1036.52 | 2199.59 | 0 | 3385.902 | 0.0005573674 | -6.971247e-05 | 0.0004179424 | 7368324.9 | 0.1491669 | 1239.3 | 4200.9 | 0 | 3578.44 | 0.0005256729 | -7.522204e-05 | 0.0003752288 | 8389098.9 | 0.1619436 | 1486.54 | 6198.52 | 0 | 5135.005 | 0.0006262655 | -9.558772e-05 | 0.00043509 | 9246354.5 | 0.176657
440.169 | 1198.94 | 0 | 3947.479 | 0.0006909335 | -6.974666e-05 | 0.0005514402 | 7017615.2 | 0.1339342 | 1037.52 | 2200.51 | 0 | 3385.902 | 0.0005552565 | -6.971247e-05 | 0.0004158315 | 7378612.7 | 0.1481872 | 1240.3 | 4199.98 | 0 | 3658.673 | 0.0005003974 | -7.243701e-05 | 0.0003555234 | 8395186.9 | 0.1624655 | 1487.54 | 6199.44 | 0 | 5151.041 | 0.0006303087 | -0.0001011578 | 0.0004279932 | 9256443.8 | 0.1769905
441.169 | 1199.86 | 0 | 4011.677 | 0.0007053188 | -7.160598e-05 | 0.0005621068 | 7063743.7 | 0.1349616 | 1038.52 | 2200.51 | 0 | 3498.206 | 0.0005515945 | -6.87815e-05 | 0.0004140315 | 7392597.6 | 0.1485681 | 1241.3 | 4199.06 | 0 | 3963.572 | 0.0005142375 | -7.336535e-05 | 0.0003675067 | 8327603.4 | 0.1612954 | 1488.54 | 6201.28 | 0 | 5199.146 | 0.0006407585 | -0.0001048685 | 0.0004310215 | 9172814.1 | 0.1753381
442.168 | 1200.78 | 0 | 4091.911 | 0.0007031984 | -7.532723e-05 | 0.000552544 | 7056261.5 | 0.1335611 | 1039.52 | 2199.59 | 0 | 3674.708 | 0.0005552528 | -7.156916e-05 | 0.0004121145 | 7410917.3 | 0.1492974 | 1242.3 | 4199.98 | 0 | 4059.841 | 0.000523247 | -7.615301e-05 | 0.000370941 | 8366755.6 | 0.1630111 | 1489.54 | 6198.52 | 0 | 5054.772 | 0.0006357954 | -0.0001030118 | 0.0004297717 | 9175025.9 | 0.1752996
443.168 | 1198.94 | 0 | 3995.642 | 0.0007215658 | -7.532723e-05 | 0.0005709114 | 7023068.5 | 0.1333155 | 1040.52 | 2198.68 | 0 | 3754.942 | 0.0005677579 | -7.250013e-05 | 0.0004227576 | 7430337.6 | 0.1490487 | 1243.3 | 4200.9 | 0 | 4107.946 | 0.0005338044 | -7.893804e-05 | 0.0003759284 | 8401141.9 | 0.1635636 | 1490.54 | 6199.44 | 0 | 5183.111 | 0.0006373183 | -0.0001039428 | 0.0004294327 | 9110834.7 | 0.1738126
444.168 | 1199.86 | 0 | 3931.444 | 0.0007267601 | -7.532723e-05 | 0.0005761057 | 7003664.5 | 0.1348627 | 1041.52 | 2200.51 | 0 | 3658.673 | 0.0005911871 | -7.435944e-05 | 0.0004424682 | 7429731.8 | 0.1485231 | 1244.3 | 4199.98 | 0 | 3947.479 | 0.0005591108 | -8.172307e-05 | 0.0003956647 | 8367521.1 | 0.16476 | 1491.54 | 6199.44 | 0 | 5295.473 | 0.0006441891 | -0.0001011578 | 0.0004418736 | 9085374.1 | 0.1738302
445.167 | 1200.78 | 0 | 3979.607 | 0.0007032633 | -7.253695e-05 | 0.0005581894 | 6938471.2 | 0.1349053 | 1042.52 | 2199.59 | 0 | 3562.405 | 0.0005932059 | -7.435944e-05 | 0.000444487 | 7375957.5 | 0.1477721 | 1245.29 | 4199.98 | 0 | 3835.175 | 0.0005593049 | -8.172307e-05 | 0.0003958588 | 8490552.9 | 0.1650363 | 1492.54 | 6201.28 | 0 | 5359.671 | 0.0006567004 | -0.0001048685 | 0.0004469634 | 9107104.1 | 0.1739556
446.167 | 1199.86 | 0 | 4172.145 | 0.000710491 | -7.346792e-05 | 0.0005635551 | 6921722.7 | 0.1346216 | 1043.52 | 2199.59 | 0 | 3562.405 | 0.0005750264 | -7.250013e-05 | 0.0004300261 | 7393904.9 | 0.149924 | 1246.29 | 4199.98 | 0 | 3915.409 | 0.0005379712 | -7.893804e-05 | 0.0003800952 | 8469782.0 | 0.1657883 | 1493.54 | 6200.36 | 0 | 5423.811 | 0.0006494169 | -0.0001030118 | 0.0004433932 | 9112979.9 | 0.174851
447.167 | 1198.94 | 0 | 4236.343 | 0.0007352583 | -7.439626e-05 | 0.0005864658 | 6965317.0 | 0.1353143 | 1044.52 | 2200.51 | 0 | 3771.035 | 0.000576389 | -7.064081e-05 | 0.0004351074 | 7425021.3 | 0.1504487 | 1247.29 | 4200.9 | 0 | 4188.238 | 0.0005536114 | -7.893804e-05 | 0.0003957353 | 8445438.9 | 0.1657691 | 1494.54 | 6200.36 | 0 | 5471.975 | 0.0006816647 | -0.0001104386 | 0.0004607875 | 9025345.3 | 0.1732255
448.166 | 1200.78 | 0 | 4284.448 | 0.0007332151 | -7.439626e-05 | 0.0005844226 | 7002899.4 | 0.1349716 | 1045.52 | 2198.68 | 0 | 3899.374 | 0.0005963499 | -7.529042e-05 | 0.000445769 | 7406345.7 | 0.1504808 | 1248.29 | 4200.9 | 0 | 4300.542 | 0.00056059 | -8.079472e-05 | 0.0003990006 | 8432692.1 | 0.1665556 | 1495.54 | 6200.36 | 0 | 5311.508 | 0.0006655934 | -0.0001057969 | 0.0004539997 | 9087326.1 | 0.1742076
449.166 | 1200.78 | 0 | 4188.18 | 0.0007676941 | -7.997684e-05 | 0.0006077404 | 6958664.2 | 0.1352474 | 1046.52 | 2200.51 | 0 | 3979.607 | 0.0006104705 | -7.71471e-05 | 0.0004561763 | 7426454.7 | 0.1502923 | 1249.29 | 4201.81 | 0 | 4332.612 | 0.000555322 | -8.079472e-05 | 0.0003937325 | 8474568.7 | 0.1663598 | 1496.54 | 6199.44 | 0 | 5504.045 | 0.0006617928 | -0.0001057969 | 0.000450199 | 9079597.1 | 0.1736154
450.166 | 1198.94 | 0 | 4140.074 | 0.000742382 | -7.904586e-05 | 0.0005842903 | 7063544.8 | 0.1351735 | 1047.52 | 2198.68 | 0 | 3771.035 | 0.0006234532 | -8.086573e-05 | 0.0004617217 | 7433244.0 | 0.1493399 | 1250.29 | 4199.98 | 0 | 4236.343 | 0.00058573 | -8.729838e-05 | 0.0004111333 | 8369468.5 | 0.1658405 | 1497.54 | 6200.36 | 0 | 5584.278 | 0.000667319 | -0.0001095102 | 0.0004482986 | 9107064.8 | 0.1758337
451.165 | 1201.7 | 0 | 4236.343 | 0.0007336644 | -7.532723e-05 | 0.0005830099 | 7095115.4 | 0.1348664 | 1048.52 | 2200.51 | 0 | 3706.837 | 0.000614539 | -7.993739e-05 | 0.0004546642 | 7430012.0 | 0.1492983 | 1251.29 | 4200.9 | 0 | 4140.074 | 0.0005804253 | -8.358238e-05 | 0.0004132606 | 8467168.8 | 0.1653584 | 1498.54 | 6201.28 | 0 | 5664.512 | 0.000665328 | -0.0001095102 | 0.0004463075 | 9168203.7 | 0.1747612
452.165 | 1200.78 | 0 | 4364.682 | 0.000749425 | -7.718918e-05 | 0.0005950467 | 7108156.5 | 0.1355653 | 1049.52 | 2198.68 | 0 | 3787.07 | 0.0006053537 | -7.807807e-05 | 0.0004491975 | 7446831.1 | 0.1507287 | 1252.29 | 4200.9 | 0 | 4236.343 | 0.000560701 | -7.986638e-05 | 0.0004009682 | 8493396.5 | 0.1653648 | 1499.54 | 6200.36 | 0 | 5696.64 | 0.000684852 | -0.0001085819 | 0.0004676882 | 9100856.7 | 0.1738331
453.165 | 1199.86 | 0 | 4461.009 | 0.0007561943 | -7.625558e-05 | 0.0006036832 | 7158962.7 | 0.1353946 | 1050.52 | 2203.27 | 0 | 3963.572 | 0.0005816135 | -7.71471e-05 | 0.0004273193 | 7452851.2 | 0.1512112 | 1253.29 | 4199.98 | 0 | 4477.044 | 0.0005729072 | -8.636741e-05 | 0.0004001724 | 8456734.8 | 0.1644155 | 1500.54 | 6200.36 | 0 | 5776.874 | 0.0007097424 | -0.0001132236 | 0.0004832952 | 9045128.7 | 0.1731114
454.164 | 1199.86 | 0 | 4493.079 | 0.0007562681 | -8.183878e-05 | 0.0005925906 | 7097289.2 | 0.1334647 | 1051.52 | 2200.51 | 0 | 4172.203 | 0.000619292 | -7.807807e-05 | 0.0004631358 | 7485247.0 | 0.1515848 | 1254.29 | 4200.9 | 0 | 4573.312 | 0.0006013671 | -8.636741e-05 | 0.0004286322 | 8448643.3 | 0.1645452 | 1501.54 | 6199.44 | 0 | 5600.313 | 0.0006867632 | -0.0001113669 | 0.0004640293 | 9036177.4 | 0.1724487
455.164 | 1199.86 | 0 | 4396.81 | 0.0007745063 | -8.276712e-05 | 0.000608972 | 7022767.9 | 0.1326688 | 1052.52 | 2200.51 | 0 | 4204.273 | 0.0006283909 | -8.086573e-05 | 0.0004666594 | 7538545.3 | 0.14876 | 1255.29 | 4199.06 | 0 | 4637.511 | 0.0005815689 | -8.822672e-05 | 0.0004051154 | 8464121.0 | 0.1653604 | 1502.54 | 6199.44 | 0 | 5744.745 | 0.0006902399 | -0.0001104386 | 0.0004693628 | 9011765.4 | 0.1729893
456.164 | 1200.78 | 0 | 4348.647 | 0.0007671583 | -8.36981e-05 | 0.0005997621 | 7102209.2 | 0.1327155 | 1053.52 | 2199.59 | 0 | 4140.074 | 0.0006607036 | -8.458436e-05 | 0.0004915349 | 7514279.6 | 0.1485658 | 1256.29 | 4199.98 | 0 | 4477.044 | 0.0006087061 | -9.287107e-05 | 0.000422964 | 8362406.3 | 0.1646807 | 1503.54 | 6199.44 | 0 | 5889.178 | 0.0007114007 | -0.0001122953 | 0.0004868102 | 9003851.2 | 0.1730789
457.163 | 1199.86 | 0 | 4444.915 | 0.0007560929 | -8.090781e-05 | 0.0005942773 | 7104739.1 | 0.1330575 | 1054.52 | 2198.68 | 0 | 4091.969 | 0.0006409918 | -8.17967e-05 | 0.0004773984 | 7534544.9 | 0.1488526 | 1257.29 | 4199.98 | 0 | 4332.612 | 0.0006144268 | -9.008341e-05 | 0.00043426 | 8445885.4 | 0.1628774 | 1504.54 | 6200.36 | 0 | 5937.341 | 0.0007151515 | -0.0001122953 | 0.000490561 | 8957913.3 | 0.1734536
458.163 | 1200.78 | 0 | 4621.476 | 0.0007813122 | -8.090781e-05 | 0.0006194966 | 7116329.4 | 0.1328405 | 1055.52 | 2200.51 | 0 | 4043.806 | 0.0006462661 | -8.17967e-05 | 0.0004826727 | 7602094.1 | 0.1502062 | 1258.29 | 4198.14 | 0 | 4428.88 | 0.0005945732 | -8.729838e-05 | 0.0004199764 | 8397289.8 | 0.1629978 | 1505.54 | 6200.36 | 0 | 6001.539 | 0.0007151698 | -0.0001178653 | 0.0004794392 | 8826342.5 | 0.1720364
459.163 | 1199.86 | 0 | 4669.581 | 0.000784697 | -8.462644e-05 | 0.0006154441 | 7201711.0 | 0.1333603 | 1056.52 | 2199.59 | 0 | 4252.436 | 0.0006263476 | -8.086573e-05 | 0.0004646161 | 7616980.5 | 0.1503945 | 1259.29 | 4200.9 | 0 | 4701.709 | 0.0006085763 | -8.729838e-05 | 0.0004339796 | 8370984.7 | 0.1622833 | 1506.54 | 6200.36 | 0 | 6033.61 | 0.0007419744 | -0.000118791 | 0.0005043923 | 8853155.9 | 0.173676
460.163 | 1199.86 | 0 | 4717.744 | 0.0008008331 | -8.276712e-05 | 0.0006352989 | 7208819.8 | 0.1328395 | 1057.51 | 2200.51 | 0 | 4380.775 | 0.0006533519 | -8.365602e-05 | 0.0004860398 | 7602069.1 | 0.1493771 | 1260.29 | 4200.9 | 0 | 4814.013 | 0.0006119794 | -8.915507e-05 | 0.0004336692 | 8377013.7 | 0.1623985 | 1507.54 | 6199.44 | 0 | 5889.178 | 0.0007149978 | -0.000116937 | 0.0004811239 | 8861016.1 | 0.1737059
461.162 | 1198.94 | 0 | 4605.382 | 0.0008063476 | -8.462644e-05 | 0.0006370947 | 7171602.3 | 0.1329443 | 1058.51 | 2200.51 | 0 | 4461.009 | 0.0006531055 | -8.551533e-05 | 0.0004820749 | 7623471.5 | 0.1494098 | 1261.29 | 4200.9 | 0 | 4878.211 | 0.0006190627 | -9.194272e-05 | 0.0004351772 | 8285362.7 | 0.1604669 | 1508.54 | 6200.36 | 0 | 6081.773 | 0.000714665 | -0.000118791 | 0.000477083 | 8840335.8 | 0.1723095
462.162 | 1199.86 | 0 | 4589.347 | 0.0008118248 | -8.741673e-05 | 0.0006369914 | 7201070.9 | 0.1320796 | 1059.51 | 2199.59 | 0 | 4364.74 | 0.0006784087 | -9.109328e-05 | 0.0004962221 | 7617749.6 | 0.1500951 | 1262.29 | 4200.9 | 0 | 4717.744 | 0.0006550958 | -9.472775e-05 | 0.0004656403 | 8141191.3 | 0.1602771 | 1509.53 | 6200.36 | 0 | 6162.007 | 0.0007416448 | -0.0001215787 | 0.0004984874 | 8883059.1 | 0.1739592
463.162 | 1199.86 | 0 | 4685.674 | 0.0007825583 | -8.462644e-05 | 0.0006133054 | 7178331.1 | 0.1331748 | 1060.51 | 2199.59 | 0 | 4284.507 | 0.0006696299 | -8.830299e-05 | 0.0004930239 | 7610912.7 | 0.1494713 | 1263.29 | 4200.9 | 0 | 4541.242 | 0.0006375876 | -9.565872e-05 | 0.0004462701 | 8218123.5 | 0.1604776 | 1510.53 | 6200.36 | 0 | 6226.147 | 0.0007327457 | -0.000118791 | 0.0004951637 | 8918840.9 | 0.1740557
464.161 | 1199.86 | 0 | 4797.978 | 0.0008041623 | -8.462644e-05 | 0.0006349095 | 7139612.0 | 0.1332172 | 1061.51 | 2201.43 | 0 | 4252.436 | 0.0006767288 | -8.830299e-05 | 0.0005001228 | 7646755.8 | 0.1497411 | 1264.29 | 4199.06 | 0 | 4685.674 | 0.0006193954 | -9.008341e-05 | 0.0004392286 | 8206483.0 | 0.1601398 | 1511.53 | 6202.2 | 0 | 6290.345 | 0.0007486172 | -0.0001206503 | 0.0005073165 | 8893809.2 | 0.1730842
465.161 | 1198.94 | 0 | 4862.176 | 0.0008185476 | -8.555741e-05 | 0.0006474328 | 7251664.0 | 0.1334544 | 1062.51 | 2199.59 | 0 | 4412.904 | 0.0006638293 | -8.644631e-05 | 0.0004909366 | 7680901.3 | 0.1488327 | 1265.29 | 4200.9 | 0 | 4926.375 | 0.000635048 | -9.379941e-05 | 0.0004474492 | 8165016.1 | 0.1610983 | 1512.53 | 6199.44 | 0 | 6322.474 | 0.0007608178 | -0.0001243611 | 0.0005120956 | 8783559.5 | 0.173234
466.161 | 1200.78 | 0 | 4910.282 | 0.000829105 | -9.020964e-05 | 0.0006486858 | 7232478.4 | 0.1325404 | 1063.51 | 2200.51 | 0 | 4605.441 | 0.0006710569 | -9.016494e-05 | 0.0004907271 | 7692203.9 | 0.1487335 | 1266.29 | 4199.98 | 0 | 5038.679 | 0.0006458822 | -9.194272e-05 | 0.0004619968 | 8216298.4 | 0.1619101 | 1513.53 | 6198.52 | 0 | 6162.007 | 0.0007576272 | -0.0001206503 | 0.0005163265 | 8808032.4 | 0.1740718
467.16 | 1199.86 | 0 | 4830.048 | 0.0008416505 | -8.927867e-05 | 0.0006630932 | 7189247.6 | 0.132453 | 1064.51 | 2199.59 | 0 | 4685.674 | 0.0006797064 | -9.016494e-05 | 0.0004993766 | 7675994.8 | 0.1504163 | 1267.29 | 4200.9 | 0 | 5102.877 | 0.0006583935 | -9.844375e-05 | 0.000461506 | 8194605.0 | 0.1618025 | 1514.53 | 6199.44 | 0 | 6306.38 | 0.0007576146 | -0.0001234327 | 0.0005107492 | 8830497.7 | 0.1747226
468.16 | 1198.03 | 0 | 4781.943 | 0.000847054 | -9.020964e-05 | 0.0006666347 | 7299347.2 | 0.1351908 | 1065.51 | 2200.51 | 0 | 4605.441 | 0.000710453 | -9.388093e-05 | 0.0005226911 | 7673828.3 | 0.1519117 | 1268.29 | 4199.98 | 0 | 4974.48 | 0.0006710223 | -0.0001012314 | 0.0004685594 | 8109785.5 | 0.1612184 | 1515.53 | 6200.36 | 0 | 6386.614 | 0.0007589622 | -0.0001234327 | 0.0005120967 | 8845466.5 | 0.1769276
469.16 | 1199.86 | 0 | 4749.814 | 0.0008383213 | -9.206896e-05 | 0.0006541834 | 7294482.1 | 0.1357205 | 1066.51 | 2199.59 | 0 | 4493.137 | 0.000710647 | -8.923396e-05 | 0.0005321791 | 7677276.9 | 0.1523076 | 1269.29 | 4201.81 | 0 | 4862.176 | 0.0006730688 | -0.0001012314 | 0.0004706059 | 8198961.7 | 0.162739 | 1516.53 | 6200.36 | 0 | 6498.976 | 0.0007696671 | -0.0001262204 | 0.0005172263 | 8896546.5 | 0.1784738
470.159 | 1199.86 | 0 | 4878.211 | 0.0008362255 | -8.927867e-05 | 0.0006576681 | 7247499.3 | 0.1353472 | 1067.51 | 2200.51 | 0 | 4477.044 | 0.0007034806 | -9.295259e-05 | 0.0005175754 | 7709398.8 | 0.1519151 | 1270.29 | 4199.98 | 0 | 5006.608 | 0.0006585599 | -9.751278e-05 | 0.0004635343 | 8158101.5 | 0.1638786 | 1517.53 | 6200.36 | 0 | 6547.081 | 0.0007751412 | -0.0001262204 | 0.0005227004 | 8888279.9 | 0.1786376
471.159 | 1199.86 | 0 | 5054.714 | 0.00084137 | -8.83477e-05 | 0.0006646746 | 7261881.4 | 0.1354624 | 1068.51 | 2199.59 | 0 | 4637.511 | 0.0006852392 | -9.109328e-05 | 0.0005030527 | 7599511.8 | 0.1514976 | 1271.29 | 4200.9 | 0 | 5247.309 | 0.0006671906 | -0.0001003031 | 0.0004665844 | 8113433.1 | 0.1635334 | 1518.53 | 6199.44 | 0 | 6611.279 | 0.0007892895 | -0.0001308595 | 0.0005275705 | 8756974.7 | 0.178785
472.159 | 1199.86 | 0 | 5134.947 | 0.0008412313 | -9.020964e-05 | 0.000660812 | 7246373.5 | 0.1355281 | 1069.51 | 2199.59 | 0 | 4830.106 | 0.0007028704 | -9.295259e-05 | 0.0005169653 | 7591218.6 | 0.1518506 | 1272.29 | 4199.98 | 0 | 5327.543 | 0.0006742462 | -0.0001012314 | 0.0004717833 | 8141219.4 | 0.1645938 | 1519.53 | 6200.36 | 0 | 6338.509 | 0.000795232 | -0.0001290028 | 0.0005372264 | 8807707.6 | 0.1792559
473.158 | 1199.86 | 0 | 5054.714 | 0.0008590971 | -9.392827e-05 | 0.0006712406 | 7185328.6 | 0.1362618 | 1070.51 | 2200.51 | 0 | 4910.34 | 0.0007136308 | -9.388093e-05 | 0.000525869 | 7663189.9 | 0.1501401 | 1273.29 | 4199.06 | 0 | 5375.648 | 0.0006830804 | -0.0001030881 | 0.0004769043 | 8122019.4 | 0.1650242 | 1520.53 | 6200.36 | 0 | 6515.011 | 0.0007821539 | -0.0001290028 | 0.0005241483 | 8840377.3 | 0.1804607
474.158 | 1199.86 | 0 | 5038.679 | 0.0008770673 | -9.485924e-05 | 0.0006873489 | 7255280.5 | 0.1347824 | 1071.51 | 2200.51 | 0 | 4846.141 | 0.0007281087 | -9.481191e-05 | 0.0005384849 | 7738550.7 | 0.149406 | 1274.29 | 4200.9 | 0 | 5231.216 | 0.0006996571 | -0.0001040164 | 0.0004916242 | 8108595.1 | 0.166114 | 1521.53 | 6201.28 | 0 | 6691.513 | 0.0007874276 | -0.0001280744 | 0.0005312788 | 8810313.4 | 0.1800973
475.158 | 1199.86 | 0 | 5183.111 | 0.0008463607 | -9.020964e-05 | 0.0006659414 | 7185418.1 | 0.1343052 | 1072.51 | 2200.51 | 0 | 4733.838 | 0.000730026 | -9.574288e-05 | 0.0005385402 | 7770396.0 | 0.1495185 | 1275.29 | 4199.98 | 0 | 5086.842 | 0.0007105903 | -0.0001030881 | 0.0005044141 | 8251579.8 | 0.1672024 | 1522.53 | 6199.44 | 0 | 6787.782 | 0.0007964156 | -0.0001336445 | 0.0005291266 | 8915081.6 | 0.1802869
476.157 | 1199.86 | 0 | 5279.379 | 0.0008643953 | -9.299993e-05 | 0.0006783954 | 7200310.1 | 0.1354897 | 1073.51 | 2200.51 | 0 | 4733.838 | 0.0007410758 | -9.853054e-05 | 0.0005440148 | 7736204.6 | 0.1499359 | 1276.28 | 4201.81 | 0 | 5279.379 | 0.0006905488 | -0.0001012314 | 0.0004880859 | 8202648.5 | 0.1682037 | 1523.53 | 6200.36 | 0 | 6835.945 | 0.0008051206 | -0.0001308595 | 0.0005434016 | 8937501.0 | 0.1803536
477.157 | 1199.86 | 0 | 5327.543 | 0.0008657983 | -9.485924e-05 | 0.0006760798 | 7273276.6 | 0.1352181 | 1074.51 | 2199.59 | 0 | 4894.305 | 0.0007244284 | -9.574288e-05 | 0.0005329426 | 7680060.7 | 0.149789 | 1277.28 | 4199.98 | 0 | 5504.045 | 0.0006830955 | -0.0001021598 | 0.000478776 | 8154240.8 | 0.1686955 | 1524.53 | 6199.44 | 0 | 6884.109 | 0.0008373684 | -0.0001355012 | 0.000566366 | 8929213.0 | 0.1829258
478.157 | 1199.86 | 0 | 5391.683 | 0.0008853747 | -9.485924e-05 | 0.0006956562 | 7266680.6 | 0.1342801 | 1075.51 | 2200.51 | 0 | 5086.842 | 0.000742189 | -9.759956e-05 | 0.0005469898 | 7710728.1 | 0.1500267 | 1278.28 | 4199.98 | 0 | 5584.278 | 0.0006990469 | -0.0001030881 | 0.0004928708 | 8253402.5 | 0.1683185 | 1525.53 | 6200.36 | 0 | 6675.478 | 0.0008176755 | -0.0001308595 | 0.0005559565 | 8951497.2 | 0.1827987
479.156 | 1199.86 | 0 | 5295.414 | 0.0009071023 | -9.85805e-05 | 0.0007099413 | 7183333.5 | 0.1333411 | 1076.51 | 2199.59 | 0 | 5151.041 | 0.0007400964 | -9.946151e-05 | 0.0005411733 | 7766320.7 | 0.1514944 | 1279.28 | 4199.06 | 0 | 5632.442 | 0.0007152261 | -0.0001077324 | 0.0004997613 | 8302844.4 | 0.1706088 | 1526.53 | 6200.36 | 0 | 6771.747 | 0.0008144074 | -0.0001317904 | 0.0005508265 | 8996882.7 | 0.1823935
480.156 | 1199.86 | 0 | 5215.181 | 0.0009020499 | -9.671856e-05 | 0.0007086128 | 7269596.1 | 0.134886 | 1077.51 | 2199.59 | 0 | 5086.842 | 0.0007723014 | -9.853054e-05 | 0.0005752403 | 7779640.5 | 0.1524244 | 1280.28 | 4198.14 | 0 | 5471.975 | 0.0007281257 | -0.0001105175 | 0.0005070908 | 8262162.2 | 0.1705301 | 1527.53 | 6200.36 | 0 | 6932.214 | 0.0008194504 | -0.0001345728 | 0.0005503047 | 9034464.5 | 0.1832779
481.156 | 1199.86 | 0 | 5343.578 | 0.0008857163 | -9.671856e-05 | 0.0006922792 | 7285129.3 | 0.1353969 | 1078.51 | 2199.59 | 0 | 4974.538 | 0.0007727324 | -0.0001031801 | 0.0005663721 | 7766350.8 | 0.1525403 | 1281.28 | 4200.9 | 0 | 5343.578 | 0.0007371358 | -0.0001095891 | 0.0005179575 | 8420323.1 | 0.1722891 | 1528.53 | 6200.36 | 0 | 7044.576 | 0.0008336231 | -0.0001345728 | 0.0005644775 | 9129283.5 | 0.1833791
482.155 | 1198.94 | 0 | 5488.01 | 0.0008926394 | -9.85805e-05 | 0.0006954784 | 7309263.6 | 0.1361117 | 1079.51 | 2199.59 | 0 | 4990.573 | 0.0007634211 | -0.0001013182 | 0.0005607847 | 7752960.1 | 0.1522329 | 1282.28 | 4200.9 | 0 | 5488.01 | 0.0007189436 | -0.0001049448 | 0.0005090541 | 8447618.7 | 0.1743529 | 1529.53 | 6199.44 | 0 | 6964.342 | 0.0008429162 | -0.0001382862 | 0.0005663437 | 9166189.7 | 0.1821783
483.155 | 1200.78 | 0 | 5536.115 | 0.0008977689 | -9.85805e-05 | 0.0007006079 | 7409000.5 | 0.1381585 | 1080.51 | 2199.59 | 0 | 5167.076 | 0.0007399394 | -9.946151e-05 | 0.0005410164 | 7784119.7 | 0.1520458 | 1283.28 | 4199.98 | 0 | 5712.675 | 0.0007366271 | -0.0001105175 | 0.0005155922 | 8408431.5 | 0.1743211 | 1530.53 | 6199.44 | 0 | 6948.249 | 0.0008640098 | -0.0001401429 | 0.000583724 | 9059348.6 | 0.179592
484.155 | 1198.94 | 0 | 5584.278 | 0.0009031352 | -9.950885e-05 | 0.0007041175 | 7391760.3 | 0.1387763 | 1081.51 | 2201.43 | 0 | 5343.578 | 0.0007631772 | -0.0001022492 | 0.0005586789 | 7760213.4 | 0.1510415 | 1284.28 | 4200.9 | 0 | 5857.049 | 0.0007327805 | -0.0001077324 | 0.0005173156 | 8414278.3 | 0.1743721 | 1531.53 | 6198.52 | 0 | 6916.179 | 0.0008173887 | -0.0001345728 | 0.0005482431 | 9095975.1 | 0.1820093
485.155 | 1198.94 | 0 | 5536.115 | 0.0009210532 | -0.0001013708 | 0.0007183117 | 7354088.4 | 0.1397158 | 1082.51 | 2199.59 | 0 | 5423.811 | 0.000782855 | -0.0001013182 | 0.0005802187 | 7813071.6 | 0.1511243 | 1285.28 | 4199.98 | 0 | 5905.213 | 0.0007362944 | -0.0001123768 | 0.0005115408 | 8393746.8 | 0.1734838 | 1532.53 | 6199.44 | 0 | 7092.681 | 0.0008460546 | -0.0001364295 | 0.0005731955 | 9117551.4 | 0.1823472
486.154 | 1199.86 | 0 | 5423.811 | 0.0009301647 | -0.0001032301 | 0.0007237045 | 7409262.4 | 0.1392058 | 1083.51 | 2199.59 | 0 | 5311.508 | 0.0008027364 | -0.0001078271 | 0.0005870821 | 7816404.0 | 0.1513825 | 1286.28 | 4200.9 | 0 | 5712.675 | 0.000765361 | -0.0001133051 | 0.0005387508 | 8311562.7 | 0.1741001 | 1533.53 | 6200.36 | 0 | 7269.183 | 0.0008565193 | -0.0001410712 | 0.0005743769 | 9147362.1 | 0.1832183
487.154 | 1198.03 | 0 | 5584.278 | 0.0009225639 | -0.0001004398 | 0.0007216843 | 7409048.4 | 0.1383931 | 1084.51 | 2200.51 | 0 | 5199.146 | 0.0007956071 | -0.0001059678 | 0.0005836715 | 7802374.8 | 0.1516512 | 1287.28 | 4199.98 | 0 | 5552.208 | 0.0007710663 | -0.0001151644 | 0.0005407375 | 8434765.4 | 0.1754053 | 1534.53 | 6200.36 | 0 | 7349.416 | 0.0008672798 | -0.0001410712 | 0.0005851373 | 9242903.5 | 0.1847908
488.154 | 1201.7 | 0 | 5696.582 | 0.0009280779 | -0.0001050921 | 0.0007178938 | 7375706.8 | 0.1387283 | 1085.51 | 2198.68 | 0 | 5167.076 | 0.0007937024 | -0.0001059678 | 0.0005817668 | 7798000.5 | 0.1522677 | 1288.28 | 4199.98 | 0 | 5680.547 | 0.0007330855 | -0.0001114484 | 0.0005101887 | 8433167.8 | 0.1742371 | 1535.53 | 6199.44 | 0 | 7397.58 | 0.0008724091 | -0.0001419996 | 0.0005884099 | 9187768.8 | 0.1850042
489.153 | 1198.94 | 0 | 5776.816 | 0.0009441586 | -0.0001041611 | 0.0007358364 | 7465873.8 | 0.1400994 | 1086.51 | 2199.59 | 0 | 5391.741 | 0.0007807996 | -0.0001031801 | 0.0005744393 | 7781917.9 | 0.1533863 | 1289.28 | 4199.98 | 0 | 5969.411 | 0.0007575939 | -0.0001123768 | 0.0005328403 | 8383554.9 | 0.1753321 | 1536.53 | 6199.44 | 0 | 7445.743 | 0.0008902899 | -0.0001466439 | 0.0005970021 | 9085872.3 | 0.1844369
490.153 | 1199.86 | 0 | 5824.979 | 0.000933047 | -0.0001041611 | 0.0007247249 | 7412202.0 | 0.139652 | 1087.51 | 2200.51 | 0 | 5568.243 | 0.0007933753 | -0.0001041085 | 0.0005851583 | 7759804.6 | 0.1538751 | 1290.28 | 4199.98 | 0 | 6065.68 | 0.0007596676 | -0.0001170211 | 0.0005256254 | 8416528.1 | 0.1744897 | 1537.53 | 6199.44 | 0 | 7172.914 | 0.000883438 | -0.0001494263 | 0.0005845853 | 9116833.4 | 0.1838069
491.153 | 1199.86 | 0 | 5744.745 | 0.0009585809 | -0.0001050921 | 0.0007483968 | 7373836.4 | 0.1405268 | 1088.5 | 2199.59 | 0 | 5616.407 | 0.000807659 | -0.0001078271 | 0.0005920047 | 7768854.6 | 0.1552641 | 1291.28 | 4200.9 | 0 | 6113.843 | 0.000769988 | -0.0001170211 | 0.0005359458 | 8411977.7 | 0.1754822 | 1538.53 | 6201.28 | 0 | 7333.381 | 0.0008653258 | -0.0001438563 | 0.0005776133 | 9172282.5 | 0.1844864
492.152 | 1201.7 | 0 | 5680.547 | 0.0009529839 | -0.0001060204 | 0.0007409431 | 7461132.4 | 0.1421609 | 1089.5 | 2199.59 | 0 | 5552.208 | 0.0008239893 | -0.000114336 | 0.0005953172 | 7751941.7 | 0.1558089 | 1292.28 | 4200.9 | 0 | 5985.446 | 0.0007970914 | -0.0001207371 | 0.0005556172 | 8316605.2 | 0.1729433 | 1539.53 | 6199.44 | 0 | 7493.849 | 0.0008795231 | -0.0001438563 | 0.0005918106 | 9195135.9 | 0.1825629
493.152 | 1200.78 | 0 | 5841.014 | 0.0009404505 | -0.0001069514 | 0.0007265478 | 7473532.1 | 0.1417342 | 1090.5 | 2197.76 | 0 | 5455.94 | 0.0008277528 | -0.0001124767 | 0.0006027993 | 7750247.6 | 0.1566572 | 1293.28 | 4199.98 | 0 | 5841.014 | 0.0007991934 | -0.0001188778 | 0.0005614378 | 8381976.5 | 0.1727451 | 1540.52 | 6199.44 | 0 | 7606.21 | 0.0008792213 | -0.000148498 | 0.0005822253 | 9267346.5 | 0.1825506
494.152 | 1200.78 | 0 | 5937.283 | 0.0009598637 | -0.0001069514 | 0.0007459609 | 7438546.6 | 0.1421247 | 1091.5 | 2198.68 | 0 | 5439.846 | 0.0008238173 | -0.0001106174 | 0.0006025825 | 7764464.3 | 0.1585721 | 1294.28 | 4200.9 | 0 | 6049.645 | 0.0007772932 | -0.0001188778 | 0.0005395376 | 8422377.7 | 0.1737457 | 1541.52 | 6200.36 | 0 | 7654.316 | 0.0008881848 | -0.0001475696 | 0.0005930455 | 9297485.5 | 0.1832143
495.151 | 1198.94 | 0 | 5969.411 | 0.000963276 | -0.0001060204 | 0.0007512352 | 7401444.1 | 0.1443972 | 1092.5 | 2199.59 | 0 | 5632.442 | 0.0008005663 | -0.0001068988 | 0.0005867687 | 7758674.5 | 0.1558751 | 1295.28 | 4199.98 | 0 | 6210.112 | 0.0007916198 | -0.0001216655 | 0.0005482889 | 8368577.9 | 0.174675 | 1542.52 | 6199.44 | 0 | 7702.479 | 0.000914983 | -0.0001531397 | 0.0006087037 | 9243143.4 | 0.18349
496.151 | 1198.94 | 0 | 6033.551 | 0.000979643 | -0.0001088107 | 0.0007620216 | 7232634.8 | 0.1444496 | 1093.5 | 2200.51 | 0 | 5696.64 | 0.0008415745 | -0.0001134051 | 0.0006147644 | 7738132.3 | 0.1573688 | 1296.28 | 4200.9 | 0 | 6322.415 | 0.0007894225 | -0.0001179495 | 0.0005535236 | 8436196.7 | 0.174544 | 1543.52 | 6199.44 | 0 | 7445.743 | 0.0009117004 | -0.000151283 | 0.0006091344 | 9305482.6 | 0.1841632
497.151 | 1200.78 | 0 | 5937.283 | 0.0009938102 | -0.0001106726 | 0.0007724649 | 7168566.6 | 0.1430327 | 1094.5 | 2200.51 | 0 | 5776.874 | 0.0008345001 | -0.0001134051 | 0.00060769 | 7793465.0 | 0.1589547 | 1297.28 | 4199.98 | 0 | 6402.649 | 0.0008035431 | -0.0001225964 | 0.0005583502 | 8405955.1 | 0.1749887 | 1544.52 | 6201.28 | 0 | 7590.117 | 0.0008972131 | -0.0001503547 | 0.0005965038 | 9376463.6 | 0.1858639
498.15 | 1201.7 | 0 | 5889.178 | 0.0009868283 | -0.0001134629 | 0.0007599025 | 7258629.5 | 0.1434171 | 1095.5 | 2200.51 | 0 | 5808.944 | 0.0008431251 | -0.0001124767 | 0.0006181717 | 7841917.4 | 0.1611796 | 1298.28 | 4199.98 | 0 | 6226.147 | 0.0008128948 | -0.0001253815 | 0.0005621319 | 8318016.5 | 0.1760409 | 1545.52 | 6199.44 | 0 | 7750.584 | 0.0008897631 | -0.0001494263 | 0.0005909105 | 9308867.9 | 0.1855959
499.15 | 1198.94 | 0 | 6033.551 | 0.000975809 | -0.0001069514 | 0.0007619062 | 7268666.3 | 0.144864 | 1096.5 | 2199.59 | 0 | 5841.014 | 0.000841325 | -0.0001124767 | 0.0006163716 | 7871612.6 | 0.1608003 | 1299.28 | 4199.98 | 0 | 6113.843 | 0.0008057869 | -0.0001253815 | 0.000555024 | 8401835.2 | 0.1762345 | 1546.52 | 6200.36 | 0 | 7830.818 | 0.0009128873 | -0.000151283 | 0.0006103213 | 9322967.9 | 0.1859831
500.15 | 1198.94 | 0 | 6177.983 | 0.001000696 | -0.000111601 | 0.0007774942 | 7244147.3 | 0.1457349 | 1097.5 | 2201.43 | 0 | 5857.107 | 0.0008522178 | -0.0001161953 | 0.0006198271 | 7934869.5 | 0.1610766 | 1300.28 | 4200.9 | 0 | 6338.45 | 0.0007983338 | -0.0001235248 | 0.0005512842 | 8425762.0 | 0.1758332 | 1547.52 | 6200.36 | 0 | 7895.016 | 0.0009092008 | -0.000151283 | 0.0006066347 | 9350553.0 | 0.1844718
501.149 | 1199.86 | 0 | 6242.182 | 0.0009896861 | -0.000111601 | 0.0007664842 | 7386879.9 | 0.1457577 | 1098.5 | 2200.51 | 0 | 5937.341 | 0.0008448633 | -0.000114336 | 0.0006161913 | 7953653.7 | 0.1615856 | 1301.28 | 4199.98 | 0 | 6402.649 | 0.0008196548 | -0.0001253815 | 0.0005688918 | 8353838.4 | 0.1734929 | 1548.52 | 6201.28 | 0 | 7991.343 | 0.0009465564 | -0.0001549964 | 0.0006365636 | 9278025.1 | 0.1852636
502.149 | 1199.86 | 0 | 6258.217 | 0.0009952156 | -0.000111601 | 0.0007720137 | 7324778.9 | 0.1442622 | 1099.5 | 2200.51 | 0 | 6049.645 | 0.0008627841 | -0.000115267 | 0.0006322501 | 7902107.7 | 0.1612331 | 1302.28 | 4199.98 | 0 | 6498.918 | 0.0008215993 | -0.0001272408 | 0.0005671177 | 8416876.0 | 0.1722088 | 1549.52 | 6198.52 | 0 | 7782.713 | 0.0009433198 | -0.0001587097 | 0.0006259003 | 9356399.1 | 0.1851112
503.149 | 1199.86 | 0 | 6177.983 | 0.0010111 | -0.0001125319 | 0.0007860359 | 7342124.5 | 0.1461383 | 1100.5 | 2200.51 | 0 | 6129.878 | 0.0008607715 | -0.0001161953 | 0.0006283808 | 7910007.1 | 0.161915 | 1303.28 | 4199.98 | 0 | 6611.279 | 0.0008231283 | -0.0001263098 | 0.0005705087 | 8455142.5 | 0.171923 | 1550.52 | 6202.2 | 0 | 7846.911 | 0.0009269895 | -0.0001549964 | 0.0006169967 | 9286828.3 | 0.1832535
504.148 | 1199.86 | 0 | 6081.715 | 0.001025762 | -0.0001162532 | 0.0007932559 | 7443797.0 | 0.1471975 | 1101.5 | 2199.59 | 0 | 6049.645 | 0.0008966875 | -0.0001208449 | 0.0006549976 | 7957552.9 | 0.1619884 | 1304.28 | 4199.98 | 0 | 6531.046 | 0.0008465513 | -0.0001309568 | 0.0005846377 | 8384389.5 | 0.1714914 | 1551.52 | 6201.28 | 0 | 8055.483 | 0.0009267583 | -0.000154068 | 0.0006186222 | 9278357.3 | 0.1812743
505.148 | 1199.86 | 0 | 6242.182 | 0.001004053 | -0.0001134629 | 0.0007771272 | 7433599.0 | 0.1468454 | 1102.5 | 2200.51 | 0 | 5937.341 | 0.0008806623 | -0.0001227043 | 0.0006352537 | 8005135.8 | 0.1630953 | 1305.28 | 4199.06 | 0 | 6434.777 | 0.0008411604 | -0.0001300258 | 0.0005811088 | 8448873.3 | 0.1724474 | 1552.52 | 6198.52 | 0 | 8135.717 | 0.0009391342 | -0.0001568557 | 0.0006254228 | 9319430.0 | 0.1804363
506.148 | 1200.78 | 0 | 6402.649 | 0.001016656 | -0.0001143913 | 0.0007878739 | 7386581.0 | 0.1451604 | 1103.5 | 2199.59 | 0 | 5921.306 | 0.0008823054 | -0.000119914 | 0.0006424775 | 8028496.7 | 0.1615267 | 1306.28 | 4199.06 | 0 | 6675.478 | 0.0008498773 | -0.0001300258 | 0.0005898257 | 8450406.1 | 0.1723079 | 1553.52 | 6199.44 | 0 | 8183.88 | 0.000944242 | -0.0001577814 | 0.0006286792 | 9255127.4 | 0.1800057
507.147 | 1201.7 | 0 | 6482.882 | 0.001023217 | -0.0001134629 | 0.0007962908 | 7436103.6 | 0.1444317 | 1104.5 | 2201.43 | 0 | 6113.843 | 0.0008696089 | -0.0001180547 | 0.0006334996 | 8028869.8 | 0.161683 | 1307.27 | 4199.06 | 0 | 6787.782 | 0.0008480893 | -0.0001309568 | 0.0005861757 | 8403812.6 | 0.1725309 | 1554.52 | 6198.52 | 0 | 8280.149 | 0.0009637844 | -0.0001605664 | 0.0006426515 | 9140318.4 | 0.178357
508.147 | 1199.86 | 0 | 6498.918 | 0.001028746 | -0.0001181125 | 0.0007925211 | 7435044.8 | 0.1458703 | 1105.5 | 2199.59 | 0 | 6274.31 | 0.0008856587 | -0.0001208449 | 0.0006439688 | 8057548.6 | 0.1630591 | 1308.27 | 4199.06 | 0 | 6851.98 | 0.0008494645 | -0.0001300258 | 0.0005894129 | 8437384.9 | 0.171767 | 1555.52 | 6201.28 | 0 | 8087.612 | 0.0009751239 | -0.0001605664 | 0.000653991 | 9051887.4 | 0.177452
509.147 | 1198.94 | 0 | 6386.614 | 0.001045052 | -0.0001209028 | 0.0008032463 | 7401165.2 | 0.1460022 | 1106.5 | 2198.68 | 0 | 6338.509 | 0.0008984284 | -0.0001217733 | 0.0006548819 | 8115754.1 | 0.1653843 | 1309.27 | 4198.14 | 0 | 6884.05 | 0.0008690964 | -0.0001328135 | 0.0006034694 | 8405045.6 | 0.1722064 | 1556.52 | 6200.36 | 0 | 8183.88 | 0.000962206 | -0.0001633515 | 0.0006355031 | 8983093.8 | 0.1767297
510.146 | 1199.86 | 0 | 6338.45 | 0.001048861 | -0.0001190435 | 0.0008107745 | 7484469.1 | 0.1468377 | 1107.5 | 2200.51 | 0 | 6258.275 | 0.0009140541 | -0.0001245636 | 0.000664927 | 8178135.4 | 0.1666046 | 1310.27 | 4200.9 | 0 | 6739.618 | 0.0008767772 | -0.0001346701 | 0.0006074369 | 8417948.2 | 0.1716239 | 1557.52 | 6199.44 | 0 | 8344.347 | 0.000960184 | -0.0001624231 | 0.0006353378 | 9077652.4 | 0.1781543
511.146 | 1199.86 | 0 | 6514.953 | 0.001035783 | -0.0001181125 | 0.0007995584 | 7539155.2 | 0.1476718 | 1108.5 | 2198.68 | 0 | 6145.913 | 0.0009019922 | -0.0001245636 | 0.0006528651 | 8177082.1 | 0.1655502 | 1311.27 | 4199.06 | 0 | 6563.116 | 0.0008821655 | -0.0001374578 | 0.0006072499 | 8581916.7 | 0.1716758 | 1558.52 | 6201.28 | 0 | 8424.581 | 0.0009760278 | -0.0001633515 | 0.0006493249 | 9052666.7 | 0.1764462
512.146 | 1199.86 | 0 | 6627.315 | 0.001048233 | -0.0001181125 | 0.000812008 | 7480276.7 | 0.1465651 | 1109.5 | 2200.51 | 0 | 6113.843 | 0.0009145622 | -0.0001245636 | 0.000665435 | 8160262.9 | 0.1654904 | 1312.27 | 4200.9 | 0 | 6835.945 | 0.0008655824 | -0.0001346701 | 0.0005962421 | 8572646.2 | 0.1717252 | 1559.52 | 6199.44 | 0 | 8520.85 | 0.0009957856 | -0.0001661391 | 0.0006635074 | 9013668.1 | 0.17535
513.146 | 1200.78 | 0 | 6675.42 | 0.001056938 | -0.0001199745 | 0.0008169892 | 7547432.1 | 0.1464473 | 1110.5 | 2200.51 | 0 | 6322.474 | 0.0009015579 | -0.0001217733 | 0.0006580113 | 8190175.2 | 0.1670873 | 1313.27 | 4199.98 | 0 | 7028.482 | 0.0008687391 | -0.0001328135 | 0.0006031121 | 8502517.0 | 0.1699866 | 1560.52 | 6199.44 | 0 | 8552.978 | 0.001011734 | -0.0001689241 | 0.0006738857 | 8948385.2 | 0.1757667
514.145 | 1201.7 | 0 | 6707.548 | 0.001067782 | -0.0001218338 | 0.0008241141 | 7475193.7 | 0.1481672 | 1111.5 | 2199.59 | 0 | 6482.941 | 0.0009230571 | -0.0001273539 | 0.0006683494 | 8209430.1 | 0.1685017 | 1314.27 | 4199.06 | 0 | 7108.716 | 0.0008813519 | -0.0001365295 | 0.0006082929 | 8593777.1 | 0.1712184 | 1561.52 | 6199.44 | 0 | 8296.184 | 0.001010562 | -0.0001679932 | 0.000674576 | 8915972.2 | 0.174874
515.145 | 1199.86 | 0 | 6659.385 | 0.00109102 | -0.0001246267 | 0.0008417666 | 7376840.6 | 0.1493104 | 1112.5 | 2202.35 | 0 | 6579.209 | 0.0009247647 | -0.0001273539 | 0.000670057 | 8255647.6 | 0.1701276 | 1315.27 | 4201.81 | 0 | 7140.786 | 0.0008972789 | -0.0001374578 | 0.0006223633 | 8530735.0 | 0.1691561 | 1562.52 | 6199.44 | 0 | 8408.546 | 0.0009870838 | -0.0001642798 | 0.0006585242 | 8937275.3 | 0.1743973
516.145 | 1198.94 | 0 | 6595.186 | 0.001076656 | -0.000126486 | 0.0008236843 | 7496436.6 | 0.1500506 | 1113.5 | 2201.43 | 0 | 6498.976 | 0.0009375471 | -0.0001310725 | 0.0006754022 | 8329880.7 | 0.1703368 | 1316.27 | 4199.98 | 0 | 6996.412 | 0.0009028487 | -0.0001411738 | 0.0006205011 | 8522988.2 | 0.1702722 | 1563.52 | 6199.44 | 0 | 8569.013 | 0.0009884219 | -0.0001661391 | 0.0006561437 | 8880854.6 | 0.1757388
517.144 | 1199.86 | 0 | 6739.618 | 0.00104791 | -0.0001218338 | 0.0008042422 | 7469707.8 | 0.1481647 | 1114.5 | 2199.59 | 0 | 6386.614 | 0.0009482742 | -0.0001282822 | 0.0006917098 | 8293835.9 | 0.1700476 | 1317.27 | 4199.98 | 0 | 6868.015 | 0.0009121172 | -0.0001393171 | 0.000633483 | 8636180.7 | 0.1700249 | 1564.52 | 6198.52 | 0 | 8729.48 | 0.0009986775 | -0.0001652108 | 0.000668256 | 8949436.5 | 0.1766691
518.144 | 1200.78 | 0 | 6884.05 | 0.001072926 | -0.0001227647 | 0.0008273966 | 7461276.5 | 0.1478152 | 1115.5 | 2199.59 | 0 | 6386.614 | 0.0009482742 | -0.0001301415 | 0.0006879912 | 8311219.9 | 0.1718196 | 1318.27 | 4199.06 | 0 | 7124.751 | 0.000899159 | -0.0001374578 | 0.0006242434 | 8626487.0 | 0.1698411 | 1565.52 | 6202.2 | 0 | 8761.55 | 0.001005795 | -0.0001679932 | 0.0006698085 | 8899487.0 | 0.1750648
519.144 | 1199.86 | 0 | 6916.12 | 0.001079914 | -0.000125555 | 0.0008288041 | 7550545.5 | 0.1491526 | 1116.5 | 2201.43 | 0 | 6579.209 | 0.0009263586 | -0.0001310725 | 0.0006642137 | 8316168.3 | 0.1728838 | 1319.27 | 4200.9 | 0 | 7301.253 | 0.0008971093 | -0.0001393171 | 0.000618475 | 8532105.7 | 0.1679498 | 1566.52 | 6200.36 | 0 | 8793.679 | 0.001027408 | -0.0001735632 | 0.0006802817 | 8860777.3 | 0.1766022
520.143 | 1198.94 | 0 | 6948.249 | 0.001083477 | -0.000127417 | 0.0008286433 | 7481815.2 | 0.1490043 | 1117.5 | 2199.59 | 0 | 6755.712 | 0.0009403129 | -0.0001264229 | 0.0006874671 | 8338137.1 | 0.1738458 | 1320.27 | 4200.9 | 0 | 7381.545 | 0.0009182732 | -0.0001430331 | 0.000632207 | 8645103.2 | 0.1687159 | 1567.52 | 6200.36 | 0 | 8585.048 | 0.001025787 | -0.0001717092 | 0.0006823687 | 8873672.5 | 0.1766796
521.143 | 1199.86 | 0 | 6835.887 | 0.001121194 | -0.0001302073 | 0.000860779 | 7500142.4 | 0.1487293 | 1118.5 | 2201.43 | 0 | 6819.91 | 0.0009549566 | -0.0001338601 | 0.0006872363 | 8415776.0 | 0.1744218 | 1321.27 | 4199.98 | 0 | 7477.813 | 0.000925538 | -0.0001430331 | 0.0006394718 | 8564575.5 | 0.1691956 | 1568.52 | 6201.28 | 0 | 8681.317 | 0.001009509 | -0.0001707808 | 0.0006679474 | 8905065.8 | 0.1770896
522.143 | 1198.94 | 0 | 6819.852 | 0.001112175 | -0.000127417 | 0.0008573407 | 7563066.8 | 0.1481565 | 1119.49 | 2198.68 | 0 | 6787.782 | 0.0009689913 | -0.0001347911 | 0.0006994091 | 8348724.3 | 0.1748666 | 1322.27 | 4200.9 | 0 | 7253.148 | 0.0009419303 | -0.0001458181 | 0.000650294 | 8585915.5 | 0.1680832 | 1569.52 | 6198.52 | 0 | 8857.819 | 0.001018251 | -0.0001726375 | 0.0006729756 | 8791065.2 | 0.1771291
523.142 | 1200.78 | 0 | 6964.284 | 0.001097817 | -0.000127417 | 0.0008429826 | 7543659.8 | 0.14812 | 1120.49 | 2199.59 | 0 | 6675.478 | 0.0009639944 | -0.0001366504 | 0.0006906935 | 8301890.2 | 0.1754963 | 1323.27 | 4198.14 | 0 | 7060.552 | 0.0009387737 | -0.0001467491 | 0.0006452754 | 8672166.0 | 0.1681264 | 1570.52 | 6198.52 | 0 | 8954.146 | 0.001026765 | -0.0001726375 | 0.0006814896 | 8811719.7 | 0.1774931
524.142 | 1199.86 | 0 | 7076.587 | 0.001108392 | -0.0001302073 | 0.0008479777 | 7523946.5 | 0.1489339 | 1121.49 | 2200.51 | 0 | 6691.513 | 0.0009710101 | -0.0001329318 | 0.0007051465 | 8373415.4 | 0.175196 | 1324.27 | 4199.98 | 0 | 7333.381 | 0.0009256799 | -0.0001421021 | 0.0006414756 | 8709421.2 | 0.169362 | 1571.51 | 6199.44 | 0 | 9002.251 | 0.001042901 | -0.0001744942 | 0.0006939125 | 8942540.6 | 0.1794378
525.142 | 1201.7 | 0 | 7156.821 | 0.001111829 | -0.0001311382 | 0.0008495527 | 7588603.8 | 0.1485079 | 1122.49 | 2200.51 | 0 | 6868.015 | 0.0009581905 | -0.0001338601 | 0.0006904703 | 8488812.3 | 0.175844 | 1325.27 | 4200.9 | 0 | 7541.954 | 0.0009323629 | -0.0001439615 | 0.00064444 | 8673398.1 | 0.170958 | 1572.51 | 6199.44 | 0 | 9082.484 | 0.00106232 | -0.0001763509 | 0.0007096185 | 8833314.7 | 0.1791254
526.141 | 1198.94 | 0 | 7221.019 | 0.00111706 | -0.0001302073 | 0.0008566456 | 7464562.9 | 0.1475024 | 1123.49 | 2200.51 | 0 | 6996.412 | 0.000970634 | -0.0001357195 | 0.000699195 | 8550978.3 | 0.1767973 | 1326.27 | 4199.98 | 0 | 7622.246 | 0.0009430155 | -0.0001439615 | 0.0006550926 | 8781393.6 | 0.172087 | 1573.51 | 6199.44 | 0 | 8889.947 | 0.001064527 | -0.0001772792 | 0.0007099685 | 8891133.7 | 0.1796961
527.141 | 1199.86 | 0 | 7092.681 | 0.001151228 | -0.0001320666 | 0.0008870952 | 7539795.0 | 0.1484197 | 1124.49 | 2199.59 | 0 | 7092.681 | 0.0009936227 | -0.0001366504 | 0.0007203219 | 8603927.3 | 0.1773795 | 1327.27 | 4199.06 | 0 | 7702.421 | 0.0009517944 | -0.0001467491 | 0.0006582962 | 8641246.8 | 0.171102 | 1574.51 | 6200.36 | 0 | 8970.181 | 0.001037507 | -0.0001744942 | 0.0006885184 | 8932746.8 | 0.1789672
528.141 | 1200.78 | 0 | 7060.552 | 0.001135172 | -0.0001348569 | 0.0008654585 | 7647517.0 | 0.1486904 | 1125.49 | 2200.51 | 0 | 7044.576 | 0.001004605 | -0.0001403691 | 0.0007238668 | 8571649.8 | 0.1765553 | 1328.27 | 4198.14 | 0 | 7525.919 | 0.0009736606 | -0.0001504651 | 0.0006727304 | 8570516.3 | 0.1711787 | 1575.51 | 6200.36 | 0 | 9098.52 | 0.001062293 | -0.0001763509 | 0.0007095908 | 8893568.5 | 0.180391
529.14 | 1200.78 | 0 | 7221.019 | 0.001115186 | -0.0001339285 | 0.0008473291 | 7665563.0 | 0.1482586 | 1126.49 | 2198.68 | 0 | 6948.249 | 0.0009884013 | -0.0001375814 | 0.0007132384 | 8544205.7 | 0.176481 | 1329.27 | 4199.98 | 0 | 7317.346 | 0.0009704024 | -0.0001513935 | 0.0006676155 | 8738823.2 | 0.1732469 | 1576.51 | 6199.44 | 0 | 9291.115 | 0.00106196 | -0.0001772792 | 0.0007074012 | 8856047.6 | 0.1799652
530.14 | 1200.78 | 0 | 7349.416 | 0.001138378 | -0.0001329976 | 0.0008723827 | 7615500.8 | 0.1484982 | 1127.49 | 2199.59 | 0 | 6948.249 | 0.001000916 | -0.0001394381 | 0.0007220396 | 8499084.8 | 0.1751597 | 1330.27 | 4199.98 | 0 | 7574.082 | 0.0009574657 | -0.0001504651 | 0.0006565355 | 8784221.6 | 0.1723846 | 1577.51 | 6199.44 | 0 | 9323.185 | 0.001065523 | -0.0001791359 | 0.0007072511 | 8882298.0 | 0.1800007
531.14 | 1200.78 | 0 | 7381.487 | 0.00114528 | -0.0001320666 | 0.0008811466 | 7649895.7 | 0.1483832 | 1128.49 | 2200.51 | 0 | 7140.844 | 0.0009898131 | -0.0001375814 | 0.0007146503 | 8507726.2 | 0.1773253 | 1331.27 | 4200.9 | 0 | 7798.748 | 0.0009697212 | -0.0001495341 | 0.0006706529 | 8766876.6 | 0.1730164 | 1578.51 | 6199.44 | 0 | 9339.22 | 0.001101402 | -0.000184706 | 0.0007319899 | 8813084.1 | 0.1809927
532.139 | 1199.86 | 0 | 7429.65 | 0.001152498 | -0.0001329976 | 0.0008865033 | 7660885.2 | 0.148941 | 1129.49 | 2200.51 | 0 | 7301.311 | 0.00100205 | -0.0001394381 | 0.0007231742 | 8512004.4 | 0.1789719 | 1332.27 | 4199.98 | 0 | 7878.981 | 0.0009674717 | -0.0001523218 | 0.0006628281 | 8803970.8 | 0.1711263 | 1579.51 | 6198.52 | 0 | 9146.683 | 0.001092688 | -0.0001828493 | 0.0007269893 | 8900823.6 | 0.1815789
533.139 | 1199.86 | 0 | 7317.288 | 0.001165207 | -0.0001385781 | 0.0008880509 | 7743082.9 | 0.148667 | 1130.49 | 2199.59 | 0 | 7349.416 | 0.001005564 | -0.0001431594 | 0.0007192456 | 8509796.2 | 0.1801448 | 1333.27 | 4199.98 | 0 | 7911.051 | 0.0009799308 | -0.0001541811 | 0.0006715686 | 8735370.2 | 0.1717149 | 1580.51 | 6197.6 | 0 | 9210.881 | 0.001080084 | -0.0001800643 | 0.0007199554 | 8995733.6 | 0.1822957
534.139 | 1200.78 | 0 | 7285.218 | 0.001172435 | -0.0001376472 | 0.000897141 | 7826882.3 | 0.1491469 | 1131.49 | 2199.59 | 0 | 7285.276 | 0.001039729 | -0.000147809 | 0.0007441115 | 8447667.6 | 0.1797822 | 1334.27 | 4199.06 | 0 | 7782.713 | 0.0009909009 | -0.0001560378 | 0.0006788253 | 8757731.6 | 0.1720751 | 1581.51 | 6200.36 | 0 | 9419.454 | 0.001079594 | -0.0001819209 | 0.0007157524 | 8994058.0 | 0.1824649
535.138 | 1200.78 | 0 | 7445.685 | 0.001163004 | -0.0001376472 | 0.0008877093 | 7825728.4 | 0.1505596 | 1132.49 | 2199.59 | 0 | 7205.043 | 0.001027224 | -0.0001450187 | 0.0007371869 | 8395097.6 | 0.1804831 | 1335.27 | 4200.9 | 0 | 7622.246 | 0.0009841347 | -0.0001551095 | 0.0006739158 | 8841161.0 | 0.1725227 | 1582.51 | 6200.36 | 0 | 9515.781 | 0.001083154 | -0.0001856343 | 0.0007118855 | 9088901.8 | 0.1863265
536.138 | 1200.78 | 0 | 7541.954 | 0.001155901 | -0.0001376472 | 0.0008806072 | 7809034.4 | 0.1516465 | 1133.49 | 2199.59 | 0 | 7188.949 | 0.001030871 | -0.0001450187 | 0.0007408334 | 8420928.0 | 0.180148 | 1336.27 | 4200.9 | 0 | 7911.051 | 0.0009801677 | -0.0001513935 | 0.0006773808 | 8891479.8 | 0.172324 | 1583.51 | 6199.44 | 0 | 9563.886 | 0.001109565 | -0.0001865627 | 0.0007364395 | 9167282.5 | 0.1892461
537.138 | 1200.78 | 0 | 7606.152 | 0.001177201 | -0.0001357878 | 0.0009056253 | 7800301.9 | 0.1503869 | 1134.49 | 2200.51 | 0 | 7397.58 | 0.00103051 | -0.0001440903 | 0.0007423295 | 8443531.6 | 0.1806297 | 1337.27 | 4199.98 | 0 | 8071.518 | 0.0009943651 | -0.0001578971 | 0.0006785708 | 8788290.4 | 0.1728094 | 1584.51 | 6199.44 | 0 | 9676.248 | 0.001132763 | -0.0001893477 | 0.0007540673 | 9087693.9 | 0.1900472
538.138 | 1199.86 | 0 | 7654.316 | 0.001169945 | -0.0001385781 | 0.0008927887 | 7758830.9 | 0.1510468 | 1135.49 | 2199.59 | 0 | 7558.047 | 0.001024891 | -0.000147809 | 0.0007292731 | 8418160.1 | 0.1800851 | 1338.27 | 4200.9 | 0 | 8151.752 | 0.0009957342 | -0.0001532501 | 0.0006892339 | 8839632.9 | 0.1737889 | 1585.51 | 6198.52 | 0 | 9403.419 | 0.001109971 | -0.0001902787 | 0.000729414 | 9062384.6 | 0.190343
539.137 | 1198.94 | 0 | 7525.919 | 0.001202369 | -0.0001432304 | 0.000915908 | 7748271.0 | 0.1509211 | 1136.49 | 2199.59 | 0 | 7654.316 | 0.001035624 | -0.0001487373 | 0.0007381491 | 8424279.6 | 0.1794448 | 1339.26 | 4199.98 | 0 | 8199.915 | 0.00100431 | -0.0001588255 | 0.000686659 | 8757063.9 | 0.1717788 | 1586.51 | 6200.36 | 0 | 9467.617 | 0.00110986 | -0.000187491 | 0.0007348784 | 9085333.8 | 0.1916277
540.137 | 1200.78 | 0 | 7477.755 | 0.001200836 | -0.0001450897 | 0.0009106571 | 7778882.1 | 0.150197 | 1137.49 | 2199.59 | 0 | 7558.047 | 0.001059074 | -0.0001533895 | 0.0007522954 | 8315056.7 | 0.1787914 | 1340.26 | 4199.98 | 0 | 8071.518 | 0.001035247 | -0.0001606848 | 0.0007138778 | 8755393.9 | 0.1725773 | 1587.51 | 6201.28 | 0 | 9644.119 | 0.001102361 | -0.0001856343 | 0.0007310925 | 9022448.1 | 0.1923402
541.137 | 1200.78 | 0 | 7702.421 | 0.001186081 | -0.0001404401 | 0.0009052011 | 7758129.7 | 0.150311 | 1138.49 | 2199.59 | 0 | 7413.615 | 0.001044699 | -0.0001496683 | 0.0007453621 | 8312096.6 | 0.1794591 | 1341.26 | 4200.9 | 0 | 7959.215 | 0.001022798 | -0.0001606848 | 0.0007014281 | 8805191.9 | 0.1717318 | 1588.51 | 6201.28 | 0 | 9788.551 | 0.001114497 | -0.0001884193 | 0.0007376581 | 9047793.3 | 0.1920834
542.136 | 1198.94 | 0 | 7782.654 | 0.001205522 | -0.0001404401 | 0.000924642 | 7739056.3 | 0.1509805 | 1139.49 | 2200.51 | 0 | 7429.65 | 0.001064617 | -0.0001505992 | 0.0007634182 | 8350251.7 | 0.1808343 | 1342.26 | 4200.9 | 0 | 8183.88 | 0.001013255 | -0.0001578971 | 0.0006974608 | 8827540.2 | 0.1737057 | 1589.51 | 6199.44 | 0 | 9868.785 | 0.001123276 | -0.0001912044 | 0.0007408668 | 9070831.8 | 0.1929884
543.136 | 1198.94 | 0 | 7878.923 | 0.001207208 | -0.0001422994 | 0.0009226094 | 7885404.9 | 0.1523003 | 1140.49 | 2200.51 | 0 | 7638.281 | 0.001053486 | -0.0001496683 | 0.0007541497 | 8276495.8 | 0.1781869 | 1343.26 | 4200.9 | 0 | 8344.347 | 0.001024006 | -0.0001606848 | 0.0007026365 | 8763521.5 | 0.1741497 | 1590.51 | 6200.36 | 0 | 9916.948 | 0.00116121 | -0.0001949204 | 0.0007713691 | 9060918.4 | 0.1929649
544.136 | 1200.78 | 0 | 7862.888 | 0.001210704 | -0.0001432304 | 0.000924243 | 7898878.3 | 0.1511707 | 1141.49 | 2198.68 | 0 | 7798.748 | 0.001060252 | -0.0001515276 | 0.0007571972 | 8211873.1 | 0.1772805 | 1344.26 | 4199.06 | 0 | 8440.616 | 0.001039822 | -0.0001616131 | 0.0007165958 | 8813922.8 | 0.1746374 | 1591.51 | 6199.44 | 0 | 9708.318 | 0.001150197 | -0.0001949204 | 0.0007603567 | 9129648.7 | 0.1942652
545.135 | 1200.78 | 0 | 7782.654 | 0.001235613 | -0.0001469516 | 0.0009417098 | 7933907.3 | 0.1529739 | 1142.49 | 2199.59 | 0 | 7862.946 | 0.0010604 | -0.0001524559 | 0.0007554881 | 8170679.3 | 0.178793 | 1345.26 | 4199.06 | 0 | 8472.686 | 0.001023418 | -0.0001616131 | 0.0007001918 | 8792059.9 | 0.1756024 | 1592.51 | 6200.36 | 0 | 9772.516 | 0.001143 | -0.0001930637 | 0.0007568726 | 9207885.2 | 0.195743
546.135 | 1198.94 | 0 | 7734.549 | 0.001209073 | -0.0001441613 | 0.0009207505 | 8064854.6 | 0.1557689 | 1143.49 | 2198.68 | 0 | 7798.748 | 0.001090731 | -0.0001561772 | 0.0007783766 | 8150054.9 | 0.1781191 | 1346.26 | 4199.98 | 0 | 8296.184 | 0.001058014 | -0.0001662575 | 0.0007254993 | 8708354.3 | 0.1749322 | 1593.51 | 6200.36 | 0 | 9965.054 | 0.001137476 | -0.0001921327 | 0.0007532107 | 9170921.5 | 0.195769
547.135 | 1200.78 | 0 | 7927.086 | 0.0012107 | -0.0001432304 | 0.0009242398 | 8026481.7 | 0.1572776 | 1144.49 | 2201.43 | 0 | 7718.514 | 0.001081952 | -0.0001552462 | 0.0007714598 | 8109382.0 | 0.1793797 | 1347.26 | 4199.98 | 0 | 8135.717 | 0.001035007 | -0.0001625415 | 0.0007099242 | 8795716.0 | 0.1745786 | 1594.51 | 6201.28 | 0 | 10061.32 | 0.001162339 | -0.000196777 | 0.0007687848 | 9249888.4 | 0.1978015
548.134 | 1199.86 | 0 | 7991.285 | 0.00121927 | -0.0001460206 | 0.0009272287 | 7987077.7 | 0.1574196 | 1145.49 | 2201.43 | 0 | 7718.514 | 0.001092593 | -0.0001561772 | 0.0007802385 | 8153966.9 | 0.1803507 | 1348.26 | 4199.98 | 0 | 8424.523 | 0.001045041 | -0.0001644008 | 0.0007162394 | 8756070.3 | 0.1744906 | 1595.51 | 6200.36 | 0 | 10141.56 | 0.0011622 | -0.0001958487 | 0.0007705028 | 9285080.0 | 0.1999672
549.134 | 1199.86 | 0 | 8103.589 | 0.00123172 | -0.0001460206 | 0.0009396784 | 8044086.4 | 0.1583828 | 1146.49 | 2199.59 | 0 | 7911.051 | 0.001079767 | -0.0001543179 | 0.0007711314 | 8156580.6 | 0.1807911 | 1349.26 | 4199.98 | 0 | 8601.083 | 0.00104661 | -0.0001662575 | 0.0007140948 | 8685173.1 | 0.1763341 | 1596.51 | 6199.44 | 0 | 10221.79 | 0.001172573 | -0.0002004904 | 0.0007715921 | 9250462.4 | 0.2003053
550.134 | 1199.86 | 0 | 8103.589 | 0.001235188 | -0.0001488109 | 0.0009375657 | 7919720.5 | 0.1603651 | 1147.49 | 2200.51 | 0 | 8039.448 | 0.001090444 | -0.0001580365 | 0.0007743713 | 8143408.0 | 0.1802228 | 1350.26 | 4199.06 | 0 | 8681.317 | 0.001067752 | -0.0001690451 | 0.000729662 | 8787410.6 | 0.1772539 | 1597.51 | 6199.44 | 0 | 10029.25 | 0.00119087 | -0.0002014188 | 0.0007880322 | 9255977.1 | 0.2009623
551.133 | 1199.86 | 0 | 8023.355 | 0.00126951 | -0.0001516012 | 0.0009663073 | 7954321.0 | 0.1619018 | 1148.49 | 2200.51 | 0 | 8103.647 | 0.001102719 | -0.0001589675 | 0.0007847837 | 8148576.2 | 0.1797224 | 1351.26 | 4199.06 | 0 | 8713.387 | 0.001071316 | -0.0001690451 | 0.0007332253 | 8731240.5 | 0.1773322 | 1598.51 | 6199.44 | 0 | 10045.29 | 0.001167687 | -0.0001986337 | 0.0007704194 | 9279030.6 | 0.2009815
552.133 | 1200.78 | 0 | 7991.285 | 0.001231785 | -0.0001488109 | 0.0009341627 | 8070521.7 | 0.1634637 | 1149.49 | 2198.68 | 0 | 8039.448 | 0.001115473 | -0.0001608268 | 0.0007938198 | 8082701.7 | 0.1790478 | 1352.26 | 4199.98 | 0 | 8568.955 | 0.001094957 | -0.0001709044 | 0.0007531483 | 8715285.0 | 0.1759167 | 1599.51 | 6200.36 | 0 | 10237.88 | 0.001163649 | -0.0001977054 | 0.0007682384 | 9283220.5 | 0.2018659
553.133 | 1200.78 | 0 | 8215.95 | 0.00124949 | -0.0001506729 | 0.0009481439 | 8012024.5 | 0.1628173 | 1150.48 | 2199.59 | 0 | 7943.18 | 0.001118978 | -0.0001608268 | 0.0007973248 | 7968375.8 | 0.1779424 | 1353.26 | 4199.06 | 0 | 8424.523 | 0.001077135 | -0.0001681168 | 0.0007409015 | 8780144.5 | 0.1756773 | 1600.51 | 6198.52 | 0 | 10350.19 | 0.001177801 | -0.0002014188 | 0.000774963 | 9375684.1 | 0.2022905
554.132 | 1200.78 | 0 | 8280.091 | 0.001256551 | -0.0001516012 | 0.000953349 | 7939166.0 | 0.1630348 | 1151.48 | 2199.59 | 0 | 7862.946 | 0.001122714 | -0.0001617551 | 0.0007992039 | 8014837.4 | 0.1778866 | 1354.26 | 4200.9 | 0 | 8729.422 | 0.001062478 | -0.0001718328 | 0.0007188125 | 8755444.1 | 0.1750423 | 1601.51 | 6201.28 | 0 | 10398.35 | 0.001202746 | -0.0002023471 | 0.0007980522 | 9351597.8 | 0.2007629
555.132 | 1200.78 | 0 | 8328.254 | 0.001256231 | -0.0001516012 | 0.0009530289 | 8083229.5 | 0.1668133 | 1152.48 | 2200.51 | 0 | 8103.647 | 0.001114975 | -0.0001589675 | 0.0007970397 | 8069114.3 | 0.1793904 | 1355.26 | 4199.98 | 0 | 8889.889 | 0.001079799 | -0.0001671884 | 0.0007454218 | 8674545.6 | 0.1756246 | 1602.5 | 6198.52 | 0 | 10462.49 | 0.001218726 | -0.0002069914 | 0.0008047428 | 9283251.9 | 0.2009924
556.132 | 1200.78 | 0 | 8328.254 | 0.001270727 | -0.0001525322 | 0.0009656631 | 8055508.4 | 0.1668862 | 1153.48 | 2200.51 | 0 | 8296.184 | 0.001122202 | -0.0001636171 | 0.0007949682 | 8063826.4 | 0.1795798 | 1356.26 | 4199.98 | 0 | 8938.052 | 0.001093975 | -0.0001727611 | 0.0007484524 | 8664759.6 | 0.1764589 | 1603.5 | 6199.44 | 0 | 10318.12 | 0.001221215 | -0.0002088481 | 0.000803519 | 9328387.9 | 0.2013046
557.131 | 1202.62 | 0 | 8280.091 | 0.001279599 | -0.0001562535 | 0.000967092 | 8046290.5 | 0.1669844 | 1154.48 | 2200.51 | 0 | 8376.418 | 0.001127255 | -0.0001664074 | 0.00079444 | 8066730.0 | 0.178633 | 1357.26 | 4199.98 | 0 | 8986.216 | 0.00110464 | -0.0001709044 | 0.0007628309 | 8617369.8 | 0.1754069 | 1604.5 | 6199.44 | 0 | 10398.35 | 0.0011937 | -0.0002032754 | 0.0007871488 | 9313254.7 | 0.2011724
558.131 | 1201.7 | 0 | 8215.95 | 0.001254444 | -0.0001534632 | 0.0009475174 | 8135241.3 | 0.1667406 | 1155.48 | 2199.59 | 0 | 8280.149 | 0.001152687 | -0.000169195 | 0.0008142971 | 8055079.7 | 0.1773057 | 1358.26 | 4199.98 | 0 | 8809.655 | 0.001121186 | -0.0001774081 | 0.0007663696 | 8609778.0 | 0.1762336 | 1605.5 | 6200.36 | 0 | 10542.72 | 0.001197047 | -0.0002051321 | 0.0007867831 | 9252120.8 | 0.2007265
559.131 | 1199.86 | 0 | 8424.523 | 0.001279479 | -0.0001543941 | 0.0009706903 | 8070696.4 | 0.1671269 | 1156.48 | 2198.68 | 0 | 8183.88 | 0.001157958 | -0.0001673357 | 0.000823287 | 8054410.6 | 0.1781827 | 1359.26 | 4199.98 | 0 | 8697.352 | 0.001099819 | -0.0001746204 | 0.0007505778 | 8688159.0 | 0.1773245 | 1606.5 | 6200.36 | 0 | 10622.96 | 0.001196909 | -0.0002060605 | 0.0007847877 | 9282576.8 | 0.2008398
560.13 | 1199.86 | 0 | 8536.885 | 0.001286479 | -0.0001571844 | 0.0009721097 | 7978101.2 | 0.1663397 | 1157.48 | 2200.51 | 0 | 8135.717 | 0.001148973 | -0.000169195 | 0.0008105834 | 8035827.7 | 0.1758251 | 1360.26 | 4199.06 | 0 | 8954.087 | 0.001093947 | -0.0001746204 | 0.0007447061 | 8679683.7 | 0.1775575 | 1607.5 | 6201.28 | 0 | 10719.28 | 0.001202192 | -0.0002107048 | 0.0007807821 | 9301689.7 | 0.2002168
561.13 | 1200.78 | 0 | 8552.92 | 0.001279127 | -0.0001581154 | 0.0009628966 | 7990515.1 | 0.1662213 | 1158.48 | 2201.43 | 0 | 8376.418 | 0.001130615 | -0.0001636171 | 0.0008033808 | 8030522.0 | 0.1754883 | 1361.26 | 4198.14 | 0 | 9130.59 | 0.001095494 | -0.0001727611 | 0.0007499721 | 8587410.6 | 0.1791235 | 1608.5 | 6200.36 | 0 | 10767.39 | 0.001237671 | -0.0002144182 | 0.0008088342 | 9308348.7 | 0.2012229
562.13 | 1198.94 | 0 | 8601.025 | 0.001318311 | -0.0001581154 | 0.00100208 | 8000845.0 | 0.1679236 | 1159.48 | 2200.51 | 0 | 8536.885 | 0.001148409 | -0.0001664074 | 0.0008155947 | 8030778.6 | 0.1764548 | 1362.26 | 4201.81 | 0 | 9226.917 | 0.001123933 | -0.0001774081 | 0.0007691163 | 8670515.1 | 0.1786615 | 1609.5 | 6200.36 | 0 | 10622.96 | 0.001248668 | -0.0002144182 | 0.0008198321 | 9305013.9 | 0.201571
563.13 | 1198.94 | 0 | 8472.686 | 0.001313213 | -0.0001627676 | 0.0009876773 | 7974832.2 | 0.1672165 | 1160.48 | 2200.51 | 0 | 8617.118 | 0.001153483 | -0.0001673357 | 0.0008188119 | 7946236.1 | 0.1754208 | 1363.26 | 4200.9 | 0 | 9242.952 | 0.001131078 | -0.0001792674 | 0.0007725427 | 8481586.9 | 0.1774878 | 1610.5 | 6199.44 | 0 | 10606.92 | 0.001229138 | -0.0002107048 | 0.0008077285 | 9339293.3 | 0.1999512
564.129 | 1201.7 | 0 | 8440.558 | 0.001300754 | -0.0001590437 | 0.0009826661 | 8092702.5 | 0.1678306 | 1161.48 | 2200.51 | 0 | 8569.013 | 0.001176851 | -0.0001719853 | 0.0008328802 | 7987134.7 | 0.1758793 | 1364.26 | 4201.81 | 0 | 9098.52 | 0.001160061 | -0.0001811241 | 0.0007978128 | 8525013.0 | 0.1767393 | 1611.5 | 6200.36 | 0 | 10783.42 | 0.001223513 | -0.0002125615 | 0.0007983898 | 9331677.7 | 0.2018719
565.129 | 1199.86 | 0 | 8665.223 | 0.001311135 | -0.0001590437 | 0.0009930476 | 7996189.4 | 0.1677635 | 1162.48 | 2198.68 | 0 | 8440.616 | 0.001186249 | -0.0001719853 | 0.000842278 | 7978228.6 | 0.1768594 | 1365.26 | 4199.98 | 0 | 8986.216 | 0.001133266 | -0.0001801957 | 0.0007728744 | 8634772.3 | 0.177537 | 1612.5 | 6200.36 | 0 | 10895.79 | 0.001232236 | -0.0002134898 | 0.0008052564 | 9334720.3 | 0.2016487
566.129 | 1199.86 | 0 | 8729.422 | 0.001307449 | -0.0001609057 | 0.0009856372 | 7925628.9 | 0.1689364 | 1163.48 | 2201.43 | 0 | 8408.546 | 0.001169697 | -0.0001719853 | 0.0008257264 | 8020268.2 | 0.1786741 | 1366.26 | 4199.98 | 0 | 9210.823 | 0.001132878 | -0.0001783364 | 0.0007762049 | 8577025.0 | 0.1763001 | 1613.5 | 6199.44 | 0 | 10976.02 | 0.001248317 | -0.0002134898 | 0.0008213371 | 9433415.9 | 0.2012814
567.128 | 1200.78 | 0 | 8809.655 | 0.001317821 | -0.0001599747 | 0.0009978718 | 7983257.7 | 0.1693179 | 1164.48 | 2199.59 | 0 | 8617.118 | 0.00115693 | -0.000170126 | 0.0008166777 | 8068078.2 | 0.180777 | 1367.26 | 4199.98 | 0 | 9355.255 | 0.001132499 | -0.0001820524 | 0.000768394 | 8518766.5 | 0.1769704 | 1614.5 | 6198.52 | 0 | 11040.22 | 0.001273213 | -0.0002190599 | 0.0008350936 | 9374350.9 | 0.1996549
568.128 | 1200.78 | 0 | 8809.655 | 0.001323271 | -0.0001618367 | 0.0009995975 | 7895102.7 | 0.1677842 | 1165.48 | 2197.76 | 0 | 8745.515 | 0.001183482 | -0.000170126 | 0.0008432296 | 8023905.8 | 0.1793972 | 1368.26 | 4199.06 | 0 | 9419.454 | 0.001137708 | -0.0001829808 | 0.0007717467 | 8556697.1 | 0.1764233 | 1615.5 | 6199.44 | 0 | 10847.62 | 0.001267967 | -0.0002190599 | 0.0008298476 | 9392645.1 | 0.2000327
569.128 | 1199.86 | 0 | 8745.457 | 0.001341109 | -0.0001627676 | 0.001015574 | 7939067.9 | 0.1673404 | 1166.48 | 2200.51 | 0 | 8857.819 | 0.001192226 | -0.0001738446 | 0.0008445372 | 8028506.6 | 0.180158 | 1369.26 | 4199.98 | 0 | 9515.722 | 0.001160826 | -0.0001866994 | 0.0007874274 | 8495959.4 | 0.1771353 | 1616.5 | 6200.36 | 0 | 10863.66 | 0.001248252 | -0.0002172032 | 0.0008138461 | 9385546.5 | 0.1998332
570.127 | 1199.86 | 0 | 8713.387 | 0.001330631 | -0.0001655579 | 0.0009995156 | 7984282.4 | 0.1674847 | 1167.48 | 2200.51 | 0 | 8793.62 | 0.001217711 | -0.0001784942 | 0.0008607227 | 8020206.1 | 0.181176 | 1370.25 | 4200.9 | 0 | 9339.22 | 0.001178966 | -0.0001885561 | 0.0008018539 | 8526588.6 | 0.1776101 | 1617.5 | 6198.52 | 0 | 11088.32 | 0.001247993 | -0.0002162749 | 0.0008154437 | 9321502.2 | 0.1996082
571.127 | 1198.94 | 0 | 8873.854 | 0.001324883 | -0.0001655579 | 0.0009937672 | 7919683.1 | 0.1673978 | 1168.48 | 2199.59 | 0 | 8665.282 | 0.001207034 | -0.0001794252 | 0.0008481835 | 8007526.9 | 0.1818585 | 1371.25 | 4200.9 | 0 | 9275.022 | 0.001175609 | -0.0001848401 | 0.000805929 | 8681580.5 | 0.1769874 | 1618.5 | 6199.44 | 0 | 11152.52 | 0.001263865 | -0.0002172032 | 0.0008294585 | 9372021.2 | 0.1994617
572.127 | 1201.7 | 0 | 8970.123 | 0.001333656 | -0.0001674172 | 0.0009988211 | 7869883.1 | 0.1663902 | 1169.48 | 2200.51 | 0 | 8649.247 | 0.001204951 | -0.0001784942 | 0.0008479622 | 8036129.3 | 0.1823855 | 1372.25 | 4200.9 | 0 | 9547.851 | 0.001171433 | -0.0001857684 | 0.000799896 | 8656431.7 | 0.1767782 | 1619.5 | 6199.44 | 0 | 11264.83 | 0.001274333 | -0.0002209192 | 0.0008324945 | 9410648.3 | 0.198406
573.126 | 1199.86 | 0 | 9034.321 | 0.001344078 | -0.0001674172 | 0.001009243 | 7910189.0 | 0.1655969 | 1170.48 | 2201.43 | 0 | 8905.982 | 0.00119238 | -0.0001775659 | 0.0008372484 | 8058680.6 | 0.1822513 | 1373.25 | 4199.06 | 0 | 9628.084 | 0.001173254 | -0.0001866994 | 0.0007998555 | 8615736.3 | 0.1772428 | 1620.5 | 6198.52 | 0 | 11329.02 | 0.001302956 | -0.0002264919 | 0.0008499721 | 9293561.7 | 0.1987151
574.126 | 1198.94 | 0 | 9066.391 | 0.00135281 | -0.0001683482 | 0.001016114 | 7832563.0 | 0.1657883 | 1171.48 | 2199.59 | 0 | 9034.321 | 0.001211458 | -0.0001766349 | 0.0008581881 | 8076105.8 | 0.1831526 | 1374.25 | 4200.9 | 0 | 9740.388 | 0.0011711 | -0.0001894871 | 0.000792126 | 8665056.3 | 0.1771809 | 1621.5 | 6198.52 | 0 | 11168.56 | 0.001303104 | -0.0002246326 | 0.0008538388 | 9297405.6 | 0.1988661
575.126 | 1201.7 | 0 | 8954.087 | 0.00138372 | -0.0001739314 | 0.001035857 | 7862383.1 | 0.1655148 | 1172.48 | 2199.59 | 0 | 9130.648 | 0.00122219 | -0.0001812845 | 0.0008596215 | 8088189.8 | 0.1828758 | 1375.25 | 4199.98 | 0 | 9772.458 | 0.001167318 | -0.0001894871 | 0.0007883442 | 8565282.1 | 0.176453 | 1622.5 | 6199.44 | 0 | 11152.52 | 0.001283423 | -0.0002227759 | 0.0008378711 | 9389324.2 | 0.199764
576.125 | 1200.78 | 0 | 8938.052 | 0.001355014 | -0.0001683482 | 0.001018317 | 7903785.0 | 0.1656104 | 1173.48 | 2199.59 | 0 | 9034.321 | 0.001238469 | -0.0001812845 | 0.0008758996 | 8090949.8 | 0.1826036 | 1376.25 | 4199.98 | 0 | 9644.119 | 0.001210641 | -0.0001941314 | 0.0008223782 | 8540647.1 | 0.1761696 | 1623.5 | 6201.28 | 0 | 11312.99 | 0.00128489 | -0.0002237042 | 0.0008374818 | 9341280.9 | 0.1988928
577.125 | 1198.94 | 0 | 9130.59 | 0.001360238 | -0.0001711385 | 0.001017961 | 7819271.2 | 0.1655102 | 1174.48 | 2199.59 | 0 | 8905.982 | 0.001243903 | -0.0001822155 | 0.000879472 | 8081603.1 | 0.1827791 | 1377.25 | 4199.06 | 0 | 9579.921 | 0.001196536 | -0.0001904154 | 0.0008157049 | 8623109.7 | 0.1762084 | 1624.5 | 6200.36 | 0 | 11473.46 | 0.0012794 | -0.0002246326 | 0.0008301352 | 9345443.2 | 0.1989675
578.125 | 1199.86 | 0 | 9194.788 | 0.001369066 | -0.0001711385 | 0.001026789 | 7838523.4 | 0.1656242 | 1175.48 | 2199.59 | 0 | 8873.854 | 0.001244088 | -0.0001840748 | 0.0008759382 | 8159160.8 | 0.1832846 | 1378.25 | 4199.06 | 0 | 9820.621 | 0.001205016 | -0.0001932031 | 0.0008186095 | 8589501.2 | 0.1762698 | 1625.5 | 6198.52 | 0 | 11553.69 | 0.001306165 | -0.0002255609 | 0.0008550429 | 9402056.3 | 0.197874
579.124 | 1199.86 | 0 | 9258.987 | 0.001386661 | -0.0001711385 | 0.001044384 | 7860709.5 | 0.1652802 | 1176.48 | 2199.59 | 0 | 9178.753 | 0.001218144 | -0.0001803535 | 0.000857437 | 8162595.9 | 0.184169 | 1379.25 | 4200.9 | 0 | 9916.89 | 0.001199421 | -0.0001913437 | 0.0008167338 | 8521086.0 | 0.1755088 | 1626.5 | 6198.52 | 0 | 11617.89 | 0.001327357 | -0.0002292769 | 0.0008688027 | 9263452.7 | 0.1956106
580.124 | 1200.78 | 0 | 9291.057 | 0.001373983 | -0.0001730004 | 0.001027982 | 7768486.2 | 0.1653196 | 1177.48 | 2200.51 | 0 | 9291.115 | 0.001232468 | -0.0001868651 | 0.0008587374 | 8109449.7 | 0.1843988 | 1380.25 | 4201.81 | 0 | 10013.16 | 0.001201107 | -0.0001932031 | 0.0008147012 | 8635250.6 | 0.1783797 | 1627.5 | 6199.44 | 0 | 11457.42 | 0.001338382 | -0.0002339186 | 0.0008705449 | 9138322.3 | 0.1931473
581.124 | 1200.78 | 0 | 9210.823 | 0.001399129 | -0.0001748598 | 0.00104941 | 7776285.6 | 0.1647738 | 1178.48 | 2203.27 | 0 | 9371.349 | 0.001248548 | -0.0001868651 | 0.0008748181 | 8041532.5 | 0.1834061 | 1381.25 | 4200.9 | 0 | 10029.25 | 0.001222382 | -0.0001959881 | 0.000830406 | 8572874.0 | 0.1760134 | 1628.5 | 6200.36 | 0 | 11425.29 | 0.001315175 | -0.0002283486 | 0.0008584777 | 9079228.1 | 0.1924437
582.123 | 1199.86 | 0 | 9194.788 | 0.001391984 | -0.0001757907 | 0.001040403 | 7810778.5 | 0.1641693 | 1179.48 | 2200.51 | 0 | 9307.15 | 0.001271944 | -0.0001887244 | 0.0008944948 | 8032247.7 | 0.1843991 | 1382.25 | 4199.98 | 0 | 9884.82 | 0.00122806 | -0.0001959881 | 0.0008360836 | 8618479.4 | 0.1765468 | 1629.5 | 6198.52 | 0 | 11617.89 | 0.001316694 | -0.0002292769 | 0.0008581406 | 8998375.9 | 0.1918652
583.123 | 1199.86 | 0 | 9387.325 | 0.001388184 | -0.0001748598 | 0.001038464 | 7782025.3 | 0.1645522 | 1180.48 | 2200.51 | 0 | 9146.683 | 0.00126479 | -0.0001868651 | 0.0008910596 | 8063139.6 | 0.1866876 | 1383.25 | 4199.06 | 0 | 9804.586 | 0.001222878 | -0.0001959881 | 0.000830902 | 8685589.3 | 0.1754891 | 1630.5 | 6199.44 | 0 | 11714.16 | 0.00132383 | -0.0002302053 | 0.0008634195 | 9091048.3 | 0.1916943
584.123 | 1198.94 | 0 | 9451.524 | 0.001411228 | -0.0001767217 | 0.001057785 | 7832815.0 | 0.1659135 | 1181.47 | 2199.59 | 0 | 9146.683 | 0.001266513 | -0.0001887244 | 0.0008890641 | 8100702.0 | 0.1888579 | 1384.25 | 4199.06 | 0 | 10077.36 | 0.001222299 | -0.0001969191 | 0.000828461 | 8661504.0 | 0.1770251 | 1631.5 | 6199.44 | 0 | 11826.46 | 0.001328719 | -0.0002329903 | 0.0008627387 | 9163616.8 | 0.1919716
585.122 | 1200.78 | 0 | 9499.687 | 0.00141472 | -0.0001767217 | 0.001061277 | 7894410.7 | 0.1660337 | 1182.47 | 2200.51 | 0 | 9435.547 | 0.001268125 | -0.0001831438 | 0.0009018369 | 8079006.7 | 0.1881829 | 1385.25 | 4199.06 | 0 | 10189.72 | 0.001232853 | -0.0001969191 | 0.0008390151 | 8650779.2 | 0.1789237 | 1632.5 | 6200.36 | 0 | 11906.69 | 0.00136438 | -0.0002367037 | 0.0008909722 | 9255967.7 | 0.1935808
586.122 | 1198.94 | 0 | 9531.757 | 0.00141641 | -0.0001767217 | 0.001062966 | 7828306.1 | 0.1677391 | 1183.47 | 2200.51 | 0 | 9547.851 | 0.001276611 | -0.0001896554 | 0.0008973002 | 8044595.4 | 0.1888487 | 1386.25 | 4200.9 | 0 | 10237.82 | 0.001245177 | -0.000201566 | 0.0008420448 | 8743583.4 | 0.180232 | 1633.49 | 6199.44 | 0 | 11810.43 | 0.001364546 | -0.0002367037 | 0.0008911385 | 9353088.0 | 0.197055
587.122 | 1200.78 | 0 | 9435.489 | 0.001425364 | -0.000180443 | 0.001064478 | 7933241.7 | 0.1699184 | 1184.47 | 2200.51 | 0 | 9628.084 | 0.001276343 | -0.000193374 | 0.0008895951 | 8069776.6 | 0.188343 | 1387.25 | 4199.98 | 0 | 10318.06 | 0.001246891 | -0.0002006351 | 0.0008456205 | 8771756.1 | 0.1814823 | 1634.49 | 6200.36 | 0 | 11746.23 | 0.001339628 | -0.000234847 | 0.0008699338 | 9359833.6 | 0.1965093
588.122 | 1199.86 | 0 | 9435.489 | 0.001421789 | -0.000180443 | 0.001060903 | 7905021.4 | 0.1681024 | 1185.47 | 2200.51 | 0 | 9547.851 | 0.001312281 | -0.0001961643 | 0.0009199521 | 8073437.2 | 0.1887436 | 1388.25 | 4199.98 | 0 | 10141.56 | 0.001288444 | -0.0002034227 | 0.0008815987 | 8879482.7 | 0.1831303 | 1635.49 | 6201.28 | 0 | 11922.79 | 0.00133747 | -0.0002311336 | 0.000875203 | 9354015.1 | 0.1976957
589.121 | 1199.86 | 0 | 9595.956 | 0.001418043 | -0.0001785836 | 0.001060876 | 7903693.7 | 0.1698886 | 1186.47 | 2200.51 | 0 | 9435.547 | 0.00129464 | -0.0001915147 | 0.0009116105 | 8162432.1 | 0.188792 | 1389.25 | 4199.98 | 0 | 10093.39 | 0.001245922 | -0.0002006351 | 0.0008446518 | 8938374.4 | 0.1827657 | 1636.49 | 6200.36 | 0 | 12035.09 | 0.001349791 | -0.0002367037 | 0.0008763833 | 9373497.1 | 0.1991708
590.121 | 1199.86 | 0 | 9660.154 | 0.00143749 | -0.0001813739 | 0.001074743 | 7881848.2 | 0.1712484 | 1187.47 | 2200.51 | 0 | 9387.384 | 0.00130377 | -0.0001952333 | 0.0009133032 | 8252760.3 | 0.1897725 | 1390.25 | 4199.98 | 0 | 10318.06 | 0.001250488 | -0.0002006351 | 0.0008492176 | 8886554.7 | 0.1821804 | 1637.49 | 6202.2 | 0 | 12099.29 | 0.00136032 | -0.0002367037 | 0.000886913 | 9423262.7 | 0.1992038
591.121 | 1198.94 | 0 | 9740.388 | 0.001433776 | -0.0001813739 | 0.001071028 | 7900339.9 | 0.1703213 | 1188.47 | 2200.51 | 0 | 9628.084 | 0.001281556 | -0.000193374 | 0.0008948077 | 8206208.6 | 0.18813 | 1391.25 | 4200.9 | 0 | 10398.29 | 0.001262842 | -0.000201566 | 0.00085971 | 8868686.4 | 0.182299 | 1638.49 | 6199.44 | 0 | 12195.56 | 0.001378247 | -0.0002404197 | 0.0008974079 | 9448358.7 | 0.199842
592.12 | 1198.94 | 0 | 9788.493 | 0.001444441 | -0.0001832359 | 0.00107797 | 7839321.8 | 0.1704816 | 1189.47 | 2199.59 | 0 | 9788.551 | 0.001294159 | -0.0001970953 | 0.0008999686 | 8240222.6 | 0.1897723 | 1392.25 | 4200.9 | 0 | 10510.65 | 0.001269842 | -0.000205282 | 0.0008592781 | 8929172.1 | 0.1817851 | 1639.49 | 6202.2 | 0 | 12035.09 | 0.001396101 | -0.0002413454 | 0.0009134102 | 9515460.7 | 0.1997813
593.12 | 1201.7 | 0 | 9692.224 | 0.001460482 | -0.0001850952 | 0.001090292 | 7838347.5 | 0.1691707 | 1190.47 | 2201.43 | 0 | 9884.82 | 0.001318634 | -0.0001961643 | 0.0009263055 | 8317089.2 | 0.1921158 | 1393.25 | 4199.98 | 0 | 10558.76 | 0.001283889 | -0.0002062104 | 0.0008714683 | 8852530.5 | 0.1831976 | 1640.49 | 6202.2 | 0 | 11986.99 | 0.001378715 | -0.0002404197 | 0.0008978761 | 9560392.5 | 0.201401
594.12 | 1200.78 | 0 | 9756.423 | 0.001444389 | -0.0001832359 | 0.001077917 | 7882837.9 | 0.1684097 | 1191.47 | 2200.51 | 0 | 9772.516 | 0.001324278 | -0.0002008139 | 0.0009226499 | 8294258.8 | 0.1911714 | 1394.25 | 4199.98 | 0 | 10382.26 | 0.001294964 | -0.000209929 | 0.0008751059 | 8958421.6 | 0.1848503 | 1641.49 | 6201.28 | 0 | 12163.49 | 0.001370979 | -0.0002413454 | 0.0008882884 | 9520067.1 | 0.2031949
595.119 | 1199.86 | 0 | 9884.82 | 0.001454937 | -0.0001860262 | 0.001082885 | 7829543.5 | 0.1671917 | 1192.47 | 2199.59 | 0 | 9676.248 | 0.001329527 | -0.0002017449 | 0.0009260377 | 8296414.6 | 0.1895792 | 1395.25 | 4199.98 | 0 | 10382.26 | 0.00126819 | -0.0002071413 | 0.0008539074 | 9001144.7 | 0.1853791 | 1642.49 | 6199.44 | 0 | 12291.83 | 0.001385124 | -0.0002422763 | 0.0009005716 | 9539419.9 | 0.2040514
596.119 | 1199.86 | 0 | 9932.925 | 0.00146179 | -0.0001869571 | 0.001087875 | 7814561.1 | 0.1678176 | 1193.47 | 2199.59 | 0 | 9612.049 | 0.001333472 | -0.0002008139 | 0.0009318446 | 8321600.5 | 0.1902498 | 1396.25 | 4199.98 | 0 | 10606.92 | 0.001285787 | -0.0002043537 | 0.0008770801 | 8947613.3 | 0.1859609 | 1643.49 | 6202.2 | 0 | 12436.26 | 0.001381299 | -0.0002422763 | 0.0008967464 | 9569152.8 | 0.2041655
597.119 | 1200.78 | 0 | 9981.089 | 0.001475966 | -0.0001860262 | 0.001103913 | 7899558.2 | 0.1709403 | 1194.47 | 2202.35 | 0 | 9868.785 | 0.001313341 | -0.0001989546 | 0.0009154323 | 8309706.6 | 0.1910167 | 1397.25 | 4198.14 | 0 | 10735.26 | 0.001292631 | -0.0002080697 | 0.0008764913 | 8863031.0 | 0.1854745 | 1644.49 | 6201.28 | 0 | 12484.42 | 0.001418846 | -0.000247849 | 0.0009231476 | 9544066.8 | 0.2037486
598.118 | 1198.94 | 0 | 10045.29 | 0.001483027 | -0.0001888164 | 0.001105395 | 7869053.1 | 0.1730358 | 1195.47 | 2200.51 | 0 | 10045.29 | 0.001336321 | -0.0002008139 | 0.000934693 | 8286618.0 | 0.1917369 | 1398.25 | 4199.06 | 0 | 10799.46 | 0.001301416 | -0.0002108573 | 0.0008797009 | 8910064.4 | 0.1856295 | 1645.49 | 6198.52 | 0 | 12307.92 | 0.001419043 | -0.0002506341 | 0.0009177749 | 9592070.2 | 0.2050162
599.118 | 1201.7 | 0 | 9916.89 | 0.001496001 | -0.0001916067 | 0.001112787 | 7918993.3 | 0.1741895 | 1196.47 | 2199.59 | 0 | 10109.49 | 0.001332247 | -0.0002036042 | 0.0009250382 | 8321758.0 | 0.1921866 | 1399.25 | 4199.98 | 0 | 10847.62 | 0.001308397 | -0.0002108573 | 0.0008866827 | 8821654.3 | 0.1859105 | 1646.49 | 6198.52 | 0 | 12275.79 | 0.001399153 | -0.000247849 | 0.0009034548 | 9610098.2 | 0.2058054
600.118 | 1198.03 | 0 | 9965.054 | 0.001477738 | -0.0001897474 | 0.001098243 | 7977489.3 | 0.1756181 | 1197.47 | 2199.59 | 0 | 10061.32 | 0.001364639 | -0.0002063945 | 0.0009518504 | 8292915.7 | 0.1907028 | 1400.25 | 4199.98 | 0 | 10671.12 | 0.00133931 | -0.000213645 | 0.0009120202 | 8934650.1 | 0.1880582 | 1647.49 | 6202.2 | 0 | 12468.39 | 0.00139337 | -0.0002459897 | 0.000901391 | 9565034.5 | 0.2064875
601.117 | 1199.86 | 0 | 10125.52 | 0.001491828 | -0.0001906784 | 0.001110471 | 7918249.3 | 0.1767437 | 1198.47 | 2199.59 | 0 | 9949.018 | 0.001359513 | -0.0002036042 | 0.0009523047 | 8334184.6 | 0.1913851 | 1401.24 | 4200.9 | 0 | 10671.12 | 0.001315897 | -0.0002108573 | 0.0008941819 | 9133891.6 | 0.1913459 | 1648.49 | 6200.36 | 0 | 12628.85 | 0.001411553 | -0.000247849 | 0.0009158545 | 9604771.4 | 0.208297
602.117 | 1199.86 | 0 | 10173.63 | 0.001497173 | -0.0001934687 | 0.001110235 | 7906027.2 | 0.1786952 | 1199.47 | 2202.35 | 0 | 9932.983 | 0.001357688 | -0.0002054635 | 0.0009467614 | 8399739.2 | 0.1910785 | 1402.24 | 4200.9 | 0 | 10863.66 | 0.001308499 | -0.0002108573 | 0.0008867842 | 9139983.8 | 0.194147 | 1649.49 | 6199.44 | 0 | 12676.96 | 0.001421873 | -0.0002506341 | 0.000920605 | 9657996.0 | 0.2097694
603.117 | 1200.78 | 0 | 10253.86 | 0.001500394 | -0.0001916067 | 0.001117181 | 7958175.2 | 0.1804928 | 1200.47 | 2200.51 | 0 | 10189.72 | 0.001339302 | -0.0002036042 | 0.0009320938 | 8386882.9 | 0.191395 | 1403.24 | 4200.9 | 0 | 10975.96 | 0.00131733 | -0.0002145733 | 0.0008881832 | 9097034.5 | 0.193979 | 1650.49 | 6201.28 | 0 | 12773.23 | 0.001446607 | -0.0002534191 | 0.0009397684 | 9782740.3 | 0.2122961
604.116 | 1201.7 | 0 | 10253.86 | 0.001510905 | -0.0001934687 | 0.001123968 | 7891157.6 | 0.1816416 | 1201.47 | 2200.51 | 0 | 10302.02 | 0.001362371 | -0.0002091848 | 0.0009440014 | 8316216.4 | 0.1900657 | 1404.24 | 4199.98 | 0 | 11040.16 | 0.001327623 | -0.0002145733 | 0.0008984759 | 9105360.2 | 0.1948651 | 1651.49 | 6200.36 | 0 | 12580.69 | 0.001461802 | -0.0002534191 | 0.0009549635 | 9835259.3 | 0.2136934
605.116 | 1200.78 | 0 | 10141.56 | 0.001527319 | -0.0001971899 | 0.001132939 | 7899444.1 | 0.181716 | 1202.47 | 2199.59 | 0 | 10366.22 | 0.001371328 | -0.0002091848 | 0.0009529586 | 8381241.7 | 0.1907299 | 1405.24 | 4200.9 | 0 | 11088.32 | 0.001336586 | -0.000217361 | 0.000901864 | 9064033.7 | 0.1949872 | 1652.49 | 6198.52 | 0 | 12516.49 | 0.001441838 | -0.0002515624 | 0.0009387129 | 9918854.6 | 0.2138809
606.116 | 1201.7 | 0 | 10205.75 | 0.001518183 | -0.0001943997 | 0.001129384 | 7895205.9 | 0.1833223 | 1203.47 | 2198.68 | 0 | 10285.99 | 0.001397831 | -0.000212906 | 0.0009720193 | 8421396.6 | 0.1937632 | 1406.24 | 4201.81 | 0 | 10959.93 | 0.001363819 | -0.0002192203 | 0.000925378 | 9175172.3 | 0.1970034 | 1653.49 | 6199.44 | 0 | 12692.99 | 0.001439573 | -0.0002534191 | 0.0009327344 | 9878779.6 | 0.2137637
607.115 | 1199.86 | 0 | 10366.22 | 0.001516182 | -0.0001953306 | 0.001125521 | 7842036.7 | 0.1839992 | 1204.47 | 2200.51 | 0 | 10173.68 | 0.001387493 | -0.0002119750406 | 0.0009635425 | 8536305.4 | 0.1952642 | 1407.24 | 4201.81 | 0 | 10992.05 | 0.001335158 | -0.000217361 | 0.0009004365 | 9240037.5 | 0.198144 | 1654.49 | 6201.28 | 0 | 12869.55 | 0.001448422 | -0.0002543474 | 0.0009397269 | 9899972.2 | 0.214792
608.115 | 1199.86 | 0 | 10414.33 | 0.00152674 | -0.0001971899 | 0.00113236 | 7809418.5 | 0.1858771 | 1205.47 | 2201.43 | 0 | 10157.65 | 0.001381941 | -0.0002119750406 | 0.0009579914 | 8557819.5 | 0.1941622 | 1408.24 | 4199.98 | 0 | 11136.43 | 0.001340122 | -0.0002182893 | 0.0009035429 | 9228932.0 | 0.1991115 | 1655.49 | 6200.36 | 0 | 12933.69 | 0.001432092 | -0.0002534191 | 0.0009252534 | 9877804.6 | 0.2146951
609.115 | 1198.94 | 0 | 10462.49 | 0.001523059 | -0.0001971899 | 0.00112868 | 7917985.9 | 0.1878001 | 1206.47 | 2200.51 | 0 | 10398.35 | 0.001367417 | -0.0002119750406 | 0.0009434669 | 8526054.1 | 0.1941333 | 1409.24 | 4199.06 | 0 | 11264.83 | 0.00134522 | -0.000222008 | 0.000901204 | 9192872.0 | 0.2011999 | 1656.49 | 6199.44 | 0 | 13046.06 | 0.001469419 | -0.0002599201 | 0.0009495792 | 9804059.3 | 0.2144514
610.115 | 1199.86 | 0 | 10526.69 | 0.001529884 | -0.0001990519 | 0.00113178 | 7854466.8 | 0.1876606 | 1207.47 | 2198.68 | 0 | 10558.82 | 0.00139191 | -0.0002119750406 | 0.0009679602 | 8440287.9 | 0.1923693 | 1410.24 | 4199.06 | 0 | 11345.06 | 0.001350272 | -0.0002229363 | 0.0009043997 | 9304919.4 | 0.202996 | 1657.49 | 6200.36 | 0 | 12885.59 | 0.001457182 | -0.0002599201 | 0.000937342 | 9864198.8 | 0.2160301
611.114 | 1200.78 | 0 | 10382.26 | 0.001553547 | -0.0002046351 | 0.001144277 | 7902106.5 | 0.1883901 | 1208.47 | 2199.59 | 0 | 10606.92 | 0.001398892 | -0.000212906 | 0.0009730802 | 8452848.4 | 0.1881475 | 1411.24 | 4199.06 | 0 | 11377.13 | 0.001366566 | -0.0002229363 | 0.0009206929 | 9208733.7 | 0.2018919 | 1658.49 | 6199.44 | 0 | 12821.39 | 0.001457293 | -0.0002599201 | 0.000937453 | 9913048.7 | 0.2175603
612.114 | 1198.94 | 0 | 10478.52 | 0.001530204 | -0.0001999802 | 0.001130244 | 7935119.0 | 0.1883527 | 1209.47 | 2200.51 | 0 | 10494.62 | 0.001416921 | -0.0002156963 | 0.0009855285 | 8414469.7 | 0.1869202 | 1412.24 | 4199.98 | 0 | 11232.76 | 0.001386653 | -0.0002285116 | 0.0009296298 | 9209838.5 | 0.2021528 | 1659.49 | 6200.36 | 0 | 13013.93 | 0.001465878 | -0.0002562067 | 0.0009534644 | 9909058.5 | 0.2176368
613.114 | 1199.86 | 0 | 10606.92 | 0.001553288 | -0.0002009138 | 0.001151461 | 7880884.2 | 0.190185 | 1210.47 | 2199.59 | 0 | 10398.35 | 0.00141349 | -0.0002175556 | 0.0009783791 | 8467576.4 | 0.1883387 | 1413.24 | 4201.81 | 0 | 11280.86 | 0.001350513 | -0.0002247956 | 0.0009009213 | 9302809.8 | 0.2026434 | 1660.49 | 6199.44 | 0 | 13158.36 | 0.001456603 | -0.0002608511 | 0.000934901 | 9952467.0 | 0.2197453
614.113 | 1198.94 | 0 | 10655.03 | 0.00153522 | -0.0002018422 | 0.001131535 | 7860716.9 | 0.1925122 | 1211.47 | 2198.68 | 0 | 10398.35 | 0.001397271 | -0.0002138344 | 0.0009696023 | 8491644.0 | 0.1876738 | 1414.24 | 4199.98 | 0 | 11473.46 | 0.001382511 | -0.0002247956 | 0.0009329195 | 9219403.0 | 0.2022999 | 1661.49 | 6200.36 | 0 | 13238.59 | 0.001472792 | -0.0002645645 | 0.0009436626 | 10009921.6 | 0.2179681
615.113 | 1199.86 | 0 | 10719.23 | 0.001556304 | -0.0002055634 | 0.001145177 | 7916035.6 | 0.1940367 | 1212.47 | 2201.43 | 0 | 10687.16 | 0.001395049 | -0.0002156963 | 0.0009636561 | 8483663.1 | 0.1865121 | 1415.24 | 4199.06 | 0 | 11553.69 | 0.00138039 | -0.0002266523 | 0.0009270858 | 9209015.5 | 0.2028872 | 1662.49 | 6198.52 | 0 | 13350.96 | 0.001504691 | -0.0002645645 | 0.0009755625 | 9969289.0 | 0.217523
616.113 | 1200.78 | 0 | 10735.26 | 0.001565064 | -0.0002037041 | 0.001157656 | 7781923.8 | 0.194842 | 1213.46 | 2198.68 | 0 | 10799.52 | 0.001428801 | -0.0002175556 | 0.0009936898 | 8432703.7 | 0.1865285 | 1416.24 | 4199.98 | 0 | 11633.92 | 0.00138372 | -0.000225724 | 0.0009322717 | 9235806.8 | 0.2032591 | 1663.49 | 6200.36 | 0 | 13270.72 | 0.001504701 | -0.0002664211 | 0.0009718586 | 9985556.2 | 0.2173693
617.112 | 1200.78 | 0 | 10655.03 | 0.001587001 | -0.0002074254 | 0.00117215 | 7882301.2 | 0.1970592 | 1214.46 | 2199.59 | 0 | 10879.75 | 0.00142108 | -0.0002203459 | 0.0009803886 | 8450758.3 | 0.1865543 | 1417.24 | 4199.06 | 0 | 11682.03 | 0.001396022 | -0.0002285116 | 0.0009389985 | 9042493.0 | 0.2018029 | 1664.48 | 6200.36 | 0 | 13302.79 | 0.001490408 | -0.0002654928 | 0.0009594221 | 9985400.7 | 0.2164037
618.112 | 1199.86 | 0 | 10703.19 | 0.001579508 | -0.0002055634 | 0.001168381 | 7964650.0 | 0.19891 | 1215.46 | 2198.68 | 0 | 10799.52 | 0.001444525 | -0.0002249955 | 0.000994534 | 8358733.6 | 0.1868006 | 1418.24 | 4198.14 | 0 | 11489.49 | 0.001421491 | -0.0002331586 | 0.0009551741 | 9067967.5 | 0.2017016 | 1665.48 | 6198.52 | 0 | 13399.06 | 0.001486515 | -0.0002682805 | 0.0009499541 | 9929305.0 | 0.2149633
619.112 | 1200.78 | 0 | 10831.53 | 0.0015778 | -0.0002055634 | 0.001166673 | 7917634.9 | 0.199736 | 1216.46 | 2197.76 | 0 | 10671.12 | 0.001441257 | -0.0002231362 | 0.0009949851 | 8396290.2 | 0.185965 | 1419.24 | 4199.98 | 0 | 11553.69 | 0.001392776 | -0.0002285116 | 0.0009357525 | 9100305.1 | 0.2012946 | 1666.48 | 6199.44 | 0 | 13511.42 | 0.001504285 | -0.0002710655 | 0.0009621539 | 9861940.2 | 0.2151693
620.111 | 1198.94 | 0 | 10895.73 | 0.001589816 | -0.0002083563 | 0.001173103 | 7967956.9 | 0.2015663 | 1217.46 | 2200.51 | 0 | 10622.96 | 0.001435891 | -0.0002184866 | 0.000998918 | 8423917.0 | 0.1879303 | 1420.24 | 4201.81 | 0 | 11714.16 | 0.001412293 | -0.0002303709 | 0.0009515515 | 9026648.2 | 0.2019523 | 1667.48 | 6199.44 | 0 | 13591.66 | 0.00151679 | -0.0002692088 | 0.0009783724 | 9802370.8 | 0.2151843
621.111 | 1199.86 | 0 | 10959.93 | 0.001589705 | -0.0002083563 | 0.001172992 | 8035316.3 | 0.2041038 | 1218.46 | 2199.59 | 0 | 10927.86 | 0.001431896 | -0.0002231362 | 0.0009856239 | 8397854.9 | 0.188134 | 1421.24 | 4200.9 | 0 | 11826.46 | 0.001413715 | -0.0002322303 | 0.0009492542 | 9032025.6 | 0.2047333 | 1668.48 | 6200.36 | 0 | 13671.89 | 0.001546979 | -0.0002747815 | 0.0009974162 | 9726335.0 | 0.2135642
622.111 | 1200.78 | 0 | 10975.96 | 0.001589677 | -0.0002130086 | 0.00116366 | 7904170.8 | 0.2060662 | 1219.46 | 2198.68 | 0 | 11056.25 | 0.001451512 | -0.0002240645 | 0.001003383 | 8330554.7 | 0.1879137 | 1422.24 | 4200.9 | 0 | 11922.73 | 0.001426063 | -0.0002350179 | 0.0009560271 | 9098232.8 | 0.2033498 | 1669.48 | 6200.36 | 0 | 13591.66 | 0.001541561 | -0.0002747815 | 0.0009919976 | 9814553.7 | 0.213497
623.11 | 1202.62 | 0 | 10879.69 | 0.001613128 | -0.0002139396 | 0.001185249 | 7938223.5 | 0.2064283 | 1220.46 | 2199.59 | 0 | 11120.45 | 0.001459802 | -0.0002259238 | 0.001007954 | 8391091.8 | 0.1899458 | 1423.24 | 4199.98 | 0 | 11938.76 | 0.001425777 | -0.0002350179 | 0.0009557409 | 8994403.5 | 0.2036907 | 1670.48 | 6199.44 | 0 | 13479.29 | 0.001516596 | -0.0002719938 | 0.0009726088 | 9869506.2 | 0.2132704
624.11 | 1200.78 | 0 | 10927.86 | 0.001596696 | -0.0002111466 | 0.001174403 | 7963357.2 | 0.205885 | 1221.46 | 2198.68 | 0 | 11056.25 | 0.001481603 | -0.0002277858 | 0.001026032 | 8334331.5 | 0.1892072 | 1424.24 | 4198.14 | 0 | 11794.39 | 0.001447609 | -0.0002387339 | 0.0009701411 | 9048957.6 | 0.2046056 | 1671.48 | 6202.2 | 0 | 13655.8 | 0.001519889 | -0.0002719938 | 0.0009759009 | 9835278.4 | 0.2137811
625.11 | 1199.86 | 0 | 11056.19 | 0.00160565 | -0.0002139396 | 0.001177771 | 7891561.9 | 0.2062063 | 1222.46 | 2199.59 | 0 | 10927.86 | 0.00147812 | -0.0002277858 | 0.001022549 | 8415147.4 | 0.1908893 | 1425.24 | 4199.06 | 0 | 11842.5 | 0.001422475 | -0.0002350179 | 0.0009524394 | 9098917.0 | 0.2042121 | 1672.48 | 6200.36 | 0 | 13768.16 | 0.001530701 | -0.0002757098 | 0.0009792815 | 9828844.8 | 0.2159135
626.109 | 1198.03 | 0 | 11136.43 | 0.001608721 | -0.0002139396 | 0.001180842 | 7896193.0 | 0.2081149 | 1223.46 | 2199.59 | 0 | 10879.75 | 0.001458366 | -0.0002259238 | 0.001006518 | 8451930.4 | 0.1905631 | 1426.24 | 4199.98 | 0 | 12002.96 | 0.001431137 | -0.0002378056 | 0.0009555257 | 9049258.0 | 0.2034491 | 1673.48 | 6201.28 | 0 | 13864.43 | 0.00153215 | -0.0002766382 | 0.0009788739 | 9827040.4 | 0.215744
627.109 | 1199.86 | 0 | 11168.56 | 0.001617971 | -0.0002176608 | 0.001182649 | 7942402.5 | 0.2089419 | 1224.46 | 2199.59 | 0 | 11168.56 | 0.001452438 | -0.0002259238 | 0.001000591 | 8465851.6 | 0.1907736 | 1427.24 | 4199.06 | 0 | 12083.2 | 0.001424062 | -0.0002405932 | 0.0009428759 | 8999157.8 | 0.2030469 | 1674.48 | 6200.36 | 0 | 13976.73 | 0.001558708 | -0.0002803515 | 0.0009980053 | 9750433.5 | 0.2150829
628.109 | 1200.78 | 0 | 11216.66 | 0.001626568 | -0.0002167298 | 0.001193108 | 7811580.0 | 0.2097543 | 1225.46 | 2200.51 | 0 | 11280.92 | 0.001468571 | -0.0002305761 | 0.001007419 | 8436763.1 | 0.1909548 | 1428.24 | 4199.98 | 0 | 12179.52 | 0.001452522 | -0.0002396649 | 0.0009731924 | 9056673.0 | 0.2023185 | 1675.48 | 6198.52 | 0 | 13896.5 | 0.00156057 | -0.0002803515 | 0.0009998672 | 9727234.1 | 0.216145
629.108 | 1201.7 | 0 | 11088.32 | 0.001641006 | -0.0002195228 | 0.00120196 | 7867032.4 | 0.2102694 | 1226.46 | 2201.43 | 0 | 11377.19 | 0.001491323 | -0.0002296451 | 0.001032033 | 8446062.3 | 0.1911722 | 1429.24 | 4199.98 | 0 | 12211.59 | 0.001461126 | -0.0002424526 | 0.0009762206 | 9040814.4 | 0.2028537 | 1676.48 | 6199.44 | 0 | 13800.23 | 0.001544776 | -0.0002803515 | 0.0009840726 | 9733538.9 | 0.2158998
630.108 | 1201.7 | 0 | 11184.59 | 0.001624749 | -0.0002176608 | 0.001189428 | 7859048.6 | 0.2109265 | 1227.46 | 2200.51 | 0 | 11312.99 | 0.001511251 | -0.0002361567 | 0.001038937 | 8412465.3 | 0.1921745 | 1430.24 | 4199.06 | 0 | 12051.13 | 0.001470579 | -0.0002433809 | 0.0009838171 | 9043585.7 | 0.2009134 | 1677.48 | 6201.28 | 0 | 14008.86 | 0.001540689 | -0.0002775665 | 0.0009855558 | 9655046.1 | 0.2148661
631.108 | 1199.86 | 0 | 11184.59 | 0.001646311 | -0.0002204537 | 0.001205403 | 7808239.8 | 0.2122811 | 1228.46 | 2198.68 | 0 | 11184.59 | 0.001502426 | -0.0002352257 | 0.001031974 | 8450651.0 | 0.1932438 | 1431.24 | 4199.98 | 0 | 12099.29 | 0.001452661 | -0.0002424526 | 0.0009677557 | 9088518.2 | 0.2006591 | 1678.48 | 6198.52 | 0 | 14121.16 | 0.00155861 | -0.0002784975 | 0.001001615 | 9635017.3 | 0.214827
632.107 | 1199.86 | 0 | 11264.83 | 0.001635381 | -0.0002195228 | 0.001196335 | 7775388.5 | 0.2144581 | 1229.46 | 2199.59 | 0 | 11184.59 | 0.001475566 | -0.0002305761 | 0.001014414 | 8439349.1 | 0.1929702 | 1432.23 | 4199.06 | 0 | 12259.76 | 0.001459319 | -0.0002433809 | 0.0009725575 | 8978714.9 | 0.1984041 | 1679.48 | 6199.44 | 0 | 14169.33 | 0.001562102 | -0.0002822109 | 0.0009976802 | 9563953.7 | 0.2154856
633.107 | 1199.86 | 0 | 11361.09 | 0.001644153 | -0.0002213821 | 0.001201389 | 7796127.6 | 0.2154928 | 1230.46 | 2199.59 | 0 | 11425.29 | 0.001496797 | -0.0002315071 | 0.001033783 | 8346331.0 | 0.1933237 | 1433.23 | 4199.98 | 0 | 12339.99 | 0.001464738 | -0.0002452402 | 0.0009742574 | 8940122.5 | 0.1971122 | 1680.48 | 6199.44 | 0 | 14249.56 | 0.001597633 | -0.0002868552 | 0.001023923 | 9526094.0 | 0.2144476
634.107 | 1198.94 | 0 | 11441.33 | 0.001643864 | -0.0002213821 | 0.0012011 | 7707451.6 | 0.2159388 | 1231.46 | 2198.68 | 0 | 11537.65 | 0.001510625 | -0.000237085 | 0.001036455 | 8294575.0 | 0.1932624 | 1434.23 | 4199.98 | 0 | 12404.13 | 0.001471563 | -0.0002480279 | 0.000975507 | 8949598.4 | 0.1967369 | 1681.48 | 6199.44 | 0 | 14153.29 | 0.001601159 | -0.0002877835 | 0.001025592 | 9571412.5 | 0.2148071
635.107 | 1200.78 | 0 | 11345.06 | 0.001663717 | -0.000223244 | 0.001217229 | 7792413.4 | 0.2169322 | 1232.46 | 2200.51 | 0 | 11617.89 | 0.001530303 | -0.0002361567 | 0.00105799 | 8388901.2 | 0.1963276 | 1435.23 | 4200.9 | 0 | 12484.36 | 0.001476766 | -0.0002470995 | 0.0009825669 | 8977941.1 | 0.1981797 | 1682.48 | 6200.36 | 0 | 14073.06 | 0.001574783 | -0.0002840675 | 0.001006648 | 9602787.3 | 0.2142108
636.106 | 1200.78 | 0 | 11457.36 | 0.001649049 | -0.000223244 | 0.001202561 | 7875704.6 | 0.2189279 | 1233.46 | 2197.76 | 0 | 11569.72 | 0.001532002 | -0.000237085 | 0.001057832 | 8414446.0 | 0.1955984 | 1436.23 | 4200.9 | 0 | 12307.86 | 0.00150406 | -0.0002489588 | 0.001006142 | 9063033.1 | 0.2000165 | 1683.48 | 6200.36 | 0 | 14265.6 | 0.001565296 | -0.0002868552 | 0.0009915853 | 9605812.5 | 0.2155051
637.106 | 1199.86 | 0 | 11537.6 | 0.001666874 | -0.000225106 | 0.001216662 | 7809299.1 | 0.2193183 | 1234.46 | 2199.59 | 0 | 11457.42 | 0.001535772 | -0.0002389469 | 0.001057878 | 8566813.0 | 0.1965632 | 1437.23 | 4200.9 | 0 | 12436.26 | 0.001493068 | -0.0002470995 | 0.0009988694 | 9119968.5 | 0.2003877 | 1684.48 | 6198.52 | 0 | 14393.99 | 0.001583016 | -0.0002868552 | 0.001009306 | 9591672.0 | 0.2173106
638.106 | 1200.78 | 0 | 11585.76 | 0.001675838 | -0.0002288272 | 0.001218183 | 7855269.8 | 0.2213249 | 1235.46 | 2199.59 | 0 | 11409.26 | 0.001521488 | -0.000238016 | 0.001045456 | 8583775.6 | 0.1964552 | 1438.23 | 4199.98 | 0 | 12580.69 | 0.001494542 | -0.0002489588 | 0.0009966243 | 8956295.8 | 0.2017026 | 1685.48 | 6199.44 | 0 | 14442.1 | 0.001591614 | -0.0002896402 | 0.001012333 | 9524252.0 | 0.214937
639.105 | 1200.78 | 0 | 11633.86 | 0.001673643 | -0.0002288272 | 0.001215989 | 7886904.7 | 0.2214387 | 1236.46 | 2199.59 | 0 | 11730.19 | 0.001520825 | -0.000237085 | 0.001046656 | 8555601.4 | 0.1975625 | 1439.23 | 4199.06 | 0 | 12644.83 | 0.001494431 | -0.0002517465 | 0.0009909381 | 8934620.1 | 0.2046541 | 1686.48 | 6199.44 | 0 | 14586.53 | 0.001625526 | -0.0002924279 | 0.00104067 | 9544345.9 | 0.2164205
640.105 | 1199.86 | 0 | 11665.99 | 0.001682635 | -0.0002297582 | 0.001223118 | 7978132.4 | 0.2247502 | 1237.46 | 2200.51 | 0 | 11826.46 | 0.001542328 | -0.0002417372 | 0.001058854 | 8565476.8 | 0.1970761 | 1440.23 | 4199.98 | 0 | 12692.99 | 0.001503265 | -0.0002508155 | 0.001001634 | 8918874.1 | 0.203897 | 1687.48 | 6200.36 | 0 | 14426.06 | 0.001627548 | -0.0002924279 | 0.001042692 | 9544338.9 | 0.2178781
641.105 | 1200.78 | 0 | 11553.63 | 0.00170439 | -0.0002334794 | 0.001237431 | 8058027.7 | 0.2269339 | 1238.46 | 2201.43 | 0 | 11874.62 | 0.001543731 | -0.0002426682 | 0.001058395 | 8701371.5 | 0.1985089 | 1441.23 | 4199.98 | 0 | 12725.06 | 0.0015193 | -0.0002545342 | 0.001010232 | 8935983.8 | 0.2034366 | 1688.48 | 6200.36 | 0 | 14297.67 | 0.001602762 | -0.0002896402 | 0.001023482 | 9572259.3 | 0.2171136
642.104 | 1199.86 | 0 | 11665.99 | 0.001669991 | -0.0002297582 | 0.001210474 | 8138628.6 | 0.2276891 | 1239.46 | 2198.68 | 0 | 11794.39 | 0.001565431 | -0.0002445275 | 0.001076376 | 8621024.3 | 0.196715 | 1442.23 | 4199.98 | 0 | 12564.6 | 0.001542776 | -0.0002573218 | 0.001028132 | 9045836.2 | 0.2036163 | 1689.48 | 6200.36 | 0 | 14474.23 | 0.001614821 | -0.0002905686 | 0.001033684 | 9546197.8 | 0.2172231
643.104 | 1199.86 | 0 | 11762.26 | 0.001684191 | -0.0002316201 | 0.001220951 | 8097667.9 | 0.2294509 | 1240.46 | 2200.51 | 0 | 11665.99 | 0.00158002 | -0.0002463868 | 0.001087246 | 8693080.3 | 0.1976839 | 1443.23 | 4199.98 | 0 | 12692.99 | 0.001519248 | -0.0002526748 | 0.001013898 | 9118932.8 | 0.2029712 | 1690.48 | 6199.44 | 0 | 14634.69 | 0.001612821 | -0.0002914995 | 0.001029821 | 9546345.6 | 0.2171
644.104 | 1200.78 | 0 | 11810.43 | 0.001698367 | -0.0002334794 | 0.001231409 | 8065149.6 | 0.2291988 | 1241.46 | 2201.43 | 0 | 11698.12 | 0.001543907 | -0.0002426682 | 0.00105857 | 8736267.1 | 0.1987315 | 1444.23 | 4201.81 | 0 | 12821.39 | 0.001522601 | -0.0002545342 | 0.001013533 | 9004826.1 | 0.2023233 | 1691.48 | 6199.44 | 0 | 14682.8 | 0.001627234 | -0.0002961413 | 0.001034951 | 9513799.1 | 0.2187662
645.103 | 1198.94 | 0 | 11890.66 | 0.001705165 | -0.0002353414 | 0.001234482 | 8124454.4 | 0.2292666 | 1242.46 | 2201.43 | 0 | 11954.86 | 0.001558218 | -0.0002482488 | 0.00106172 | 8736400.2 | 0.1997422 | 1445.23 | 4199.98 | 0 | 12917.66 | 0.001531374 | -0.0002573218 | 0.00101673 | 9081651.7 | 0.2037703 | 1692.48 | 6199.44 | 0 | 14730.96 | 0.001653903 | -0.0002989289 | 0.001056045 | 9474356.4 | 0.2198994
646.103 | 1200.78 | 0 | 11922.73 | 0.001710688 | -0.0002372033 | 0.001236281 | 8147892.4 | 0.2298015 | 1243.46 | 2201.43 | 0 | 12099.29 | 0.00157408 | -0.0002473178 | 0.001079444 | 8723012.8 | 0.1991517 | 1446.23 | 4200.9 | 0 | 12965.76 | 0.001538464 | -0.0002601095 | 0.001018245 | 9082700.2 | 0.2035731 | 1693.48 | 6200.36 | 0 | 14714.93 | 0.001655783 | -0.0002980006 | 0.001059782 | 9424188.4 | 0.2197908
647.103 | 1200.78 | 0 | 11778.3 | 0.001737797 | -0.0002418556 | 0.001254086 | 8202511.5 | 0.2305684 | 1244.45 | 2201.43 | 0 | 12131.36 | 0.001575597 | -0.0002482488 | 0.001079099 | 8742464.6 | 0.2008239 | 1447.23 | 4199.06 | 0 | 13046 | 0.00153994 | -0.0002582502 | 0.00102344 | 9068342.9 | 0.202841 | 1694.48 | 6200.36 | 0 | 14698.83 | 0.001641444 | -0.0002970696 | 0.001047304 | 9344192.9 | 0.219966
648.102 | 1198.94 | 0 | 11922.73 | 0.001710429 | -0.0002372033 | 0.001236023 | 8205543.3 | 0.2321958 | 1245.45 | 2201.43 | 0 | 12083.25 | 0.001584511 | -0.0002528984 | 0.001078714 | 8681572.8 | 0.199924 | 1448.23 | 4199.06 | 0 | 12869.5 | 0.001565511 | -0.0002647564 | 0.001035999 | 9099727.8 | 0.2039018 | 1695.48 | 6199.44 | 0 | 14891.43 | 0.001631827 | -0.0002970696 | 0.001037688 | 9221712.7 | 0.2192235
649.102 | 1200.78 | 0 | 12019 | 0.001726482 | -0.0002372033 | 0.001252076 | 8116476.4 | 0.2334983 | 1246.45 | 2198.68 | 0 | 11970.89 | 0.001597069 | -0.0002519674 | 0.001093134 | 8753719.1 | 0.2008793 | 1449.23 | 4199.98 | 0 | 12965.76 | 0.001539971 | -0.0002601095 | 0.001019752 | 9146959.6 | 0.2035654 | 1696.47 | 6200.36 | 0 | 14971.66 | 0.001644203 | -0.0002989289 | 0.001046345 | 9265979.5 | 0.2214751
650.102 | 1199.86 | 0 | 12067.16 | 0.001731849 | -0.0002399936 | 0.001251861 | 8110088.0 | 0.2350567 | 1247.45 | 2201.43 | 0 | 11970.89 | 0.001577382 | -0.0002501081 | 0.001077166 | 8752480.5 | 0.201408 | 1450.23 | 4200.9 | 0 | 13078.13 | 0.001552292 | -0.0002610378 | 0.001030216 | 9103079.5 | 0.2046014 | 1697.47 | 6199.44 | 0 | 15083.97 | 0.001661951 | -0.0003045016 | 0.001052948 | 9334936.0 | 0.2213636
651.101 | 1198.94 | 0 | 12099.23 | 0.001735024 | -0.0002418556 | 0.001251313 | 8074155.8 | 0.2351236 | 1248.45 | 2200.51 | 0 | 12259.76 | 0.001583948 | -0.0002501081 | 0.001083732 | 8745130.1 | 0.2013916 | 1451.23 | 4199.98 | 0 | 13206.47 | 0.001546728 | -0.0002619688 | 0.001022791 | 9149940.5 | 0.2049854 | 1698.47 | 6199.44 | 0 | 15164.2 | 0.001694015 | -0.0003072893 | 0.001079436 | 9338797.2 | 0.2218015
652.101 | 1198.94 | 0 | 12179.46 | 0.001740227 | -0.0002427865 | 0.001254654 | 8045459.9 | 0.2355381 | 1249.45 | 2198.68 | 0 | 12356.02 | 0.001591083 | -0.0002547603 | 0.001081563 | 8771906.2 | 0.2022166 | 1452.23 | 4199.98 | 0 | 13254.63 | 0.001566203 | -0.0002656848 | 0.001034833 | 9197101.1 | 0.2044409 | 1699.47 | 6199.44 | 0 | 15035.86 | 0.001694236 | -0.0003082176 | 0.001077801 | 9315367.4 | 0.2215069
653.101 | 1199.86 | 0 | 12035.03 | 0.001765743 | -0.0002465078 | 0.001272727 | 8099194.0 | 0.2378131 | 1250.45 | 2200.51 | 0 | 12404.19 | 0.001606982 | -0.0002556887 | 0.001095605 | 8837018.2 | 0.2046833 | 1453.23 | 4199.06 | 0 | 13286.7 | 0.001571468 | -0.0002647564 | 0.001041955 | 9285355.6 | 0.2082805 | 1700.47 | 6200.36 | 0 | 15019.83 | 0.001680026 | -0.0003082176 | 0.001063591 | 9328261.4 | 0.2200052
654.1 | 1200.78 | 0 | 12163.43 | 0.001743831 | -0.0002437149 | 0.001256401 | 8094680.4 | 0.2372961 | 1251.45 | 2198.68 | 0 | 12323.95 | 0.001634369 | -0.0002594099 | 0.001115549 | 8843395.7 | 0.2067474 | 1454.23 | 4198.14 | 0 | 13142.33 | 0.001577188 | -0.0002666158 | 0.001043957 | 9294698.1 | 0.2071669 | 1701.47 | 6199.44 | 0 | 15116.09 | 0.001668961 | -0.0003054299 | 0.001058101 | 9355297.7 | 0.2210069
655.1 | 1199.86 | 0 | 12259.7 | 0.001763352 | -0.0002483697 | 0.001266612 | 7976067.1 | 0.2375018 | 1252.45 | 2199.59 | 0 | 12195.56 | 0.001621688 | -0.0002575506 | 0.001106587 | 8875317.2 | 0.206402 | 1455.23 | 4200.9 | 0 | 13270.66 | 0.001583902 | -0.0002647564 | 0.001054389 | 9272099.9 | 0.2078927 | 1702.47 | 6201.28 | 0 | 15244.43 | 0.001674189 | -0.0003072893 | 0.00105961 | 9441879.8 | 0.2235278
656.1 | 1199.86 | 0 | 12291.83 | 0.001750782 | -0.0002474388 | 0.001255904 | 7999913.6 | 0.2404276 | 1253.45 | 2199.59 | 0 | 12211.59 | 0.001605334 | -0.0002566196 | 0.001092094 | 8883447.7 | 0.2068666 | 1456.23 | 4200.9 | 0 | 13366.93 | 0.001580376 | -0.0002666158 | 0.001047144 | 9140779.3 | 0.2063844 | 1703.47 | 6201.28 | 0 | 15356.79 | 0.001670419 | -0.0003082176 | 0.001053984 | 9514795.5 | 0.2244607
657.099 | 1198.94 | 0 | 12339.93 | 0.001764958 | -0.000253022 | 0.001258914 | 7925478.3 | 0.2402205 | 1254.45 | 2200.51 | 0 | 12468.33 | 0.001615789 | -0.0002566196 | 0.00110255 | 8862540.3 | 0.2082705 | 1457.23 | 4199.06 | 0 | 13447.17 | 0.001592752 | -0.0002675441 | 0.001057663 | 9179909.3 | 0.2081336 | 1704.47 | 6198.52 | 0 | 15372.83 | 0.00170619 | -0.0003147186 | 0.001076753 | 9466057.0 | 0.2234164
658.099 | 1198.94 | 0 | 12355.97 | 0.001773847 | -0.00025116 | 0.001271527 | 7862261.6 | 0.2404173 | 1255.45 | 2201.43 | 0 | 12468.33 | 0.001632116 | -0.0002603409 | 0.001111434 | 8914549.8 | 0.2075116 | 1458.23 | 4200.9 | 0 | 13479.29 | 0.001601484 | -0.0002684724 | 0.001064539 | 9209735.5 | 0.2088165 | 1705.47 | 6202.2 | 0 | 15388.86 | 0.00170963 | -0.0003128593 | 0.001083912 | 9366216.4 | 0.2230534
659.099 | 1200.78 | 0 | 12259.7 | 0.00178627 | -0.000253022 | 0.001280226 | 7846919.8 | 0.2403579 | 1256.45 | 2198.68 | 0 | 12532.53 | 0.001628193 | -0.0002575506 | 0.001113091 | 8920072.5 | 0.2078858 | 1459.23 | 4198.14 | 0 | 13559.53 | 0.001610285 | -0.0002721911 | 0.001065902 | 9174191.3 | 0.2084891 | 1706.47 | 6198.52 | 0 | 15388.86 | 0.001715209 | -0.0003147186 | 0.001085772 | 9317346.7 | 0.2221665
660.098 | 1199.86 | 0 | 12436.2 | 0.001771598 | -0.0002502317 | 0.001271134 | 7891271.0 | 0.2413308 | 1257.45 | 2197.76 | 0 | 12564.66 | 0.001639036 | -0.0002631312 | 0.001112774 | 8834523.4 | 0.2086716 | 1460.23 | 4199.98 | 0 | 13415.1 | 0.001599872 | -0.0002712627 | 0.001057347 | 9227749.5 | 0.2096279 | 1707.47 | 6198.52 | 0 | 15453.06 | 0.001696983 | -0.0003100743 | 0.001076835 | 9342800.1 | 0.2217225
661.098 | 1199.86 | 0 | 12484.36 | 0.001780561 | -0.0002539503 | 0.001272661 | 7843308.2 | 0.2413691 | 1258.45 | 2197.76 | 0 | 12564.66 | 0.001649784 | -0.0002622002 | 0.001125384 | 8841867.7 | 0.2087201 | 1461.23 | 4199.98 | 0 | 13543.49 | 0.00160497 | -0.000273122 | 0.001058726 | 9330965.9 | 0.2102798 | 1708.47 | 6200.36 | 0 | 15485.13 | 0.001700417 | -0.0003128593 | 0.001074699 | 9374760.5 | 0.2213792
662.098 | 1198.94 | 0 | 12564.6 | 0.001792916 | -0.000253022 | 0.001286872 | 7902188.6 | 0.2440219 | 1259.45 | 2201.43 | 0 | 12692.99 | 0.001624447 | -0.0002622002 | 0.001100047 | 8811061.5 | 0.2069722 | 1462.23 | 4200.9 | 0 | 13639.76 | 0.001608272 | -0.0002740504 | 0.001060171 | 9205856.3 | 0.2094898 | 1709.47 | 6202.2 | 0 | 15533.3 | 0.001698482 | -0.0003137903 | 0.001070901 | 9441018.8 | 0.2213518
663.098 | 1199.86 | 0 | 12612.76 | 0.001799897 | -0.0002567432 | 0.001286411 | 7890285.5 | 0.2439889 | 1260.45 | 2199.59 | 0 | 12789.26 | 0.001645821 | -0.0002640595 | 0.001117702 | 8775879.5 | 0.2075548 | 1463.22 | 4200.9 | 0 | 13543.49 | 0.0016191 | -0.000276838 | 0.001065424 | 9172574.2 | 0.2098777 | 1710.47 | 6198.52 | 0 | 15565.37 | 0.001728883 | -0.0003165779 | 0.001095727 | 9482915.4 | 0.2219756
664.097 | 1199.86 | 0 | 12628.8 | 0.001798017 | -0.0002567432 | 0.001284531 | 7873154.7 | 0.2449651 | 1261.45 | 2198.68 | 0 | 12869.5 | 0.001657938 | -0.0002668524 | 0.001124233 | 8766698.3 | 0.2081558 | 1464.22 | 4199.98 | 0 | 13559.53 | 0.001624522 | -0.000276838 | 0.001070846 | 9239547.7 | 0.2099075 | 1711.47 | 6198.52 | 0 | 15565.37 | 0.001735819 | -0.000319363 | 0.001097093 | 9424526.2 | 0.2236736
665.097 | 1199.86 | 0 | 12516.43 | 0.00179623 | -0.0002576742 | 0.001280881 | 7903882.5 | 0.247112 | 1262.45 | 2198.68 | 0 | 12933.69 | 0.001668382 | -0.0002659215 | 0.001136539 | 8705493.9 | 0.2064043 | 1465.22 | 4200.9 | 0 | 13703.96 | 0.00162787 | -0.000276838 | 0.001074194 | 9228898.2 | 0.2109313 | 1712.47 | 6199.44 | 0 | 15565.37 | 0.00173248 | -0.0003184346 | 0.001095611 | 9466763.6 | 0.2233146
666.097 | 1199.86 | 0 | 12660.87 | 0.00180143 | -0.0002576742 | 0.001286081 | 7901405.7 | 0.248355 | 1263.45 | 2200.51 | 0 | 12917.66 | 0.00167584 | -0.0002687118 | 0.001138417 | 8661262.0 | 0.2065736 | 1466.22 | 4199.06 | 0 | 13703.96 | 0.001631467 | -0.0002759097 | 0.001079647 | 9296334.1 | 0.2095827 | 1713.47 | 6199.44 | 0 | 15597.5 | 0.001703691 | -0.0003147186 | 0.001074254 | 9492977.9 | 0.2235869
667.096 | 1198.94 | 0 | 12725.06 | 0.001801211 | -0.0002586052 | 0.001284001 | 7842069.3 | 0.2492756 | 1264.45 | 2199.59 | 0 | 12757.19 | 0.001684777 | -0.0002687118 | 0.001147353 | 8703830.1 | 0.2072266 | 1467.22 | 4200.9 | 0 | 13832.3 | 0.001629242 | -0.0002786974 | 0.001071847 | 9245434.4 | 0.2080914 | 1714.47 | 6198.52 | 0 | 15565.37 | 0.001703617 | -0.0003156496 | 0.001072318 | 9559155.6 | 0.2245629
668.096 | 1199.86 | 0 | 12773.23 | 0.001810174 | -0.000264191 | 0.001281792 | 7910160.9 | 0.2528484 | 1265.45 | 2199.59 | 0 | 12789.26 | 0.001672207 | -0.0002677808 | 0.001136645 | 8700637.6 | 0.2065822 | 1468.22 | 4199.98 | 0 | 13912.53 | 0.001639895 | -0.0002786974 | 0.0010825 | 9067417.3 | 0.2067277 | 1715.47 | 6199.44 | 0 | 15549.33 | 0.001714415 | -0.0003147186 | 0.001084978 | 9529956.3 | 0.2232759
669.096 | 1199.86 | 0 | 12821.33 | 0.0018242 | -0.0002632574 | 0.001297685 | 7953379.4 | 0.2562715 | 1266.45 | 2200.51 | 0 | 13013.93 | 0.001670095 | -0.0002677808 | 0.001134534 | 8616634.7 | 0.2052099 | 1469.22 | 4199.06 | 0 | 13992.77 | 0.00165227 | -0.000281485 | 0.0010893 | 9055743.7 | 0.2059023 | 1716.47 | 6199.44 | 0 | 15485.13 | 0.001734235 | -0.0003184346 | 0.001097365 | 9492378.3 | 0.2217424
670.095 | 1200.78 | 0 | 12869.5 | 0.001822264 | -0.0002632574 | 0.001295749 | 7942301.7 | 0.2586712 | 1267.45 | 2200.51 | 0 | 13142.33 | 0.00168424 | -0.000271502 | 0.001141236 | 8647579.4 | 0.2057504 | 1470.22 | 4199.06 | 0 | 14040.93 | 0.001635817 | -0.0002824134 | 0.00107099 | 9058987.9 | 0.2052587 | 1717.47 | 6200.36 | 0 | 15437.03 | 0.001725271 | -0.0003165779 | 0.001092115 | 9428283.6 | 0.222542
671.095 | 1200.78 | 0 | 12789.26 | 0.001817082 | -0.0002632574 | 0.001290568 | 7949672.0 | 0.2609553 | 1268.45 | 2200.51 | 0 | 13174.4 | 0.001687653 | -0.000272433 | 0.001142787 | 8652206.9 | 0.206481 | 1471.22 | 4199.98 | 0 | 14073 | 0.001658809 | -0.0002852036 | 0.001088402 | 9012543.5 | 0.2046026 | 1718.47 | 6200.36 | 0 | 15453.06 | 0.001725243 | -0.000319363 | 0.001086517 | 9388116.9 | 0.2229104
672.095 | 1200.78 | 0 | 12901.57 | 0.001831363 | -0.0002669813 | 0.0012974 | 7935435.0 | 0.2632541 | 1269.45 | 2198.68 | 0 | 13142.33 | 0.001716313 | -0.0002770852 | 0.001162142 | 8586921.5 | 0.2072575 | 1472.22 | 4201.81 | 0 | 13928.57 | 0.001657465 | -0.0002824134 | 0.001092638 | 9019148.2 | 0.2038784 | 1719.47 | 6199.44 | 0 | 15388.86 | 0.001704052 | -0.0003175063 | 0.001069039 | 9391246.4 | 0.2219273
673.094 | 1201.7 | 0 | 12949.73 | 0.001852583 | -0.0002688432 | 0.001314896 | 7831552.9 | 0.2652853 | 1270.45 | 2200.51 | 0 | 13078.13 | 0.001721744 | -0.0002761543 | 0.001169436 | 8651250.9 | 0.2073063 | 1473.22 | 4199.06 | 0 | 14089.03 | 0.001662379 | -0.000287063 | 0.001088253 | 9120452.9 | 0.2039735 | 1720.47 | 6200.36 | 0 | 15404.9 | 0.001710938 | -0.0003147186 | 0.001081501 | 9406323.5 | 0.2209181
674.094 | 1199.86 | 0 | 13013.93 | 0.001852472 | -0.0002725645 | 0.001307343 | 7798456.0 | 0.2662224 | 1271.45 | 2200.51 | 0 | 13142.33 | 0.001698478 | -0.0002752233 | 0.001148031 | 8634302.0 | 0.2067907 | 1474.22 | 4199.06 | 0 | 14153.23 | 0.001667825 | -0.0002852036 | 0.001097418 | 9047274.4 | 0.2051874 | 1721.47 | 6198.52 | 0 | 15982.57 | 0.001733246 | -0.0003240073 | 0.001085231 | 9470300.8 | 0.2199287
675.094 | 1198.94 | 0 | 13046 | 0.001853902 | -0.0002725645 | 0.001308773 | 7790908.8 | 0.2664734 | 1272.45 | 2200.51 | 0 | 13318.83 | 0.001710666 | -0.0002789446 | 0.001152777 | 8566713.9 | 0.2052416 | 1475.22 | 4199.98 | 0 | 14233.47 | 0.001662129 | -0.0002879913 | 0.001086146 | 9128082.6 | 0.2072287 | 1722.47 | 6200.36 | 0 | 16431.9 | 0.001805402 | -0.0003351553 | 0.001135092 | 9487420.0 | 0.2192453
676.093 | 1199.86 | 0 | 13094.16 | 0.001873377 | -0.0002734955 | 0.001326386 | 7745091.1 | 0.2674894 | 1273.45 | 2198.68 | 0 | 13447.22 | 0.001713804 | -0.0002780136 | 0.001157777 | 8604056.8 | 0.2077175 | 1476.22 | 4199.98 | 0 | 14281.63 | 0.0016712 | -0.000287063 | 0.001097074 | 9100078.6 | 0.206063 | 1723.47 | 6201.28 | 0 | 16383.74 | 0.001810806 | -0.0003360836 | 0.001138639 | 9409374.1 | 0.2194789
677.093 | 1200.78 | 0 | 12997.89 | 0.001868352 | -0.0002734955 | 0.001321362 | 7737666.4 | 0.2691623 | 1274.45 | 2200.51 | 0 | 13495.33 | 0.001719042 | -0.0002789446 | 0.001161152 | 8600584.4 | 0.2073208 | 1477.22 | 4199.98 | 0 | 14361.86 | 0.001690512 | -0.0002879913 | 0.001114529 | 9153691.8 | 0.20694 | 1724.47 | 6200.36 | 0 | 16303.56 | 0.001814563 | -0.0003351553 | 0.001144252 | 9395537.8 | 0.218804
678.093 | 1199.86 | 0 | 13126.23 | 0.001857382 | -0.0002734955 | 0.001310391 | 7777748.8 | 0.2705804 | 1275.44 | 2199.59 | 0 | 13399.06 | 0.001742729 | -0.0002854561 | 0.001171817 | 8551436.4 | 0.2084825 | 1478.22 | 4199.06 | 0 | 14217.43 | 0.001685699 | -0.000290779 | 0.001104142 | 9204160.4 | 0.2063561 | 1725.47 | 6198.52 | 0 | 16447.94 | 0.00181244 | -0.0003342243 | 0.001143991 | 9421608.0 | 0.2177745
679.092 | 1199.86 | 0 | 13190.43 | 0.001878574 | -0.0002753574 | 0.001327859 | 7657222.0 | 0.2710948 | 1276.44 | 2202.35 | 0 | 13270.72 | 0.001739117 | -0.0002826658 | 0.001173785 | 8609828.3 | 0.209606 | 1479.22 | 4201.81 | 0 | 14329.74 | 0.001694035 | -0.0002898506 | 0.001114334 | 9273636.8 | 0.2074351 | 1726.47 | 6199.44 | 0 | 16560.3 | 0.001812245 | -0.0003388713 | 0.001134503 | 9484402.6 | 0.2186691
680.092 | 1198.94 | 0 | 13222.5 | 0.001885799 | -0.0002790787 | 0.001327642 | 7613957.1 | 0.2719554 | 1277.44 | 2200.51 | 0 | 13318.83 | 0.001726282 | -0.0002808065 | 0.001164669 | 8620596.8 | 0.2097846 | 1480.22 | 4200.9 | 0 | 14393.93 | 0.0017031 | -0.0002944976 | 0.001114105 | 9191545.6 | 0.2067799 | 1727.46 | 6198.52 | 0 | 16640.53 | 0.00180851 | -0.000337943 | 0.001132624 | 9518997.8 | 0.2182223
681.092 | 1199.86 | 0 | 13286.7 | 0.001880131 | -0.0002818716 | 0.001316388 | 7573789.4 | 0.2743406 | 1278.44 | 2198.68 | 0 | 13559.53 | 0.001733061 | -0.0002817349 | 0.001169591 | 8538744.9 | 0.2080148 | 1481.22 | 4199.98 | 0 | 14506.3 | 0.001715399 | -0.0002935666 | 0.001128266 | 9149142.8 | 0.2037163 | 1728.46 | 6198.52 | 0 | 16704.73 | 0.00184409 | -0.000344444 | 0.001155202 | 9551734.8 | 0.2192295
682.091 | 1201.7 | 0 | 13318.83 | 0.001890845 | -0.0002800123 | 0.001330821 | 7599447.0 | 0.2777793 | 1279.44 | 2200.51 | 0 | 13671.89 | 0.001745618 | -0.0002854561 | 0.001174706 | 8536874.7 | 0.2090292 | 1482.22 | 4198.14 | 0 | 14554.4 | 0.001700583 | -0.0002944976 | 0.001111587 | 9207538.5 | 0.2039798 | 1729.46 | 6200.36 | 0 | 16496.1 | 0.00183913 | -0.0003425873 | 0.001153956 | 9591666.2 | 0.2211109
683.091 | 1202.62 | 0 | 13254.63 | 0.001898021 | -0.0002809406 | 0.00133614 | 7612177.4 | 0.2808948 | 1280.44 | 2197.76 | 0 | 13736.03 | 0.001761619 | -0.0002826658 | 0.001196287 | 8479299.0 | 0.2079397 | 1483.22 | 4199.98 | 0 | 14586.53 | 0.00171875 | -0.0002963543 | 0.001126041 | 9174089.0 | 0.2034677 | 1730.46 | 6199.44 | 0 | 16383.74 | 0.001841177 | -0.0003416563 | 0.001157864 | 9585958.3 | 0.2222936
684.091 | 1199.86 | 0 | 13366.93 | 0.001903277 | -0.0002818716 | 0.001339533 | 7632546.8 | 0.2841242 | 1281.44 | 2200.51 | 0 | 13655.8 | 0.001768693 | -0.0002901083 | 0.001188476 | 8354806.1 | 0.2073005 | 1484.22 | 4200.9 | 0 | 14506.3 | 0.001727676 | -0.0002954259 | 0.001136825 | 9153173.0 | 0.2019604 | 1731.46 | 6200.36 | 0 | 16528.17 | 0.001826819 | -0.0003397996 | 0.001147219 | 9651470.2 | 0.2216277
685.09 | 1199.86 | 0 | 13431.13 | 0.001906397 | -0.0002846645 | 0.001337068 | 7563475.1 | 0.2865965 | 1282.44 | 2199.59 | 0 | 13511.42 | 0.001772518 | -0.0002891774 | 0.001194163 | 8368212.5 | 0.2074355 | 1485.22 | 4199.06 | 0 | 14618.6 | 0.001721925 | -0.0002954259 | 0.001131073 | 9125942.1 | 0.2012224 | 1732.46 | 6201.28 | 0 | 16784.96 | 0.001822519 | -0.0003397996 | 0.00114292 | 9677929.0 | 0.2209261
686.09 | 1198.94 | 0 | 13479.29 | 0.001906313 | -0.0002855955 | 0.001335122 | 7574729.9 | 0.2886774 | 1283.44 | 2200.51 | 0 | 13591.66 | 0.00175084 | -0.0002882464 | 0.001174347 | 8408082.5 | 0.2086307 | 1486.22 | 4199.06 | 0 | 14682.8 | 0.001721814 | -0.0002963543 | 0.001129106 | 9042186.4 | 0.2016159 | 1733.46 | 6200.36 | 0 | 16897.27 | 0.00184561 | -0.0003435156 | 0.001158578 | 9739350.9 | 0.219534
687.09 | 1198.94 | 0 | 13511.36 | 0.001908218 | -0.0002883858 | 0.001331447 | 7576914.4 | 0.2903297 | 1284.44 | 2199.59 | 0 | 13800.23 | 0.00177749 | -0.0002891774 | 0.001199135 | 8408689.4 | 0.2077866 | 1487.22 | 4199.98 | 0 | 14747 | 0.001735919 | -0.0003000729 | 0.001135774 | 9050503.8 | 0.2026462 | 1734.46 | 6198.52 | 0 | 16977.5 | 0.001875928 | -0.0003463033 | 0.001183321 | 9684162.7 | 0.2184619
688.09 | 1199.86 | 0 | 13559.53 | 0.001925733 | -0.0002893168 | 0.001347099 | 7569619.7 | 0.2925586 | 1285.44 | 2201.43 | 0 | 13912.59 | 0.001775185 | -0.0002928986 | 0.001189388 | 8592217.1 | 0.2113997 | 1488.22 | 4199.98 | 0 | 14811.14 | 0.001742744 | -0.0003037915 | 0.001135161 | 9059339.0 | 0.2015177 | 1735.46 | 6199.44 | 0 | 16849.1 | 0.001863291 | -0.00034816 | 0.001166971 | 9664860.7 | 0.2194046
689.089 | 1199.86 | 0 | 13511.36 | 0.001918622 | -0.0002883858 | 0.00134185 | 7565576.1 | 0.2961559 | 1286.44 | 2199.59 | 0 | 14008.86 | 0.001784173 | -0.0002928986 | 0.001198376 | 8593294.0 | 0.2112161 | 1489.22 | 4200.9 | 0 | 14859.3 | 0.001739322 | -0.0003010039 | 0.001137315 | 9004952.6 | 0.2025531 | 1736.46 | 6200.36 | 0 | 16720.77 | 0.001869199 | -0.0003509476 | 0.001167304 | 9609857.6 | 0.2184178
690.089 | 1198.94 | 0 | 13607.63 | 0.001925779 | -0.0002921097 | 0.00134156 | 7580390.7 | 0.2984674 | 1287.44 | 2199.59 | 0 | 13912.59 | 0.001819751 | -0.0002966199 | 0.001226511 | 8550494.1 | 0.2114738 | 1490.22 | 4199.98 | 0 | 14795.1 | 0.001757139 | -0.0003037915 | 0.001149556 | 8926697.9 | 0.2027743 | 1737.46 | 6200.36 | 0 | 16913.3 | 0.00184905 | -0.0003463033 | 0.001156443 | 9638820.9 | 0.2181318
691.089 | 1202.62 | 0 | 13655.8 | 0.001936099 | -0.0002939716 | 0.001348156 | 7554238.5 | 0.3026166 | 1288.44 | 2201.43 | 0 | 13768.16 | 0.001794993 | -0.0002947579 | 0.001205477 | 8584994.0 | 0.2108254 | 1491.22 | 4199.06 | 0 | 14907.46 | 0.001749643 | -0.0003000729 | 0.001149497 | 8881566.7 | 0.2014867 | 1738.46 | 6200.36 | 0 | 17105.9 | 0.00185589 | -0.0003500167 | 0.001155856 | 9683176.3 | 0.2175773
692.088 | 1198.94 | 0 | 13720 | 0.001927308 | -0.0002930406 | 0.001341227 | 7586042.9 | 0.3064154 | 1289.44 | 2200.51 | 0 | 13848.39 | 0.001787811 | -0.0002938296 | 0.001200151 | 8635222.8 | 0.2111099 | 1492.22 | 4199.98 | 0 | 14971.6 | 0.001769478 | -0.0003037915 | 0.001161895 | 8866991.0 | 0.2015018 | 1739.46 | 6198.52 | 0 | 17250.27 | 0.001866065 | -0.000351876 | 0.001162313 | 9788614.8 | 0.2179265
693.088 | 1198.94 | 0 | 13752.07 | 0.001941512 | -0.0002967619 | 0.001347988 | 7649667.2 | 0.3119315 | 1290.44 | 2199.59 | 0 | 14073.06 | 0.001794703 | -0.0002947579 | 0.001205187 | 8573739.5 | 0.2106957 | 1493.22 | 4199.98 | 0 | 15003.73 | 0.001770908 | -0.0003056508 | 0.001159607 | 8855359.3 | 0.2017484 | 1740.46 | 6197.6 | 0 | 17266.36 | 0.001898347 | -0.000355592 | 0.001187163 | 9794066.2 | 0.2188764
694.088 | 1199.86 | 0 | 13784.14 | 0.001950137 | -0.0003004858 | 0.001349165 | 7660110.5 | 0.3166011 | 1291.44 | 2201.43 | 0 | 14169.33 | 0.001803475 | -0.0002956889 | 0.001212097 | 8592751.8 | 0.2100898 | 1494.21 | 4199.98 | 0 | 15083.97 | 0.001768896 | -0.0003065818 | 0.001155732 | 8874255.4 | 0.2017371 | 1741.46 | 6201.28 | 0 | 17121.93 | 0.001901957 | -0.0003546636 | 0.001192629 | 9704191.2 | 0.2177987
695.087 | 1201.7 | 0 | 13736.03 | 0.00195022 | -0.0003004858 | 0.001349248 | 7677205.7 | 0.3210991 | 1292.44 | 2200.51 | 0 | 14249.56 | 0.001810272 | -0.0002984792 | 0.001213314 | 8579482.6 | 0.2085924 | 1495.21 | 4202.73 | 0 | 15132.07 | 0.001781327 | -0.0003084411 | 0.001164445 | 8872806.5 | 0.2016699 | 1742.46 | 6199.44 | 0 | 16945.43 | 0.001884535 | -0.0003546636 | 0.001175207 | 9590702.7 | 0.2167052
696.087 | 1200.78 | 0 | 13848.33 | 0.001962777 | -0.0003032787 | 0.00135622 | 7713040.0 | 0.3247749 | 1293.44 | 2199.59 | 0 | 14185.36 | 0.001826237 | -0.0002994102 | 0.001227416 | 8512680.5 | 0.2079494 | 1496.21 | 4200.9 | 0 | 15100 | 0.001790559 | -0.0003093695 | 0.00117182 | 8990129.5 | 0.2039725 | 1743.46 | 6200.36 | 0 | 17089.8 | 0.001875239 | -0.0003546636 | 0.001165911 | 9598208.9 | 0.216401
697.087 | 1199.86 | 0 | 13912.53 | 0.00197503 | -0.0003060716 | 0.001362887 | 7753943.7 | 0.3310459 | 1294.44 | 2201.43 | 0 | 13992.82 | 0.001823338 | -0.0003031314 | 0.001217075 | 8576696.4 | 0.2082243 | 1497.21 | 4199.06 | 0 | 15164.2 | 0.001784998 | -0.0003065818 | 0.001171834 | 9015108.3 | 0.2048232 | 1744.46 | 6199.44 | 0 | 17346.6 | 0.001885694 | -0.0003546636 | 0.001176366 | 9605560.6 | 0.2175039
698.086 | 1199.86 | 0 | 13944.6 | 0.001965928 | -0.0003060716 | 0.001353785 | 7792365.5 | 0.3368784 | 1295.44 | 2201.43 | 0 | 14153.29 | 0.00181031 | -0.0002984792 | 0.001213351 | 8565598.2 | 0.2078429 | 1498.21 | 4199.98 | 0 | 15260.47 | 0.001779382 | -0.0003093695 | 0.001160643 | 8984234.5 | 0.2043735 | 1745.46 | 6198.52 | 0 | 17474.94 | 0.00190531 | -0.0003574487 | 0.001190413 | 9528431.2 | 0.2183397
699.086 | 1200.78 | 0 | 13960.7 | 0.001985501 | -0.0003060716 | 0.001373358 | 7758914.4 | 0.3388448 | 1296.44 | 2198.68 | 0 | 14329.79 | 0.001838609 | -0.0003003411 | 0.001237927 | 8522776.5 | 0.2073709 | 1499.21 | 4198.14 | 0 | 15308.63 | 0.001786601 | -0.0003121571 | 0.001162287 | 8955096.3 | 0.2063755 | 1746.46 | 6200.36 | 0 | 17587.3 | 0.00193372 | -0.0003620956 | 0.001209529 | 9409500.4 | 0.2176246
700.086 | 1199.86 | 0 | 14008.8 | 0.00198195 | -0.0003079309 | 0.001366088 | 7714410.4 | 0.342661 | 1297.44 | 2200.51 | 0 | 14458.13 | 0.001843858 | -0.0003022005 | 0.001239458 | 8605586.8 | 0.2082866 | 1500.21 | 4199.06 | 0 | 15372.77 | 0.001784379 | -0.0003130881 | 0.001158203 | 8971546.2 | 0.206862 | 1747.46 | 6201.28 | 0 | 17378.67 | 0.001919585 | -0.0003602363 | 0.001199112 | 9484447.0 | 0.2214367
701.085 | 1200.78 | 0 | 13960.7 | 0.001987354 | -0.0003097929 | 0.001367768 | 7755616.8 | 0.3492356 | 1298.44 | 2200.51 | 0 | 14490.26 | 0.001830793 | -0.0003068527 | 0.001217088 | 8532589.0 | 0.2077821 | 1501.21 | 4199.98 | 0 | 15404.9 | 0.001814931 | -0.0003140164 | 0.001186899 | 9069541.2 | 0.2106872 | 1748.46 | 6200.36 | 0 | 17250.27 | 0.001925149 | -0.0003620956 | 0.001200957 | 9499059.8 | 0.2215465
702.085 | 1199.86 | 0 | 14073 | 0.00199248 | -0.0003116548 | 0.00136917 | 7741805.7 | 0.3527797 | 1299.44 | 2201.43 | 0 | 14442.1 | 0.001865426 | -0.000308712 | 0.001248002 | 8502114.1 | 0.2076813 | 1502.21 | 4199.98 | 0 | 15372.77 | 0.00181475 | -0.0003158758 | 0.001182999 | 9138032.6 | 0.2115776 | 1749.46 | 6199.44 | 0 | 17378.67 | 0.001903473 | -0.0003583796 | 0.001186714 | 9593605.1 | 0.2223137
703.085 | 1199.86 | 0 | 14137.2 | 0.001992369 | -0.0003116548 | 0.001369059 | 7693407.5 | 0.3568138 | 1300.44 | 2200.51 | 0 | 14297.67 | 0.001865309 | -0.000308712 | 0.001247885 | 8582905.7 | 0.2078638 | 1503.21 | 4199.98 | 0 | 15501.17 | 0.001814399 | -0.0003130881 | 0.001188223 | 9173969.4 | 0.2099538 | 1750.46 | 6200.36 | 0 | 17667.53 | 0.001906593 | -0.0003574487 | 0.001191695 | 9626800.9 | 0.2232359
704.084 | 1198.94 | 0 | 14185.3 | 0.002006653 | -0.0003163097 | 0.001374033 | 7738320.5 | 0.3630799 | 1301.44 | 2199.59 | 0 | 14426.06 | 0.001843526 | -0.0003068527 | 0.001229821 | 8575064.8 | 0.2088817 | 1504.21 | 4199.98 | 0 | 15517.2 | 0.00180918 | -0.0003177351 | 0.00117371 | 9124292.5 | 0.2105876 | 1751.46 | 6198.52 | 0 | 17844.03 | 0.001922248 | -0.000363955 | 0.001194339 | 9631584.2 | 0.2215285
705.084 | 1200.78 | 0 | 14201.4 | 0.002017029 | -0.0003172407 | 0.001382547 | 7678370.6 | 0.3643888 | 1302.44 | 2198.68 | 0 | 14634.69 | 0.001845018 | -0.0003068527 | 0.001231313 | 8529284.4 | 0.208924 | 1505.21 | 4200.9 | 0 | 15581.4 | 0.001830717 | -0.0003177351 | 0.001195246 | 9100428.7 | 0.2094556 | 1752.46 | 6200.36 | 0 | 17908.23 | 0.001958066 | -0.0003685967 | 0.001220872 | 9644574.5 | 0.2236111
706.084 | 1198.94 | 0 | 14233.47 | 0.00201525 | -0.0003209619 | 0.001373326 | 7635342.5 | 0.3686871 | 1303.44 | 2199.59 | 0 | 14698.83 | 0.001873404 | -0.0003077837 | 0.001257837 | 8563932.7 | 0.2092121 | 1506.21 | 4197.22 | 0 | 15613.53 | 0.001832169 | -0.0003158758 | 0.001200417 | 9083201.5 | 0.2106699 | 1753.46 | 6200.36 | 0 | 17699.6 | 0.00194393 | -0.0003685967 | 0.001206737 | 9575056.6 | 0.225127
707.083 | 1199.86 | 0 | 14233.47 | 0.00201189 | -0.000320031 | 0.001371828 | 7648359.2 | 0.375303 | 1304.44 | 2200.51 | 0 | 14779.07 | 0.001874881 | -0.0003115049 | 0.001251871 | 8625064.9 | 0.2105012 | 1507.21 | 4199.06 | 0 | 15661.64 | 0.001826765 | -0.0003195944 | 0.001187577 | 9066651.1 | 0.2103114 | 1754.46 | 6200.36 | 0 | 17555.17 | 0.001945774 | -0.0003695276 | 0.001206718 | 9518259.7 | 0.2265484
708.083 | 1199.86 | 0 | 14329.74 | 0.002020275 | -0.000320031 | 0.001380213 | 7651620.6 | 0.380354 | 1305.44 | 2198.68 | 0 | 14698.83 | 0.001898412 | -0.0003142952 | 0.001269821 | 8575353.2 | 0.2100934 | 1508.21 | 4199.06 | 0 | 15677.67 | 0.001846296 | -0.000323313 | 0.00119967 | 9137565.2 | 0.2117137 | 1755.46 | 6199.44 | 0 | 17683.57 | 0.001936656 | -0.0003676683 | 0.001201319 | 9507028.6 | 0.2274023
709.083 | 1200.78 | 0 | 14345.77 | 0.002011459 | -0.0003228239 | 0.001365811 | 7595071.2 | 0.381405 | 1306.43 | 2199.59 | 0 | 14570.49 | 0.001887756 | -0.0003124359 | 0.001262884 | 8619280.4 | 0.2084389 | 1509.21 | 4199.98 | 0 | 15757.9 | 0.001848009 | -0.000322382 | 0.001203245 | 9164425.8 | 0.2127097 | 1756.46 | 6198.52 | 0 | 17972.37 | 0.001941735 | -0.0003658116 | 0.001210112 | 9469272.3 | 0.2272002
710.082 | 1199.86 | 0 | 14393.93 | 0.002022145 | -0.0003256168 | 0.001370912 | 7568050.1 | 0.3820429 | 1307.43 | 2200.51 | 0 | 14698.83 | 0.001876764 | -0.0003142952 | 0.001248174 | 8632935.1 | 0.2085436 | 1510.21 | 4200.9 | 0 | 15790.03 | 0.001853167 | -0.000323313 | 0.00120654 | 9080814.7 | 0.2119034 | 1757.46 | 6198.52 | 0 | 18084.74 | 0.001961229 | -0.0003695276 | 0.001222173 | 9471412.1 | 0.226987
711.082 | 1200.78 | 0 | 14409.97 | 0.002034632 | -0.0003265478 | 0.001381537 | 7558605.2 | 0.3836138 | 1308.43 | 2200.51 | 0 | 14875.39 | 0.001881887 | -0.0003142952 | 0.001253297 | 8616350.3 | 0.2092388 | 1511.21 | 4199.06 | 0 | 15822.1 | 0.00186401 | -0.000327029 | 0.001209952 | 9061752.1 | 0.2102814 | 1758.45 | 6198.52 | 0 | 18197.04 | 0.001986042 | -0.000374172 | 0.001237698 | 9567048.6 | 0.2284635
712.082 | 1201.7 | 0 | 14490.2 | 0.002045263 | -0.0003274787 | 0.001390306 | 7575495.8 | 0.3860276 | 1309.43 | 2200.51 | 0 | 14971.66 | 0.001893977 | -0.0003152262 | 0.001263524 | 8676644.5 | 0.2107501 | 1512.21 | 4200.9 | 0 | 15902.34 | 0.001860016 | -0.000327029 | 0.001205958 | 9114835.9 | 0.209645 | 1759.45 | 6199.44 | 0 | 18004.5 | 0.001995292 | -0.0003751003 | 0.001245091 | 9521091.0 | 0.2285866
713.081 | 1200.78 | 0 | 14442.1 | 0.002040026 | -0.0003321336 | 0.001375759 | 7606403.1 | 0.3901547 | 1310.43 | 2199.59 | 0 | 15035.86 | 0.001895869 | -0.0003198784 | 0.001256112 | 8572561.7 | 0.2094677 | 1513.21 | 4200.9 | 0 | 15934.41 | 0.001870752 | -0.0003242414 | 0.001222269 | 9134839.8 | 0.2108971 | 1760.45 | 6199.44 | 0 | 17860.07 | 0.001983156 | -0.0003760313 | 0.001231094 | 9511190.1 | 0.2274489
714.081 | 1200.78 | 0 | 14506.24 | 0.002046851 | -0.0003358549 | 0.001375141 | 7588761.9 | 0.3909555 | 1311.43 | 2199.59 | 0 | 14955.63 | 0.001920908 | -0.0003198784 | 0.001281151 | 8492220.3 | 0.2106551 | 1514.21 | 4199.98 | 0 | 15966.53 | 0.001868822 | -0.00032796 | 0.001212902 | 9125294.1 | 0.2133398 | 1761.45 | 6199.44 | 0 | 17956.34 | 0.001977411 | -0.0003732436 | 0.001230924 | 9572097.7 | 0.228187
715.081 | 1200.78 | 0 | 14586.47 | 0.00205563 | -0.0003349239 | 0.001385782 | 7570217.1 | 0.3932338 | 1312.43 | 2201.43 | 0 | 14811.19 | 0.001913834 | -0.0003189474 | 0.001275939 | 8596518.6 | 0.2112994 | 1515.21 | 4199.06 | 0 | 15982.57 | 0.001872392 | -0.00032796 | 0.001216472 | 9156650.1 | 0.2140803 | 1762.45 | 6202.2 | 0 | 18245.2 | 0.001973207 | -0.0003732436 | 0.00122672 | 9522521.4 | 0.2290465
716.081 | 1198.03 | 0 | 14602.56 | 0.002055861 | -0.0003377168 | 0.001380427 | 7578680.8 | 0.396476 | 1313.43 | 2199.59 | 0 | 14955.63 | 0.001908372 | -0.0003189474 | 0.001270477 | 8523260.9 | 0.2096752 | 1516.21 | 4199.06 | 0 | 16030.73 | 0.001881226 | -0.000327029 | 0.001227168 | 9074432.6 | 0.2135986 | 1763.45 | 6199.44 | 0 | 18373.6 | 0.001983755 | -0.0003751003 | 0.001233555 | 9596650.4 | 0.2294648
717.08 | 1198.94 | 0 | 14650.67 | 0.002058987 | -0.0003395814 | 0.001379824 | 7566882.3 | 0.3984757 | 1314.43 | 2199.59 | 0 | 15148.16 | 0.001917107 | -0.0003217377 | 0.001273632 | 8458870.0 | 0.2088175 | 1517.21 | 4198.14 | 0 | 16094.87 | 0.001875666 | -0.0003307477 | 0.00121417 | 9065855.0 | 0.2133184 | 1764.45 | 6199.44 | 0 | 18469.87 | 0.002014175 | -0.000381604 | 0.001250967 | 9663030.3 | 0.2317029
718.08 | 1199.86 | 0 | 14698.83 | 0.002066098 | -0.0003442336 | 0.001377631 | 7662958.7 | 0.4033505 | 1315.43 | 2198.68 | 0 | 15228.4 | 0.001929354 | -0.000324528 | 0.001280298 | 8468413.7 | 0.2095366 | 1518.21 | 4199.06 | 0 | 16159.07 | 0.001898839 | -0.000332607 | 0.001233625 | 9043960.4 | 0.2126075 | 1765.45 | 6202.2 | 0 | 18309.4 | 0.00202141 | -0.0003834633 | 0.001254483 | 9612608.2 | 0.2331731
719.08 | 1201.7 | 0 | 14682.8 | 0.002076874 | -0.0003423717 | 0.001392131 | 7704312.6 | 0.407027 | 1316.43 | 2198.68 | 0 | 15308.63 | 0.00192872 | -0.0003226687 | 0.001283382 | 8439218.0 | 0.2083289 | 1519.21 | 4199.06 | 0 | 16207.24 | 0.001895288 | -0.0003335379 | 0.001228212 | 9048416.4 | 0.2123632 | 1766.45 | 6199.44 | 0 | 18116.81 | 0.002014785 | -0.0003806756 | 0.001253434 | 9574905.5 | 0.2338776
720.079 | 1200.78 | 0 | 14730.9 | 0.002073215 | -0.0003470265 | 0.001379162 | 7721904.1 | 0.4113762 | 1317.43 | 2200.51 | 0 | 15228.4 | 0.001956214 | -0.00032639 | 0.001303434 | 8434546.6 | 0.2082394 | 1520.21 | 4199.98 | 0 | 16207.24 | 0.001897033 | -0.0003335379 | 0.001229957 | 8985235.4 | 0.2110613 | 1767.45 | 6200.36 | 0 | 18229.17 | 0.002003692 | -0.000378819 | 0.001246054 | 9601647.3 | 0.2333201
721.079 | 1200.78 | 0 | 14795.1 | 0.00208549 | -0.0003479575 | 0.001389575 | 7697216.2 | 0.4167603 | 1318.43 | 2200.51 | 0 | 15067.93 | 0.001952657 | -0.00032639 | 0.001299877 | 8541103.4 | 0.2097012 | 1521.21 | 4199.98 | 0 | 16303.5 | 0.001902057 | -0.0003353946 | 0.001231268 | 8991763.0 | 0.2120067 | 1768.45 | 6201.28 | 0 | 18517.97 | 0.001994146 | -0.0003797473 | 0.001234652 | 9610784.1 | 0.2353762
722.079 | 1198.94 | 0 | 14827.17 | 0.002083711 | -0.0003507504 | 0.00138221 | 7684773.8 | 0.4203789 | 1319.43 | 2198.68 | 0 | 15212.36 | 0.001939914 | -0.000325459 | 0.001288996 | 8589651.8 | 0.2094679 | 1522.21 | 4200.9 | 0 | 16335.63 | 0.001907344 | -0.0003353946 | 0.001236554 | 8967611.3 | 0.2112675 | 1769.45 | 6200.36 | 0 | 18662.41 | 0.00201199 | -0.0003834633 | 0.001245063 | 9708007.8 | 0.2390524
723.078 | 1198.94 | 0 | 14859.3 | 0.002088846 | -0.0003526124 | 0.001383622 | 7645044.4 | 0.4221189 | 1320.43 | 2199.59 | 0 | 15404.9 | 0.001950222 | -0.0003273209 | 0.00129558 | 8535382.6 | 0.2102879 | 1523.21 | 4199.06 | 0 | 16367.7 | 0.001909141 | -0.0003353946 | 0.001238351 | 8900835.9 | 0.2068942 | 1770.45 | 6197.6 | 0 | 18758.67 | 0.002059879 | -0.000389036 | 0.001281807 | 9774719.0 | 0.241501
724.078 | 1200.78 | 0 | 14907.41 | 0.002099533 | -0.0003535433 | 0.001392446 | 7703498.9 | 0.4288169 | 1321.43 | 2199.59 | 0 | 15485.13 | 0.001955533 | -0.0003301112 | 0.00129531 | 8634928.4 | 0.2112959 | 1524.21 | 4200.9 | 0 | 16431.9 | 0.001928609 | -0.0003409726 | 0.001246664 | 8922680.5 | 0.2071416 | 1771.45 | 6201.28 | 0 | 18614.3 | 0.002045761 | -0.0003881076 | 0.001269546 | 9691788.0 | 0.2409405
725.078 | 1201.7 | 0 | 14907.41 | 0.002110195 | -0.0003572672 | 0.001395661 | 7630272.7 | 0.4272635 | 1322.43 | 2199.59 | 0 | 15533.3 | 0.001951723 | -0.0003291829 | 0.001293358 | 8619581.9 | 0.2105058 | 1525.21 | 4199.06 | 0 | 16480.01 | 0.001924929 | -0.0003400442 | 0.00124484 | 9002486.3 | 0.20909 | 1772.45 | 6199.44 | 0 | 18437.74 | 0.002039023 | -0.000389967 | 0.001259089 | 9689825.6 | 0.2406084
726.077 | 1200.78 | 0 | 14971.6 | 0.002097699 | -0.0003600601 | 0.001377579 | 7621207.4 | 0.4291057 | 1323.43 | 2199.59 | 0 | 15453.06 | 0.001989384 | -0.0003329041 | 0.001323576 | 8604432.1 | 0.2099463 | 1526.2 | 4199.06 | 0 | 16496.1 | 0.001923027 | -0.0003428345 | 0.001237358 | 9091516.6 | 0.2097379 | 1773.45 | 6199.44 | 0 | 18550.1 | 0.002029782 | -0.000386251 | 0.00125728 | 9720255.0 | 0.2407603
727.077 | 1198.94 | 0 | 15003.73 | 0.002104708 | -0.0003619194 | 0.00138087 | 7503384.3 | 0.4307313 | 1324.43 | 2200.51 | 0 | 15276.56 | 0.001975214 | -0.0003319732 | 0.001311268 | 8760233.1 | 0.2126228 | 1527.2 | 4199.06 | 0 | 16496.1 | 0.001926883 | -0.0003400442 | 0.001246794 | 9026078.0 | 0.2088348 | 1774.45 | 6199.44 | 0 | 18822.87 | 0.002024098 | -0.0003871793 | 0.001249739 | 9729017.9 | 0.241571
728.077 | 1198.94 | 0 | 15051.84 | 0.002111927 | -0.000363784 | 0.001384359 | 7457032.9 | 0.4322214 | 1325.43 | 2199.59 | 0 | 15469.1 | 0.001971285 | -0.0003319732 | 0.001307338 | 8774969.2 | 0.2142105 | 1528.2 | 4199.06 | 0 | 16592.37 | 0.001933652 | -0.0003391159 | 0.00125542 | 9013250.5 | 0.2102802 | 1775.45 | 6196.69 | 0 | 18967.3 | 0.002045151 | -0.000393683 | 0.001257785 | 9770919.0 | 0.2428608
729.076 | 1199.86 | 0 | 15100 | 0.002120395 | -0.0003665743 | 0.001387247 | 7491436.6 | 0.4342212 | 1326.43 | 2199.59 | 0 | 15629.57 | 0.00197818 | -0.0003338351 | 0.00131051 | 8671135.4 | 0.2139296 | 1529.2 | 4201.81 | 0 | 16624.44 | 0.001946219 | -0.0003428345 | 0.00126055 | 9078792.9 | 0.2096506 | 1776.45 | 6201.28 | 0 | 19127.77 | 0.002084399 | -0.000397399 | 0.001289601 | 9751179.9 | 0.2415219
730.076 | 1200.78 | 0 | 15116.04 | 0.002136953 | -0.0003684363 | 0.001400081 | 7449152.4 | 0.4342634 | 1327.43 | 2199.59 | 0 | 15741.87 | 0.00198867 | -0.0003356944 | 0.001317281 | 8727318.2 | 0.2152277 | 1530.2 | 4200.9 | 0 | 16688.64 | 0.001951321 | -0.0003428345 | 0.001265652 | 9108724.6 | 0.2117745 | 1777.45 | 6198.52 | 0 | 18887.07 | 0.002068337 | -0.000397399 | 0.001273539 | 9792502.0 | 0.243794
731.076 | 1199.86 | 0 | 15148.11 | 0.002134787 | -0.0003730911 | 0.001388605 | 7328710.5 | 0.4298606 | 1328.43 | 2199.59 | 0 | 15806.07 | 0.001990023 | -0.0003356944 | 0.001318634 | 8746460.4 | 0.2161486 | 1531.2 | 4200.9 | 0 | 16704.67 | 0.00194944 | -0.0003446912 | 0.001260058 | 9131805.2 | 0.211668 | 1778.45 | 6201.28 | 0 | 18678.44 | 0.002077852 | -0.0003983273 | 0.001281197 | 9741717.5 | 0.2432543
732.075 | 1200.78 | 0 | 15228.34 | 0.002143695 | -0.000375884 | 0.001391927 | 7239003.5 | 0.430678 | 1329.43 | 2202.35 | 0 | 15741.87 | 0.001999289 | -0.0003403467 | 0.001318595 | 8741466.1 | 0.2163713 | 1532.2 | 4199.98 | 0 | 16784.91 | 0.001958327 | -0.0003465531 | 0.001265221 | 9140819.8 | 0.2112086 | 1779.45 | 6201.28 | 0 | 18726.6 | 0.002056229 | -0.0003955423 | 0.001265145 | 9777812.4 | 0.2437135
732.931 | 1199.86 | 0 | 15228.34 | 0.002139968 | -0.000377746 | 0.001384477 | 7158574.8 | 0.4327112 | 1330.43 | 2200.51 | 0 | 15581.4 | 0.002008397 | -0.0003375564 | 0.001333284 | 8840289.7 | 0.2169968 | 1533.2 | 4199.98 | 0 | 16800.94 | 0.001960281 | -0.0003465531 | 0.001267175 | 9176920.1 | 0.2122817 | 1780.45 | 6199.44 | 0 | 19015.47 | 0.002054007 | -0.0003946139 | 0.001264779 | 9792687.9 | 0.2463528
[9 empty] | 1331.43 | 2199.59 | 0 | 15757.96 | 0.001997408 | -0.0003384847 | 0.001320439 | 8792010.8 | 0.2164646 | 1534.2 | 4199.98 | 0 | 16833.07 | 0.001958114 | -0.0003474815 | 0.001263151 | 9199156.1 | 0.2135086 | 1781.45 | 6200.36 | 0 | 19224.04 | 0.002067863 | -0.0003964706 | 0.001274921 | 9855084.9 | 0.2492
[9 empty] | 1332.43 | 2201.43 | 0 | 15902.34 | 0.002005969 | -0.0003384847 | 0.001328999 | 8730781.9 | 0.2163068 | 1535.2 | 4199.06 | 0 | 16881.17 | 0.001972528 | -0.0003493408 | 0.001273846 | 9199417.0 | 0.214329 | 1782.45 | 6199.44 | 0 | 19336.4 | 0.002098147 | -0.0004020459 | 0.001294055 | 9981770.2 | 0.250828
[9 empty] | 1333.43 | 2199.59 | 0 | 16014.7 | 0.002003793 | -0.000341275 | 0.001321243 | 8760696.5 | 0.2179072 | 1536.2 | 4199.98 | 0 | 16945.37 | 0.001981226 | -0.0003484125 | 0.001284401 | 9198741.4 | 0.2148119 | 1783.45 | 6199.44 | 0 | 19191.97 | 0.002094799 | -0.0004039026 | 0.001286994 | 10005342.0 | 0.2511066
[9 empty] | 1334.43 | 2199.59 | 0 | 16062.8 | 0.002019821 | -0.000342206 | 0.001335409 | 8755620.6 | 0.2185447 | 1537.2 | 4199.98 | 0 | 17025.61 | 0.001980937 | -0.0003493408 | 0.001282255 | 9102296.9 | 0.2152583 | 1784.45 | 6201.28 | 0 | 19063.57 | 0.002100234 | -0.0004039026 | 0.001292429 | 10036858.8 | 0.2510079
[9 empty] | 1335.43 | 2201.43 | 0 | 15982.57 | 0.002046583 | -0.0003468582 | 0.001352867 | 8804795.2 | 0.2202816 | 1538.2 | 4199.98 | 0 | 17041.64 | 0.001982783 | -0.0003530594 | 0.001276664 | 9132588.3 | 0.2166326 | 1785.45 | 6200.36 | 0 | 19143.81 | 0.002080408 | -0.0004001866 | 0.001280035 | 10013267.7 | 0.2498658
[9 empty] | 1336.43 | 2199.59 | 0 | 15838.2 | 0.002041749 | -0.0003468582 | 0.001348033 | 8945714.2 | 0.224193 | 1539.2 | 4199.06 | 0 | 17089.8 | 0.001995193 | -0.0003558471 | 0.001283499 | 9160802.9 | 0.2164707 | 1786.45 | 6198.52 | 0 | 19416.64 | 0.002085365 | -0.0004020459 | 0.001281273 | 10014189.0 | 0.2506278
[9 empty] | 1337.43 | 2200.51 | 0 | 16030.73 | 0.002019877 | -0.0003431369 | 0.001333603 | 8933539.4 | 0.2246566 | 1540.2 | 4199.98 | 0 | 17121.87 | 0.001998756 | -0.0003549187 | 0.001288919 | 9187665.3 | 0.218961 | 1787.45 | 6199.44 | 0 | 19561.01 | 0.002111889 | -0.0004066903 | 0.001298508 | 10002823.6 | 0.2502543
[9 empty] | 1338.42 | 2199.59 | 0 | 16159.13 | 0.002043176 | -0.0003459299 | 0.001351316 | 8883596.0 | 0.2255151 | 1541.2 | 4199.98 | 0 | 17170.04 | 0.002005716 | -0.0003549187 | 0.001295879 | 9205343.1 | 0.2198311 | 1788.45 | 6200.36 | 0 | 19673.37 | 0.002132868 | -0.0004104089 | 0.00131205 | 10043521.4 | 0.2497247
[9 empty] | 1339.42 | 2199.59 | 0 | 16255.4 | 0.002051432 | -0.0003468582 | 0.001357715 | 8921552.2 | 0.2274863 | 1542.2 | 4200.9 | 0 | 17202.11 | 0.00201124 | -0.0003586374 | 0.001293965 | 9234357.2 | 0.2199414 | 1789.45 | 6198.52 | 0 | 19464.74 | 0.002126293 | -0.0004104089 | 0.001305475 | 10012770.6 | 0.2485592
[9 empty] | 1340.42 | 2199.59 | 0 | 16303.5 | 0.002051219 | -0.0003496485 | 0.001351922 | 8835279.8 | 0.2267758 | 1543.2 | 4199.06 | 0 | 17266.31 | 0.002009147 | -0.0003577064 | 0.001293734 | 9320520.3 | 0.2232064 | 1790.44 | 6200.36 | 0 | 19304.27 | 0.002139063 | -0.0004122656 | 0.001314532 | 9982675.1 | 0.2471403
[9 empty] | 1341.42 | 2201.43 | 0 | 16271.43 | 0.002076541 | -0.0003515104 | 0.00137352 | 8807466.5 | 0.2288388 | 1544.2 | 4200.9 | 0 | 17330.51 | 0.002010889 | -0.0003577064 | 0.001295476 | 9288139.8 | 0.2238499 | 1791.44 | 6200.36 | 0 | 19320.31 | 0.002112046 | -0.0004085496 | 0.001294947 | 10037489.8 | 0.2475504
[9 empty] | 1342.42 | 2200.51 | 0 | 16110.97 | 0.002057131 | -0.0003505821 | 0.001355967 | 8937261.6 | 0.2307865 | 1545.2 | 4200.9 | 0 | 17362.58 | 0.002039459 | -0.0003604967 | 0.001318466 | 9321357.3 | 0.2255795 | 1792.44 | 6198.52 | 0 | 19673.37 | 0.002109691 | -0.0004066903 | 0.001296311 | 10042918.1 | 0.2477401
[9 empty] | 1343.42 | 2199.59 | 0 | 16287.47 | 0.002049524 | -0.0003515104 | 0.001346503 | 8915544.4 | 0.2307788 | 1546.2 | 4199.98 | 0 | 17410.74 | 0.002023372 | -0.000362356 | 0.00129866 | 9352845.5 | 0.2281805 | 1793.44 | 6199.44 | 0 | 19817.8 | 0.00212396 | -0.0004122656 | 0.001299428 | 10081554.3 | 0.2476592
[9 empty] | 1344.42 | 2200.51 | 0 | 16464.03 | 0.00206197 | -0.0003524414 | 0.001357087 | 8850936.0 | 0.2304808 | 1547.2 | 4199.98 | 0 | 17458.9 | 0.002023181 | -0.0003595683 | 0.001304044 | 9351960.3 | 0.2281709 | 1794.44 | 6199.44 | 0 | 19962.18 | 0.002146736 | -0.0004178409 | 0.001311054 | 10158549.6 | 0.2479316
[9 empty] | 1345.42 | 2199.59 | 0 | 16528.17 | 0.00207586 | -0.0003533724 | 0.001369115 | 8887310.9 | 0.2310912 | 1548.2 | 4199.98 | 0 | 17474.94 | 0.002046201 | -0.0003586374 | 0.001328926 | 9376605.5 | 0.2285812 | 1795.44 | 6201.28 | 0 | 19801.71 | 0.002154186 | -0.0004197002 | 0.001314786 | 10158081.5 | 0.2491006
[9 empty] | 1346.42 | 2198.68 | 0 | 16592.37 | 0.002073875 | -0.0003552317 | 0.001363412 | 8748154.9 | 0.2304372 | 1549.2 | 4201.81 | 0 | 17507.01 | 0.002046253 | -0.0003642153 | 0.001317823 | 9425596.7 | 0.2301324 | 1796.44 | 6201.28 | 0 | 19657.34 | 0.002163374 | -0.0004178409 | 0.001327693 | 10100645.5 | 0.2486602
[9 empty] | 1347.42 | 2200.51 | 0 | 16512.13 | 0.002086313 | -0.0003580246 | 0.001370264 | 8744692.9 | 0.2330285 | 1550.2 | 4200.9 | 0 | 17587.24 | 0.002039071 | -0.0003651437 | 0.001308784 | 9393088.9 | 0.2300721 | 1797.44 | 6200.36 | 0 | 19721.48 | 0.002138234 | -0.0004141249 | 0.001309985 | 10148112.3 | 0.2483628
[9 empty] | 1348.42 | 2199.59 | 0 | 16383.74 | 0.00208143 | -0.0003570936 | 0.001367243 | 8867575.9 | 0.2343052 | 1551.2 | 4200.9 | 0 | 17619.37 | 0.002053146 | -0.000363287 | 0.001326572 | 9421426.8 | 0.2321442 | 1798.44 | 6201.28 | 0 | 20010.34 | 0.002150358 | -0.0004169126 | 0.001316532 | 10131500.4 | 0.2488086
[9 empty] | 1349.42 | 2200.51 | 0 | 16592.37 | 0.002080962 | -0.0003561627 | 0.001368637 | 8830196.0 | 0.2344164 | 1552.2 | 4199.98 | 0 | 17651.44 | 0.002063989 | -0.0003679339 | 0.001328121 | 9495622.1 | 0.2362517 | 1799.44 | 6197.6 | 0 | 20202.88 | 0.002153493 | -0.0004187692 | 0.001315954 | 10182065.1 | 0.2485401
[9 empty] | 1350.42 | 2199.59 | 0 | 16720.77 | 0.002089657 | -0.0003617459 | 0.001366166 | 8752309.9 | 0.2351708 | 1553.2 | 4199.98 | 0 | 17683.51 | 0.002051031 | -0.0003688649 | 0.001313302 | 9544468.4 | 0.2382334 | 1800.44 | 6199.44 | 0 | 20299.2 | 0.002192464 | -0.0004271322 | 0.001338199 | 10230369.2 | 0.2489772
[9 empty] | 1351.42 | 2201.43 | 0 | 16768.87 | 0.002109132 | -0.0003617459 | 0.00138564 | 8748508.3 | 0.2374826 | 1554.2 | 4199.98 | 0 | 17763.74 | 0.002054619 | -0.0003679339 | 0.001318751 | 9570317.8 | 0.2389682 | 1801.44 | 6199.44 | 0 | 20058.5 | 0.002205523 | -0.0004271322 | 0.001351259 | 10226422.0 | 0.2499716
[9 empty] | 1352.42 | 2199.59 | 0 | 16817.03 | 0.002107304 | -0.0003617459 | 0.001383813 | 8627511.7 | 0.2372625 | 1555.2 | 4200.9 | 0 | 17779.84 | 0.00207402 | -0.0003716526 | 0.001330715 | 9575308.3 | 0.2389213 | 1802.44 | 6199.44 | 0 | 19898.04 | 0.002184369 | -0.0004262039 | 0.001331961 | 10166032.0 | 0.2492539
[9 empty] | 1353.42 | 2199.59 | 0 | 16784.96 | 0.002135986 | -0.0003673291 | 0.001401328 | 8606299.1 | 0.2385434 | 1556.2 | 4199.06 | 0 | 17860.07 | 0.00206882 | -0.0003707216 | 0.001327376 | 9624218.8 | 0.2391612 | 1803.44 | 6202.2 | 0 | 19914.07 | 0.002177039 | -0.0004224879 | 0.001332063 | 10221436.8 | 0.2507799
[9 empty] | 1354.42 | 2200.51 | 0 | 16656.57 | 0.002107474 | -0.0003654671 | 0.00137654 | 8670911.7 | 0.239151 | 1557.19 | 4199.98 | 0 | 17860.07 | 0.002074032 | -0.0003735119 | 0.001327008 | 9649812.9 | 0.2402277 | 1804.44 | 6202.2 | 0 | 20186.84 | 0.002175082 | -0.0004206286 | 0.001333824 | 10166754.5 | 0.2507534
[9 empty] | 1355.42 | 2202.35 | 0 | 16849.1 | 0.00211048 | -0.0003636078 | 0.001383264 | 8696974.4 | 0.2413088 | 1558.19 | 4200.9 | 0 | 17924.21 | 0.002086544 | -0.0003744402 | 0.001337663 | 9663794.4 | 0.2418961 | 1805.44 | 6200.36 | 0 | 20411.51 | 0.002183374 | -0.0004271322 | 0.001329109 | 10182551.0 | 0.2512384
[9 empty] | 1356.42 | 2199.59 | 0 | 16961.47 | 0.002130231 | -0.0003673291 | 0.001395573 | 8591862.2 | 0.2405659 | 1559.19 | 4199.98 | 0 | 17988.41 | 0.002077128 | -0.0003735119 | 0.001330104 | 9700841.0 | 0.2431153 | 1806.44 | 6199.44 | 0 | 20523.81 | 0.002209803 | -0.0004327075 | 0.001344388 | 10210485.0 | 0.2522969
[9 empty] | 1357.42 | 2200.51 | 0 | 17041.7 | 0.002135542 | -0.000369191 | 0.00139716 | 8606254.8 | 0.2430014 | 1560.19 | 4199.06 | 0 | 18020.54 | 0.002093184 | -0.0003772305 | 0.001338723 | 9743014.7 | 0.2437792 | 1807.44 | 6202.2 | 0 | 20395.47 | 0.002210132 | -0.0004336359 | 0.00134286 | 10196466.3 | 0.2531481
[9 empty] | 1358.42 | 2200.51 | 0 | 17089.8 | 0.002142524 | -0.000370122 | 0.00140228 | 8554378.7 | 0.2430373 | 1561.19 | 4199.98 | 0 | 18052.61 | 0.00209511 | -0.0003772305 | 0.001340649 | 9768202.6 | 0.2454045 | 1808.44 | 6198.52 | 0 | 20299.2 | 0.002212151 | -0.0004327075 | 0.001346736 | 10160585.0 | 0.2520278
[9 empty] | 1359.42 | 2198.68 | 0 | 16993.54 | 0.002155205 | -0.0003719813 | 0.001411242 | 8616549.2 | 0.2461037 | 1562.19 | 4200.9 | 0 | 18100.77 | 0.002114606 | -0.0003800208 | 0.001354565 | 9719957.7 | 0.2437217 | 1809.44 | 6199.44 | 0 | 20315.24 | 0.002197756 | -0.0004299199 | 0.001337917 | 10158831.9 | 0.2518873
[9 empty] | 1360.42 | 2200.51 | 0 | 16913.3 | 0.002133912 | -0.0003719813 | 0.001389949 | 8664591.9 | 0.2469354 | 1563.19 | 4199.06 | 0 | 18164.91 | 0.002105449 | -0.0003790898 | 0.001347269 | 9740563.1 | 0.242824 | 1810.44 | 6199.44 | 0 | 20571.98 | 0.002209956 | -0.0004317792 | 0.001346398 | 10183067.4 | 0.2539123
[9 empty] | 1361.42 | 2200.51 | 0 | 17057.73 | 0.002133404 | -0.0003719813 | 0.001389441 | 8637688.9 | 0.2484768 | 1564.19 | 4199.06 | 0 | 18229.11 | 0.00210495 | -0.0003809492 | 0.001343052 | 9788021.3 | 0.2434936 | 1811.44 | 6198.52 | 0 | 20780.61 | 0.002218276 | -0.0004345668 | 0.001349143 | 10295345.7 | 0.2544853
[9 empty] | 1362.42 | 2199.59 | 0 | 17218.2 | 0.002154817 | -0.0003747742 | 0.001405268 | 8461365.0 | 0.2472328 | 1565.19 | 4199.06 | 0 | 18261.24 | 0.0021142 | -0.0003846678 | 0.001344864 | 9764115.5 | 0.2438963 | 1812.44 | 6200.36 | 0 | 20908.94 | 0.002248512 | -0.0004410705 | 0.001366371 | 10360261.7 | 0.2547252
[9 empty] | 1363.42 | 2200.51 | 0 | 17298.43 | 0.002161722 | -0.0003766335 | 0.001408454 | 8516577.5 | 0.2486934 | 1566.19 | 4199.98 | 0 | 18293.31 | 0.002117741 | -0.0003828085 | 0.001352124 | 9746195.6 | 0.2439732 | 1813.44 | 6200.36 | 0 | 20748.48 | 0.002253872 | -0.0004410705 | 0.001371731 | 10306028.3 | 0.2532091
[9 empty] | 1364.42 | 2198.68 | 0 | 17330.51 | 0.002165263 | -0.0003784955 | 0.001408272 | 8450821.2 | 0.2494639 | 1567.19 | 4199.98 | 0 | 18373.54 | 0.002119455 | -0.0003846678 | 0.00135012 | 9689920.2 | 0.242832 | 1814.44 | 6200.36 | 0 | 20604.05 | 0.002256233 | -0.0004410705 | 0.001374092 | 10269445.9 | 0.2519071
[9 empty] | 1365.42 | 2200.51 | 0 | 17298.43 | 0.002199136 | -0.0003803574 | 0.001438421 | 8394740.8 | 0.2479483 | 1568.19 | 4201.81 | 0 | 18421.7 | 0.002124821 | -0.0003874581 | 0.001349905 | 9681965.3 | 0.243983 | 1815.44 | 6199.44 | 0 | 20636.17 | 0.002241681 | -0.0004373545 | 0.001366972 | 10294729.7 | 0.2520335
[9 empty] | 1366.42 | 2199.59 | 0 | 17186.13 | 0.002176283 | -0.0003803574 | 0.001415568 | 8421045.1 | 0.2485359 | 1569.19 | 4200.9 | 0 | 18453.77 | 0.002138767 | -0.000388389 | 0.001361989 | 9608497.1 | 0.2434858 | 1816.44 | 6199.44 | 0 | 20924.98 | 0.002223347 | -0.0004373545 | 0.001348638 | 10222490.3 | 0.2523038
[9 empty] | 1367.42 | 2200.51 | 0 | 17362.63 | 0.002168546 | -0.0003803574 | 0.001407831 | 8393088.6 | 0.2483781 | 1570.19 | 4200.9 | 0 | 18485.84 | 0.002135243 | -0.000388389 | 0.001358465 | 9626818.1 | 0.2431606 | 1817.44 | 6199.44 | 0 | 21101.54 | 0.002239261 | -0.0004419988 | 0.001355264 | 10180291.3 | 0.2505755
[9 empty] | 1368.42 | 2200.51 | 0 | 17458.9 | 0.002180916 | -0.0003812884 | 0.001418339 | 8327445.8 | 0.2487076 | 1571.19 | 4200.9 | 0 | 18517.97 | 0.002136933 | -0.0003911767 | 0.001354579 | 9584711.5 | 0.2425097 | 1818.44 | 6199.44 | 0 | 21197.81 | 0.002263887 | -0.0004466458 | 0.001370595 | 10188054.8 | 0.2497127
[9 empty] | 1369.41 | 2200.51 | 0 | 17555.17 | 0.002186307 | -0.0003812884 | 0.00142373 | 8354147.0 | 0.2511275 | 1572.19 | 4198.14 | 0 | 18582.17 | 0.002156617 | -0.0003893174 | 0.001377982 | 9567352.8 | 0.2418832 | 1819.44 | 6200.36 | 0 | 21053.38 | 0.002282079 | -0.0004485051 | 0.001385069 | 10167994.3 | 0.2485286
[9 empty] | 1370.41 | 2199.59 | 0 | 17619.37 | 0.002194747 | -0.0003831477 | 0.001428452 | 8303004.2 | 0.2519357 | 1573.19 | 4199.98 | 0 | 18646.31 | 0.002156506 | -0.0003911767 | 0.001374152 | 9621271.3 | 0.241639 | 1820.44 | 6200.36 | 0 | 20860.84 | 0.002275476 | -0.0004494335 | 0.001376609 | 10181155.8 | 0.2500233
[9 empty] | 1371.41 | 2199.59 | 0 | 17523.1 | 0.002230691 | -0.0003896619 | 0.001451367 | 8325652.4 | 0.2525438 | 1574.19 | 4199.98 | 0 | 18678.44 | 0.002156343 | -0.000393967 | 0.001368409 | 9515000.4 | 0.2367062 | 1821.43 | 6199.44 | 0 | 20876.87 | 0.002255395 | -0.0004466458 | 0.001362103 | 10197691.6 | 0.2511555
[9 empty] | 1372.41 | 2200.51 | 0 | 17426.83 | 0.0022004 | -0.0003878 | 0.0014248 | 8398180.8 | 0.2540775 | 1575.19 | 4199.98 | 0 | 18726.55 | 0.002167029 | -0.000392105 | 0.001382819 | 9473217.7 | 0.2345602 | 1822.43 | 6199.44 | 0 | 21165.68 | 0.002251407 | -0.0004447891 | 0.001361828 | 10189323.2 | 0.250957
[9 empty] | 1373.41 | 2199.59 | 0 | 17587.3 | 0.002198378 | -0.0003840787 | 0.001430221 | 8403351.8 | 0.2548728 | 1576.19 | 4199.98 | 0 | 18790.74 | 0.002168534 | -0.0003967546 | 0.001375025 | 9500166.8 | 0.2350366 | 1823.43 | 6198.52 | 0 | 21374.31 | 0.002277798 | -0.0004494335 | 0.001378931 | 10266752.3 | 0.2511849
[9 empty] | 1374.41 | 2200.51 | 0 | 17715.64 | 0.002207203 | -0.0003887309 | 0.001429741 | 8381698.2 | 0.2574721 | 1577.19 | 4199.98 | 0 | 18822.87 | 0.00216501 | -0.0003967546 | 0.001371501 | 9476743.4 | 0.2331365 | 1824.43 | 6200.36 | 0 | 21550.81 | 0.00230067 | -0.0004550114 | 0.001390647 | 10226641.8 | 0.2483764
[9 empty] | 1375.41 | 2199.59 | 0 | 17811.91 | 0.00221757 | -0.0003905929 | 0.001436384 | 8432133.4 | 0.2576807 | 1578.19 | 4200.9 | 0 | 18838.91 | 0.002168451 | -0.0003967546 | 0.001374941 | 9435970.1 | 0.2320185 | 1825.43 | 6200.36 | 0 | 21326.15 | 0.002312086 | -0.0004568681 | 0.00139835 | 10297936.3 | 0.2482335
[9 empty] | 1376.41 | 2199.59 | 0 | 17811.91 | 0.002222911 | -0.0003943168 | 0.001434278 | 8336884.9 | 0.2585621 | 1579.19 | 4199.98 | 0 | 18903.11 | 0.002184301 | -0.0004004759 | 0.001383349 | 9463406.9 | 0.2337982 | 1826.43 | 6201.28 | 0 | 21213.84 | 0.002304957 | -0.0004550114 | 0.001394934 | 10338707.3 | 0.248245
[9 empty] | 1377.41 | 2200.51 | 0 | 17763.8 | 0.002253452 | -0.0003961761 | 0.0014611 | 8308225.5 | 0.2587638 | 1580.19 | 4199.98 | 0 | 18967.3 | 0.002186064 | -0.0003986166 | 0.00138883 | 9490252.0 | 0.2353864 | 1827.43 | 6200.36 | 0 | 21149.65 | 0.002290593 | -0.0004531521 | 0.001384289 | 10331770.2 | 0.2471761
[9 empty] | 1378.41 | 2199.59 | 0 | 17699.6 | 0.002230149 | -0.0003943168 | 0.001441515 | 8364693.2 | 0.2600908 | 1581.19 | 4199.06 | 0 | 19015.41 | 0.002182146 | -0.0003995449 | 0.001383056 | 9475172.8 | 0.234936 | 1828.43 | 6199.44 | 0 | 21486.61 | 0.002284798 | -0.0004540804 | 0.001376638 | 10208320.7 | 0.2477744
[9 empty] | 1379.41 | 2199.59 | 0 | 17876.1 | 0.002235164 | -0.0003943168 | 0.001446531 | 8311883.5 | 0.2597276 | 1582.19 | 4199.98 | 0 | 19031.44 | 0.002193125 | -0.0004014042 | 0.001390317 | 9466317.8 | 0.2333195 | 1829.43 | 6199.44 | 0 | 21679.21 | 0.00230243 | -0.0004559398 | 0.00139055 | 10121859.3 | 0.2474748
[9 empty] | 1380.41 | 2199.59 | 0 | 17972.37 | 0.002238724 | -0.0003961761 | 0.001446372 | 8308007.3 | 0.2621937 | 1583.19 | 4199.98 | 0 | 19063.57 | 0.00219839 | -0.0004041945 | 0.001390001 | 9475868.0 | 0.2345353 | 1830.43 | 6200.36 | 0 | 21839.68 | 0.002323714 | -0.0004596584 | 0.001404397 | 10169993.1 | 0.2459522
[9 empty] | 1381.41 | 2200.51 | 0 | 18036.57 | 0.002252851 | -0.000398038 | 0.001456775 | 8386140.3 | 0.2652523 | 1584.19 | 4199.06 | 0 | 19095.64 | 0.002196482 | -0.0004032636 | 0.001389955 | 9466597.2 | 0.2341329 | 1831.43 | 6202.2 | 0 | 21598.98 | 0.00232945 | -0.0004624461 | 0.001404558 | 10273220.8 | 0.2482527
[9 empty] | 1382.41 | 2200.51 | 0 | 18068.7 | 0.002254519 | -0.0004017593 | 0.001451 | 8307785.3 | 0.2645358 | 1585.19 | 4200.9 | 0 | 19159.84 | 0.002208886 | -0.0004032636 | 0.001402359 | 9532612.4 | 0.2344575 | 1832.43 | 6200.36 | 0 | 21454.54 | 0.002331423 | -0.0004643054 | 0.001402812 | 10339024.6 | 0.248336
[9 empty] | 1383.41 | 2199.59 | 0 | 18036.57 | 0.002274412 | -0.0004036186 | 0.001467175 | 8352902.5 | 0.2667916 | 1586.19 | 4199.98 | 0 | 19224.04 | 0.002208667 | -0.0004069822 | 0.001394703 | 9501814.0 | 0.2344312 | 1833.43 | 6198.52 | 0 | 21422.47 | 0.002315151 | -0.0004577991 | 0.001399553 | 10407984.9 | 0.2497571
[9 empty] | 1384.41 | 2201.43 | 0 | 17972.37 | 0.002258304 | -0.0004026902 | 0.001452923 | 8392732.6 | 0.2679353 | 1587.19 | 4199.98 | 0 | 19240.08 | 0.002223114 | -0.0004069822 | 0.00140915 | 9491675.6 | 0.2339831 | 1834.43 | 6200.36 | 0 | 21743.41 | 0.002327348 | -0.0004605867 | 0.001406174 | 10413306.8 | 0.2509884
[9 empty] | 1385.41 | 2198.68 | 0 | 18100.77 | 0.002265018 | -0.0004026902 | 0.001459637 | 8345422.7 | 0.2684326 | 1588.18 | 4199.98 | 0 | 19304.27 | 0.002224856 | -0.0004079132 | 0.001409029 | 9408292.0 | 0.2336182 | 1835.43 | 6200.36 | 0 | 21919.91 | 0.002312676 | -0.0004643054 | 0.001384065 | 10450075.9 | 0.2514554
[9 empty] | 1386.41 | 2199.59 | 0 | 18229.17 | 0.002265033 | -0.0004064115 | 0.00145221 | 8336207.8 | 0.271566 | 1589.18 | 4197.22 | 0 | 19336.34 | 0.002222948 | -0.0004069822 | 0.001408983 | 9424573.4 | 0.2333156 | 1836.43 | 6198.52 | 0 | 22080.38 | 0.002342726 | -0.0004661621 | 0.001410402 | 10294639.9 | 0.2505693
[9 empty] | 1387.41 | 2199.59 | 0 | 18261.24 | 0.002293216 | -0.0004064115 | 0.001480393 | 8439887.4 | 0.2757443 | 1590.18 | 4199.06 | 0 | 19352.38 | 0.002231601 | -0.0004088415 | 0.001413918 | 9456754.9 | 0.2333743 | 1837.43 | 6200.36 | 0 | 22016.18 | 0.002369719 | -0.00047174 | 0.001426239 | 10139169.9 | 0.2505105
[9 empty] | 1388.41 | 2198.68 | 0 | 18325.44 | 0.002282464 | -0.0004073425 | 0.001467779 | 8379076.2 | 0.2773712 | 1591.18 | 4199.06 | 0 | 19400.54 | 0.002235222 | -0.0004107034 | 0.001413815 | 9435164.7 | 0.2347759 | 1838.43 | 6200.36 | 0 | 21903.88 | 0.00236806 | -0.0004698807 | 0.001428299 | 10039490.0 | 0.2520524
[9 empty] | 1389.41 | 2199.59 | 0 | 18277.27 | 0.002298767 | -0.0004129257 | 0.001472915 | 8415825.3 | 0.2799589 | 1592.18 | 4200.9 | 0 | 19448.65 | 0.002245909 | -0.0004125601 | 0.001420789 | 9437987.4 | 0.23623 | 1839.43 | 6199.44 | 0 | 21839.68 | 0.002351952 | -0.000467093 | 0.001417766 | 9917366.9 | 0.2522407
[9 empty] | 1390.41 | 2197.76 | 0 | 18229.17 | 0.002294994 | -0.0004082735 | 0.001478447 | 8480246.9 | 0.2827932 | 1593.18 | 4199.98 | 0 | 19512.85 | 0.002240607 | -0.0004134911 | 0.001413625 | 9463391.3 | 0.2368246 | 1840.43 | 6200.36 | 0 | 22128.48 | 0.002351561 | -0.0004689523 | 0.001413656 | 9843412.5 | 0.2522666
[9 empty] | 1391.41 | 2199.59 | 0 | 18389.63 | 0.002298443 | -0.0004110664 | 0.001476311 | 8380023.3 | 0.2819324 | 1594.18 | 4199.06 | 0 | 19496.81 | 0.002260193 | -0.0004153504 | 0.001429492 | 9504167.1 | 0.2382424 | 1841.43 | 6199.44 | 0 | 22288.95 | 0.002363927 | -0.0004735967 | 0.001416734 | 9837376.8 | 0.2515199
[9 empty] | 1392.41 | 2200.51 | 0 | 18469.87 | 0.002296431 | -0.0004129257 | 0.001470579 | 8247671.6 | 0.2849445 | 1595.18 | 4200.9 | 0 | 19593.08 | 0.002258174 | -0.0004153504 | 0.001427473 | 9471281.3 | 0.2386189 | 1842.43 | 6201.28 | 0 | 22417.35 | 0.002390694 | -0.0004735967 | 0.001443501 | 10040789.1 | 0.2547548
[9 empty] | 1393.41 | 2199.59 | 0 | 18534.01 | 0.002308727 | -0.0004138593 | 0.001481008 | 8248787.5 | 0.288507 | 1596.18 | 4200.9 | 0 | 19609.17 | 0.002248862 | -0.0004162814 | 0.0014163 | 9451188.9 | 0.2394822 | 1843.43 | 6199.44 | 0 | 22208.72 | 0.002397991 | -0.0004782437 | 0.001441503 | 10173671.1 | 0.2561513
[9 empty] | 1394.41 | 2200.51 | 0 | 18550.1 | 0.002314019 | -0.0004166496 | 0.00148072 | 8257211.7 | 0.2917469 | 1597.18 | 4199.98 | 0 | 19689.41 | 0.0022705 | -0.0004162814 | 0.001437938 | 9463339.6 | 0.242185 | 1844.43 | 6199.44 | 0 | 22144.58 | 0.002398102 | -0.000475456 | 0.00144719 | 10329611.7 | 0.257175
[9 empty] | 1395.41 | 2199.59 | 0 | 18517.97 | 0.002337488 | -0.0004213044 | 0.00149488 | 8321121.1 | 0.2932041 | 1598.18 | 4199.98 | 0 | 19753.55 | 0.002268429 | -0.0004190691 | 0.001430291 | 9354286.2 | 0.2404378 | 1845.43 | 6200.36 | 0 | 22080.38 | 0.002378418 | -0.0004763843 | 0.001425649 | 10390880.6 | 0.2589232
[9 empty] | 1396.41 | 2200.51 | 0 | 18501.94 | 0.002312379 | -0.0004175805 | 0.001477218 | 8409283.2 | 0.2963428 | 1599.18 | 4200.9 | 0 | 19769.64 | 0.002282769 | -0.0004190691 | 0.00144463 | 9342526.8 | 0.2403392 | 1846.43 | 6201.28 | 0 | 22369.18 | 0.002381731 | -0.0004763843 | 0.001428962 | 10329348.3 | 0.2607457
[9 empty] | 1397.41 | 2200.51 | 0 | 18598.21 | 0.00232113 | -0.0004194399 | 0.001482251 | 8331186.5 | 0.296639 | 1600.18 | 4199.98 | 0 | 19817.75 | 0.002277365 | -0.0004181407 | 0.001441084 | 9240179.6 | 0.2391231 | 1847.43 | 6200.36 | 0 | 22593.85 | 0.002384703 | -0.0004782437 | 0.001428216 | 10366760.5 | 0.2635153
[9 empty] | 1398.41 | 2199.59 | 0 | 18710.57 | 0.002329961 | -0.0004203708 | 0.00148922 | 8232056.9 | 0.2994104 | 1601.18 | 4199.06 | 0 | 19849.82 | 0.002280885 | -0.0004218593 | 0.001437167 | 9193847.4 | 0.2390799 | 1848.43 | 6200.36 | 0 | 22722.25 | 0.002409359 | -0.0004828906 | 0.001443578 | 10461413.1 | 0.2657946
[9 empty] | 1399.41 | 2201.43 | 0 | 18790.8 | 0.002333549 | -0.0004250257 | 0.001483498 | 8296431.3 | 0.3030033 | 1602.18 | 4198.14 | 0 | 19914.01 | 0.002287839 | -0.0004237213 | 0.001440397 | 9211481.1 | 0.2410441 | 1849.43 | 6201.28 | 0 | 22593.85 | 0.002434481 | -0.000483819 | 0.001466843 | 10385319.0 | 0.2664162
[9 empty] | 1400.4 | 2200.51 | 0 | 18838.91 | 0.002347574 | -0.0004240947 | 0.001499385 | 8236876.7 | 0.3041217 | 1603.18 | 4199.98 | 0 | 19962.18 | 0.002289738 | -0.0004237213 | 0.001442295 | 9250145.8 | 0.2421028 | 1850.43 | 6199.44 | 0 | 22545.74 | 0.002427499 | -0.0004856783 | 0.001456143 | 10341485.9 | 0.2671926
[9 empty] | 1401.4 | 2198.68 | 0 | 18790.8 | 0.002379622 | -0.0004306089 | 0.001518405 | 8267474.3 | 0.3065857 | 1604.18 | 4199.98 | 0 | 20058.45 | 0.002299997 | -0.0004283683 | 0.00144326 | 9274871.9 | 0.2424793 | 1851.43 | 6199.44 | 0 | 22545.74 | 0.002402384 | -0.0004810313 | 0.001440321 | 10291226.9 | 0.2674715
[9 empty] | 1402.4 | 2200.51 | 0 | 18790.8 | 0.002356338 | -0.0004278186 | 0.001500701 | 8359279.6 | 0.311826 | 1605.18 | 4199.06 | 0 | 20058.45 | 0.002305425 | -0.0004311585 | 0.001443107 | 9325180.9 | 0.2447174 | 1852.42 | 6200.36 | 0 | 22802.48 | 0.002405645 | -0.0004819623 | 0.00144172 | 10246539.6 | 0.2677325
[9 empty] | 1403.4 | 2200.51 | 0 | 18903.11 | 0.00235455 | -0.0004296806 | 0.001495189 | 8266648.1 | 0.3120056 | 1606.18 | 4199.06 | 0 | 20122.64 | 0.002303332 | -0.0004274399 | 0.001448452 | 9392811.7 | 0.2460042 | 1853.42 | 6200.36 | 0 | 22834.55 | 0.002434323 | -0.0004893969 | 0.00145553 | 10221534.2 | 0.2691966
[9 empty] | 1404.4 | 2200.51 | 0 | 18967.3 | 0.002363335 | -0.0004296806 | 0.001503974 | 8232144.9 | 0.314902 | 1607.18 | 4199.98 | 0 | 20186.84 | 0.002321573 | -0.0004292992 | 0.001462974 | 9426536.7 | 0.247465 | 1854.42 | 6201.28 | 0 | 22898.75 | 0.002437551 | -0.0004903253 | 0.001456901 | 10307411.4 | 0.2725742
[9 empty] | 1405.4 | 2199.59 | 0 | 19031.5 | 0.002362987 | -0.0004306089 | 0.001501769 | 8272443.8 | 0.3190491 | 1608.18 | 4199.98 | 0 | 20218.91 | 0.002315939 | -0.0004320895 | 0.00145176 | 9426734.7 | 0.2483261 | 1855.42 | 6200.36 | 0 | 22930.88 | 0.002440964 | -0.0004903253 | 0.001460313 | 10398251.5 | 0.2731469
[9 empty] | 1406.4 | 2200.51 | 0 | 19079.61 | 0.002368224 | -0.0004361921 | 0.00149584 | 8193327.5 | 0.3201171 | 1609.18 | 4199.98 | 0 | 20251.04 | 0.002317499 | -0.0004311585 | 0.001455181 | 9410955.6 | 0.2490591 | 1856.42 | 6200.36 | 0 | 22898.75 | 0.002441148 | -0.0004940439 | 0.001453061 | 10457349.0 | 0.2727781
[9 empty] | 1407.4 | 2198.68 | 0 | 19079.61 | 0.002400555 | -0.000438054 | 0.001524447 | 8217135.5 | 0.3222662 | 1610.18 | 4199.06 | 0 | 20347.31 | 0.002327843 | -0.0004339488 | 0.001459946 | 9462071.9 | 0.2512809 | 1857.42 | 6200.36 | 0 | 22930.88 | 0.002433899 | -0.0004884686 | 0.001456961 | 10474007.4 | 0.2737665
[9 empty] | 1408.4 | 2200.51 | 0 | 19031.5 | 0.0023682 | -0.0004361921 | 0.001495815 | 8309405.4 | 0.3281299 | 1611.18 | 4199.06 | 0 | 20379.38 | 0.002338687 | -0.0004358081 | 0.001467071 | 9481426.4 | 0.2520846 | 1858.42 | 6199.44 | 0 | 23107.38 | 0.002435317 | -0.0004912562 | 0.001452804 | 10436548.7 | 0.2770362
[9 empty] | 1409.4 | 2197.76 | 0 | 19143.81 | 0.00238248 | -0.000438054 | 0.001506372 | 8285852.9 | 0.3317113 | 1612.18 | 4199.98 | 0 | 20459.61 | 0.002344127 | -0.0004367391 | 0.001470649 | 9544799.5 | 0.2540856 | 1859.42 | 6200.36 | 0 | 23267.85 | 0.002454619 | -0.0004968315 | 0.001460956 | 10428232.1 | 0.2765213
[9 empty] | 1410.4 | 2198.68 | 0 | 19224.04 | 0.002393133 | -0.000440847 | 0.001511439 | 8257072.4 | 0.3360195 | 1613.18 | 4199.98 | 0 | 20475.65 | 0.002349312 | -0.0004395294 | 0.001470253 | 9507823.8 | 0.2521938 | 1860.42 | 6199.44 | 0 | 23364.11 | 0.002472158 | -0.0004986909 | 0.001474776 | 10326899.5 | 0.2749659
[9 empty] | 1411.4 | 2199.59 | 0 | 19304.27 | 0.002400038 | -0.0004427089 | 0.00151462 | 8264721.1 | 0.3386194 | 1614.18 | 4200.9 | 0 | 20539.85 | 0.002347456 | -0.0004385984 | 0.00147026 | 9520808.1 | 0.2528971 | 1861.42 | 6200.36 | 0 | 23139.45 | 0.002496089 | -0.0005033378 | 0.001489414 | 10261050.3 | 0.276998
[9 empty] | 1412.4 | 2199.59 | 0 | 19368.47 | 0.002396351 | -0.0004436399 | 0.001509071 | 8215379.9 | 0.3436438 | 1615.18 | 4199.98 | 0 | 20588.01 | 0.002356291 | -0.0004395294 | 0.001477232 | 9556764.9 | 0.2524257 | 1862.42 | 6199.44 | 0 | 22946.91 | 0.002492825 | -0.0005033378 | 0.001486149 | 10292892.1 | 0.2791452
[9 empty] | 1413.4 | 2200.51 | 0 | 19288.24 | 0.002425094 | -0.0004492231 | 0.001526648 | 8159419.4 | 0.3436525 | 1616.18 | 4199.98 | 0 | 20636.12 | 0.002367107 | -0.000443248 | 0.001480611 | 9553317.1 | 0.2536505 | 1863.42 | 6200.36 | 0 | 22802.48 | 0.002460765 | -0.0005005502 | 0.001459665 | 10237386.1 | 0.2783479
[9 empty] | 1414.4 | 2202.35 | 0 | 19288.24 | 0.002405386 | -0.0004464302 | 0.001512525 | 8217300.2 | 0.3478005 | 1617.18 | 4201.81 | 0 | 20684.28 | 0.002366894 | -0.0004460383 | 0.001474817 | 9561939.9 | 0.2550445 | 1864.42 | 6199.44 | 0 | 23075.25 | 0.002473045 | -0.0005014785 | 0.001470088 | 10196394.1 | 0.2781971
[9 empty] | 1415.4 | 2201.43 | 0 | 19416.58 | 0.002413974 | -0.0004482921 | 0.001517389 | 8158386.1 | 0.3512981 | 1618.18 | 4201.81 | 0 | 20716.35 | 0.002372051 | -0.0004441764 | 0.001483699 | 9515585.4 | 0.2546304 | 1865.42 | 6199.44 | 0 | 23348.08 | 0.002470721 | -0.0005014785 | 0.001467764 | 10205014.3 | 0.2780523
[9 empty] | 1416.4 | 2199.59 | 0 | 19448.71 | 0.002428543 | -0.000451085 | 0.001526373 | 8072477.8 | 0.3528504 | 1619.18 | 4198.14 | 0 | 20780.55 | 0.002375279 | -0.0004451073 | 0.001485064 | 9528914.6 | 0.2545448 | 1866.42 | 6199.44 | 0 | 23492.51 | 0.00247913 | -0.0005024095 | 0.001474311 | 10229107.7 | 0.2781995
[9 empty] | 1417.4 | 2200.51 | 0 | 19400.54 | 0.002433925 | -0.0004557399 | 0.001522446 | 8063096.4 | 0.3565304 | 1620.17 | 4202.73 | 0 | 20828.71 | 0.002386224 | -0.0004478976 | 0.001490429 | 9481305.8 | 0.255649 | 1867.42 | 6200.36 | 0 | 23524.58 | 0.002487992 | -0.0005089131 | 0.001470166 | 10306464.2 | 0.2785873
[9 empty] | 1418.4 | 2200.51 | 0 | 19336.34 | 0.002421306 | -0.000451085 | 0.001519136 | 7988307.9 | 0.3580517 | 1621.17 | 4199.98 | 0 | 20860.78 | 0.002393212 | -0.000449757 | 0.001493698 | 9449415.3 | 0.2541298 | 1868.42 | 6198.52 | 0 | 23540.62 | 0.002507803 | -0.0005089131 | 0.001489976 | 10343899.4 | 0.2758691
[9 empty] | 1419.4 | 2200.51 | 0 | 19432.67 | 0.002430036 | -0.0004557399 | 0.001518556 | 8052978.0 | 0.3633589 | 1622.17 | 4199.06 | 0 | 20924.98 | 0.002395104 | -0.0004516163 | 0.001491872 | 9426409.7 | 0.2543 | 1869.42 | 6200.36 | 0 | 23604.82 | 0.002487983 | -0.0005051971 | 0.001477589 | 10316193.6 | 0.2759405
[9 empty] | 1420.4 | 2200.51 | 0 | 19512.9 | 0.002431771 | -0.0004538753 | 0.001524021 | 8055045.0 | 0.3665139 | 1623.17 | 4199.06 | 0 | 20941.01 | 0.002411037 | -0.0004525472 | 0.001505943 | 9422808.9 | 0.2537771 | 1870.42 | 6199.44 | 0 | 23717.12 | 0.002485915 | -0.0005098441 | 0.001466227 | 10234132.0 | 0.2738966
[9 empty] | 1421.4 | 2200.51 | 0 | 19657.34 | 0.002442291 | -0.0004613231 | 0.001519645 | 7944124.8 | 0.366569 | 1624.17 | 4199.06 | 0 | 21005.21 | 0.002403625 | -0.0004525472 | 0.00149853 | 9441277.3 | 0.2539511 | 1871.42 | 6200.36 | 0 | 23845.52 | 0.002516042 | -0.0005144911 | 0.00148706 | 10234193.2 | 0.2767329
[9 empty] | 1422.4 | 2200.51 | 0 | 19737.51 | 0.002454667 | -0.0004622541 | 0.001530159 | 7945758.0 | 0.3712058 | 1625.17 | 4199.98 | 0 | 21053.38 | 0.002430401 | -0.0004544066 | 0.001521588 | 9389282.1 | 0.252284 | 1872.42 | 6200.36 | 0 | 23957.82 | 0.002522913 | -0.0005154194 | 0.001492075 | 10198721.4 | 0.2758962
[9 empty] | 1423.4 | 2200.51 | 0 | 19785.67 | 0.002474271 | -0.0004669089 | 0.001540454 | 7968000.9 | 0.3758538 | 1626.17 | 4199.06 | 0 | 21101.48 | 0.002421315 | -0.0004581278 | 0.001505059 | 9356327.4 | 0.250676 | 1873.42 | 6199.44 | 0 | 23797.35 | 0.002532237 | -0.0005172787 | 0.00149768 | 10147170.3 | 0.2740747
[9 empty] | 1424.4 | 2200.51 | 0 | 19833.84 | 0.002459584 | -0.0004678399 | 0.001523904 | 7856577.9 | 0.3751121 | 1627.17 | 4200.9 | 0 | 21165.68 | 0.002417714 | -0.0004581278 | 0.001501459 | 9346214.9 | 0.2516684 | 1874.42 | 6199.44 | 0 | 23604.82 | 0.00253802 | -0.0005182097 | 0.0015016 | 10185219.9 | 0.2752407
[9 empty] | 1425.4 | 2198.68 | 0 | 19785.67 | 0.002490254 | -0.0004696992 | 0.001550855 | 7904104.5 | 0.3810042 | 1628.17 | 4199.06 | 0 | 21229.88 | 0.002426391 | -0.0004571968 | 0.001511998 | 9377830.8 | 0.2528635 | 1875.42 | 6199.44 | 0 | 23588.78 | 0.002527127 | -0.0005163504 | 0.001494426 | 10166392.4 | 0.2732087
[9 empty] | 1426.4 | 2200.51 | 0 | 19769.64 | 0.002470465 | -0.0004678399 | 0.001534785 | 7863984.6 | 0.3809937 | 1629.17 | 4199.06 | 0 | 21245.91 | 0.002429832 | -0.0004571968 | 0.001515438 | 9423311.8 | 0.2541981 | 1876.42 | 6199.44 | 0 | 23845.52 | 0.002523215 | -0.0005154194 | 0.001492376 | 10055412.6 | 0.2715122
[9 empty] | 1427.4 | 2200.51 | 0 | 19865.91 | 0.002457676 | -0.0004687709 | 0.001520135 | 7779674.1 | 0.3811436 | 1630.17 | 4199.98 | 0 | 21294.08 | 0.002417255 | -0.0004590562 | 0.001499143 | 9460595.2 | 0.2565493 | 1877.42 | 6201.28 | 0 | 24038.05 | 0.002533674 | -0.0005182097 | 0.001497254 | 10185005.2 | 0.2734117
[9 empty] | 1428.4 | 2199.59 | 0 | 19930.11 | 0.002484555 | -0.0004724921 | 0.00153957 | 7718128.0 | 0.3835286 | 1631.17 | 4199.98 | 0 | 21326.15 | 0.002420646 | -0.0004599871 | 0.001500672 | 9478828.5 | 0.2590929 | 1878.42 | 6199.44 | 0 | 24198.52 | 0.002549271 | -0.0005228567 | 0.001503558 | 10297667.0 | 0.2729868
[9 empty] | 1429.4 | 2200.51 | 0 | 20010.34 | 0.002487755 | -0.0004743541 | 0.001539047 | 7714348.7 | 0.3875552 | 1632.17 | 4200.9 | 0 | 21358.22 | 0.002443897 | -0.0004637058 | 0.001516485 | 9516820.8 | 0.2611168 | 1879.42 | 6198.52 | 0 | 24150.42 | 0.002563721 | -0.0005275037 | 0.001508714 | 10251560.8 | 0.272607
[9 empty] | 1430.4 | 2198.68 | 0 | 20042.41 | 0.002487958 | -0.0004790089 | 0.00152994 | 7662485.0 | 0.3888572 | 1633.17 | 4199.06 | 0 | 21422.42 | 0.002449343 | -0.0004646367 | 0.00152007 | 9473648.9 | 0.2599972 | 1880.42 | 6200.36 | 0 | 24102.25 | 0.002558721 | -0.0005237877 | 0.001511146 | 10336259.6 | 0.2726853
[9 empty] | 1431.4 | 2199.59 | 0 | 20010.34 | 0.002520323 | -0.0004818019 | 0.001556719 | 7706404.7 | 0.3929099 | 1634.17 | 4200.9 | 0 | 21470.58 | 0.002456454 | -0.0004646367 | 0.001527181 | 9547781.5 | 0.2638156 | 1881.42 | 6200.36 | 0 | 24070.18 | 0.002554921 | -0.0005228567 | 0.001509208 | 10390281.5 | 0.2724926
[9 empty] | 1432.39 | 2199.59 | 0 | 20042.41 | 0.00249513 | -0.0004790089 | 0.001537113 | 7758590.7 | 0.4001634 | 1635.17 | 4199.98 | 0 | 21502.65 | 0.002449097 | -0.000466496 | 0.001516105 | 9500578.3 | 0.2631111 | 1882.42 | 6199.44 | 0 | 24278.75 | 0.002554711 | -0.000524716 | 0.001505279 | 10392808.5 | 0.2727997
[9 empty] | 1433.39 | 2197.76 | 0 | 20138.74 | 0.002487662 | -0.0004827328 | 0.001522196 | 7727024.5 | 0.401326 | 1636.17 | 4200.9 | 0 | 21518.68 | 0.002452515 | -0.000467427 | 0.001517661 | 9543015.6 | 0.263327 | 1883.41 | 6200.36 | 0 | 24439.22 | 0.002564816 | -0.0005312223 | 0.001502372 | 10443271.1 | 0.2705178
[9 empty] | 1434.39 | 2200.51 | 0 | 20170.81 | 0.002501844 | -0.0004864541 | 0.001528936 | 7741714.0 | 0.4066564 | 1637.17 | 4199.06 | 0 | 21566.85 | 0.002454069 | -0.000466496 | 0.001521077 | 9545744.7 | 0.2637063 | 1884.41 | 6200.36 | 0 | 24599.69 | 0.002584226 | -0.0005302913 | 0.001523643 | 10469585.5 | 0.2696293
[9 empty] | 1435.39 | 2199.59 | 0 | 20202.88 | 0.002512559 | -0.0004864541 | 0.001539651 | 7770458.5 | 0.4119531 | 1638.17 | 4200.9 | 0 | 21647.08 | 0.002473725 | -0.000466496 | 0.001540733 | 9536442.4 | 0.2640693 | 1885.41 | 6202.2 | 0 | 24423.19 | 0.002602387 | -0.0005340099 | 0.001534368 | 10528575.6 | 0.2690576
[9 empty] | 1436.39 | 2200.51 | 0 | 20267.08 | 0.002519771 | -0.0004873851 | 0.001545001 | 7766155.4 | 0.4160008 | 1639.17 | 4200.9 | 0 | 21695.25 | 0.00247179 | -0.0004711456 | 0.001529498 | 9470524.4 | 0.2636217 | 1886.41 | 6199.44 | 0 | 24278.75 | 0.002615152 | -0.0005358693 | 0.001543413 | 10653680.9 | 0.2687965
[9 empty] | 1437.39 | 2200.51 | 0 | 20218.97 | 0.00254288 | -0.0004957638 | 0.001551353 | 7795414.9 | 0.4198418 | 1640.17 | 4199.98 | 0 | 21743.35 | 0.002476919 | -0.0004702173 | 0.001536485 | 9468958.8 | 0.263546 | 1887.41 | 6199.44 | 0 | 24182.49 | 0.002577774 | -0.0005330816 | 0.001511611 | 10558457.5 | 0.2664984
[9 empty] | 1438.39 | 2200.51 | 0 | 20267.08 | 0.002530283 | -0.000491109 | 0.001548065 | 7872666.2 | 0.4243871 | 1641.17 | 4199.06 | 0 | 21775.48 | 0.002482313 | -0.0004757952 | 0.001530723 | 9393219.1 | 0.2609503 | 1888.41 | 6200.36 | 0 | 24439.22 | 0.002588208 | -0.0005312223 | 0.001525764 | 10416258.6 | 0.2667289
[9 empty] | 1439.39 | 2197.76 | 0 | 20347.31 | 0.002526676 | -0.0004948328 | 0.00153701 | 7803541.6 | 0.4268517 | 1642.17 | 4199.06 | 0 | 21807.55 | 0.00248411 | -0.0004757952 | 0.00153252 | 9375504.3 | 0.2614087 | 1889.41 | 6201.28 | 0 | 24615.78 | 0.002591371 | -0.0005349409 | 0.001521489 | 10315692.1 | 0.2694147
[9 empty] | 1440.39 | 2198.68 | 0 | 20411.51 | 0.0025444 | -0.0004994877 | 0.001545425 | 7790456.7 | 0.4306695 | 1643.17 | 4199.98 | 0 | 21823.58 | 0.002493021 | -0.0004748669 | 0.001543288 | 9374916.3 | 0.2631534 | 1890.41 | 6200.36 | 0 | 24792.28 | 0.002603602 | -0.0005368002 | 0.001530002 | 10161411.8 | 0.2694084
[9 empty] | 1441.39 | 2200.51 | 0 | 20427.54 | 0.002549843 | -0.0005004187 | 0.001549006 | 7799670.1 | 0.435266 | 1644.17 | 4199.98 | 0 | 21903.82 | 0.002499926 | -0.0004748669 | 0.001550192 | 9318617.7 | 0.2627509 | 1891.41 | 6201.28 | 0 | 24776.25 | 0.002628637 | -0.0005423755 | 0.001543886 | 10115171.8 | 0.2680429
[9 empty] | 1442.39 | 2199.59 | 0 | 20475.71 | 0.002551246 | -0.0005041426 | 0.001542961 | 7778769.8 | 0.4353907 | 1645.17 | 4199.06 | 0 | 21919.85 | 0.002494449 | -0.0004795165 | 0.001535416 | 9336185.5 | 0.2622432 | 1892.41 | 6200.36 | 0 | 24808.32 | 0.002625114 | -0.0005405189 | 0.001544076 | 10220344.9 | 0.2692537
[9 empty] | 1443.39 | 2200.51 | 0 | 20443.58 | 0.002574457 | -0.0005050735 | 0.00156431 | 7712422.3 | 0.4366388 | 1646.17 | 4199.06 | 0 | 21984.05 | 0.002508705 | -0.0004767262 | 0.001555253 | 9308486.0 | 0.2597427 | 1893.41 | 6198.52 | 0 | 24840.39 | 0.002621354 | -0.0005395879 | 0.001542178 | 10322532.8 | 0.2719253
[9 empty] | 1444.39 | 2201.43 | 0 | 20491.74 | 0.002538682 | -0.0005060045 | 0.001526673 | 7644886.8 | 0.438773 | 1647.17 | 4199.06 | 0 | 22032.21 | 0.00252286 | -0.0004804448 | 0.00156197 | 9241967.3 | 0.259381 | 1894.41 | 6200.36 | 0 | 24952.75 | 0.002621159 | -0.0005433065 | 0.001534546 | 10320156.2 | 0.2718476
[9 empty] | 1445.39 | 2198.68 | 0 | 20588.01 | 0.002567142 | -0.0005087948 | 0.001549553 | 7586690.5 | 0.4416649 | 1648.17 | 4199.98 | 0 | 22080.32 | 0.002510262 | -0.0004813758 | 0.00154751 | 9230456.8 | 0.2591852 | 1895.41 | 6201.28 | 0 | 25049.02 | 0.00263536 | -0.0005451658 | 0.001545028 | 10460082.9 | 0.2728799
[9 empty] | 1446.39 | 2199.59 | 0 | 20636.17 | 0.002579703 | -0.0005106567 | 0.001558389 | 7560902.3 | 0.4434036 | 1649.17 | 4199.06 | 0 | 22112.45 | 0.002517401 | -0.0004813758 | 0.001554649 | 9148714.5 | 0.2571966 | 1896.41 | 6202.2 | 0 | 25129.25 | 0.002629901 | -0.0005488845 | 0.001532132 | 10507143.9 | 0.2729055
[9 empty] | 1447.39 | 2200.51 | 0 | 20668.24 | 0.00257073 | -0.0005115877 | 0.001547555 | 7574820.4 | 0.4471688 | 1650.17 | 4199.06 | 0 | 22160.55 | 0.002526343 | -0.0004832351 | 0.001559872 | 9120677.8 | 0.2585546 | 1897.41 | 6201.28 | 0 | 25081.09 | 0.002658589 | -0.0005498128 | 0.001558963 | 10472340.8 | 0.2739967
[9 empty] | 1448.39 | 2200.51 | 0 | 20716.41 | 0.002574244 | -0.0005143806 | 0.001545483 | 7581077.9 | 0.4482625 | 1651.16 | 4200.9 | 0 | 22176.65 | 0.002533509 | -0.0004850971 | 0.001563315 | 9040951.1 | 0.256922 | 1898.41 | 6199.44 | 0 | 24968.79 | 0.002669316 | -0.0005498128 | 0.00156969 | 10573789.0 | 0.273896
[9 empty] | 1449.39 | 2201.43 | 0 | 20700.37 | 0.002609941 | -0.0005190355 | 0.00157187 | 7530197.3 | 0.446974 | 1652.16 | 4200.9 | 0 | 22224.75 | 0.002533318 | -0.0004878874 | 0.001557543 | 8970382.5 | 0.258139 | 1899.41 | 6199.44 | 0 | 24904.59 | 0.00263561 | -0.0005488845 | 0.001537841 | 10589450.4 | 0.2744816
[9 empty] | 1450.39 | 2199.59 | 0 | 20748.48 | 0.002584829 | -0.0005199665 | 0.001544896 | 7575306.5 | 0.4506362 | 1653.16 | 4199.98 | 0 | 22304.99 | 0.002531176 | -0.0004878874 | 0.001555402 | 8967723.7 | 0.2587719 | 1900.41 | 6199.44 | 0 | 25161.32 | 0.002638505 | -0.0005470252 | 0.001544454 | 10462976.0 | 0.2741273
[9 empty] | 1451.39 | 2200.51 | 0 | 20780.61 | 0.00260459 | -0.0005208974 | 0.001562795 | 7457608.2 | 0.447085 | 1654.16 | 4199.06 | 0 | 22337.11 | 0.002534718 | -0.0004897467 | 0.001555225 | 8975028.1 | 0.2583602 | 1901.41 | 6200.36 | 0 | 25289.72 | 0.002672595 | -0.0005544624 | 0.001563671 | 10401767.0 | 0.2757547
[9 empty] | 1452.39 | 2201.43 | 0 | 20860.84 | 0.002598873 | -0.0005236904 | 0.001551492 | 7385012.2 | 0.4472041 | 1655.16 | 4199.98 | 0 | 22353.15 | 0.002538287 | -0.0004906777 | 0.001556932 | 8946187.0 | 0.2569438 | 1902.41 | 6198.52 | 0 | 25353.92 | 0.002636298 | -0.0005526031 | 0.001531092 | 10303263.4 | 0.2744425
[9 empty] | 1453.39 | 2198.68 | 0 | 20876.87 | 0.002607784 | -0.0005274142 | 0.001552955 | 7469557.0 | 0.4539069 | 1656.16 | 4199.98 | 0 | 22417.35 | 0.002543389 | -0.0004906777 | 0.001562034 | 9014864.3 | 0.2587064 | 1903.41 | 6201.28 | 0 | 25385.99 | 0.002677642 | -0.0005572501 | 0.001563141 | 10316123.9 | 0.273955
[9 empty] | 1454.39 | 2198.68 | 0 | 20941.07 | 0.002614846 | -0.0005311381 | 0.001552569 | 7437440.1 | 0.4533258 | 1657.16 | 4201.81 | 0 | 22417.35 | 0.002549205 | -0.0004943963 | 0.001560412 | 9100029.0 | 0.2603353 | 1904.41 | 6198.52 | 0 | 25418.12 | 0.00268674 | -0.0005600377 | 0.001566665 | 10452979.1 | 0.2769336
[9 empty] | 1455.39 | 2199.59 | 0 | 20908.94 | 0.002623689 | -0.0005320717 | 0.001559546 | 7450043.2 | 0.453007 | 1658.16 | 4200.9 | 0 | 22497.58 | 0.002563196 | -0.0004943963 | 0.001574403 | 9023411.8 | 0.2593563 | 1905.41 | 6199.44 | 0 | 25450.19 | 0.00266129 | -0.0005544624 | 0.001552365 | 10472693.5 | 0.2786978
[9 empty] | 1456.39 | 2200.51 | 0 | 20957.11 | 0.002611113 | -0.0005330001 | 0.001545113 | 7496412.3 | 0.4571948 | 1659.16 | 4199.06 | 0 | 22529.65 | 0.002548623 | -0.0004971866 | 0.00155425 | 9002186.8 | 0.2603704 | 1906.41 | 6199.44 | 0 | 25530.42 | 0.002677241 | -0.0005591094 | 0.001559022 | 10462734.8 | 0.2793769
[9 empty] | 1457.39 | 2199.59 | 0 | 21005.21 | 0.002616221 | -0.0005385859 | 0.001539049 | 7338190.1 | 0.4519954 | 1660.16 | 4200.9 | 0 | 22561.78 | 0.002580769 | -0.0004971866 | 0.001586396 | 8988921.8 | 0.2598307 | 1907.41 | 6201.28 | 0 | 25578.58 | 0.002689802 | -0.0005600377 | 0.001569726 | 10463486.5 | 0.280234
[9 empty] | 1458.39 | 2199.59 | 0 | 21085.45 | 0.002621403 | -0.0005376549 | 0.001546093 | 7313065.6 | 0.4528107 | 1661.16 | 4199.98 | 0 | 22641.95 | 0.002571605 | -0.0004962582 | 0.001579089 | 8999545.3 | 0.2611999 | 1908.41 | 6200.36 | 0 | 25642.78 | 0.002696627 | -0.0005600377 | 0.001576551 | 10437289.2 | 0.2795211
[9 empty] | 1459.39 | 2200.51 | 0 | 21117.58 | 0.002633991 | -0.0005404479 | 0.001553095 | 7491898.6 | 0.4641064 | 1662.16 | 4201.81 | 0 | 22722.25 | 0.002580492 | -0.0004999795 | 0.001580533 | 8995827.0 | 0.2627322 | 1909.41 | 6200.36 | 0 | 25690.89 | 0.00272168 | -0.000567475 | 0.00158673 | 10524338.9 | 0.2830264
[9 empty] | 1460.39 | 2200.51 | 0 | 21149.65 | 0.002633935 | -0.0005451027 | 0.00154373 | 7596533.8 | 0.4733143 | 1663.16 | 4199.98 | 0 | 22754.32 | 0.002589246 | -0.0005027671 | 0.001583712 | 9008748.4 | 0.2639324 | 1910.41 | 6199.44 | 0 | 25755.09 | 0.002717864 | -0.0005665466 | 0.001584771 | 10606860.2 | 0.2826984
[9 empty] | 1461.39 | 2200.51 | 0 | 21133.61 | 0.002641136 | -0.0005469647 | 0.001547207 | 7648573.0 | 0.4768359 | 1664.16 | 4200.9 | 0 | 22818.51 | 0.002603502 | -0.0005036981 | 0.001596106 | 8969202.0 | 0.2626508 | 1911.41 | 6201.28 | 0 | 25803.19 | 0.002698223 | -0.0005646873 | 0.001568849 | 10559633.8 | 0.2826434
[9 empty] | 1462.39 | 2199.59 | 0 | 21181.77 | 0.002641053 | -0.0005478956 | 0.001545261 | 7725383.0 | 0.4772847 | 1665.16 | 4199.98 | 0 | 22850.58 | 0.002603576 | -0.0005046291 | 0.001594318 | 8980905.2 | 0.2647782 | 1912.41 | 6200.36 | 0 | 25867.39 | 0.002715947 | -0.0005656157 | 0.001584716 | 10363126.5 | 0.2806275
[9 empty] | 1463.38 | 2199.59 | 0 | 21262.01 | 0.002651576 | -0.0005506886 | 0.001550199 | 7526430.4 | 0.4745558 | 1666.16 | 4199.98 | 0 | 22866.62 | 0.002615933 | -0.0005046291 | 0.001606675 | 9025159.9 | 0.2664006 | 1913.41 | 6201.28 | 0 | 25883.42 | 0.002712193 | -0.0005702653 | 0.001571663 | 10268709.6 | 0.283378
[9 empty] | 1464.38 | 2200.51 | 0 | 21278.04 | 0.002656869 | -0.000555346 | 0.001546177 | 7455256.1 | 0.472518 | 1667.16 | 4200.9 | 0 | 22946.85 | 0.002608838 | -0.0005074167 | 0.001594004 | 9010447.2 | 0.2676046 | 1914.41 | 6200.36 | 0 | 25963.66 | 0.002712162 | -0.0005711936 | 0.001569775 | 10173486.0 | 0.2821697
[9 empty] | 1465.38 | 2200.51 | 0 | 21342.24 | 0.002665654 | -0.000556277 | 0.0015531 | 7576791.6 | 0.4809644 | 1668.16 | 4199.98 | 0 | 23011.05 | 0.00261717 | -0.0005092787 | 0.001598613 | 9028105.1 | 0.2690251 | 1915.4 | 6203.11 | 0 | 26011.82 | 0.002744432 | -0.0005758432 | 0.001592745 | 10136352.2 | 0.2830903
[9 empty] | 1465.7 | 2202.35 | 0 | 21342.24 | 0.002667765 | -0.0005609319 | 0.001545901 | 7575556.3 | 0.4827648 | 1669.16 | 4199.98 | 0 | 23059.22 | 0.002631691 | -0.000512069 | 0.001607553 | 8987549.5 | 0.2691031 | 1916.4 | 6199.44 | 0 | 26043.89 | 0.002753272 | -0.0005749149 | 0.001603442 | 10244048.1 | 0.2846987
[18 empty] | 1670.16 | 4201.81 | 0 | 23139.45 | 0.002629463 | -0.000511138 | 0.001607187 | 8974897.2 | 0.2674911 | 1917.4 | 6200.36 | 0 | 26108.09 | 0.002733366 | -0.0005767716 | 0.001579823 | 10178345.9 | 0.2851872
[18 empty] | 1671.16 | 4200.9 | 0 | 23203.59 | 0.002640229 | -0.000510207 | 0.001619815 | 9033322.8 | 0.2711569 | 1918.4 | 6199.44 | 0 | 26140.22 | 0.002729584 | -0.0005749149 | 0.001579754 | 10108491.9 | 0.285137
[18 empty] | 1672.16 | 4198.14 | 0 | 23219.68 | 0.00264703 | -0.0005157902 | 0.001615449 | 9024140.1 | 0.2707043 | 1919.4 | 6201.28 | 0 | 26188.32 | 0.002740163 | -0.0005767716 | 0.00158662 | 10094365.7 | 0.2840937
[18 empty] | 1673.16 | 4198.14 | 0 | 23283.88 | 0.002647177 | -0.0005148593 | 0.001617459 | 8952840.6 | 0.2702102 | 1920.4 | 6201.28 | 0 | 26252.52 | 0.002741905 | -0.0005786335 | 0.001584638 | 10012545.4 | 0.2830825
[18 empty] | 1674.16 | 4200.9 | 0 | 23348.02 | 0.002657836 | -0.0005167186 | 0.001624399 | 8936711.1 | 0.2707371 | 1921.4 | 6199.44 | 0 | 26300.69 | 0.002781325 | -0.0005814212 | 0.001618483 | 9986945.5 | 0.2826577
[18 empty] | 1675.16 | 4199.98 | 0 | 23364.11 | 0.002659402 | -0.0005222992 | 0.001614804 | 8870823.7 | 0.2693328 | 1922.4 | 6199.44 | 0 | 26332.76 | 0.00278114 | -0.0005869991 | 0.001607142 | 10112747.2 | 0.2859332
[18 empty] | 1676.16 | 4199.98 | 0 | 23444.35 | 0.002664735 | -0.0005213708 | 0.001621993 | 8870616.9 | 0.2705901 | 1923.4 | 6199.44 | 0 | 26412.99 | 0.002766398 | -0.0005814212 | 0.001603556 | 10086588.5 | 0.2871383
[18 empty] | 1677.16 | 4200.9 | 0 | 23492.45 | 0.002677166 | -0.0005260204 | 0.001625125 | 8844071.6 | 0.2706619 | 1924.4 | 6200.36 | 0 | 26461.15 | 0.00276457 | -0.0005832805 | 0.001598009 | 9980895.1 | 0.2859582
[18 empty] | 1678.16 | 4199.06 | 0 | 23524.58 | 0.002673643 | -0.0005232301 | 0.001627182 | 8847331.5 | 0.271676 | 1925.4 | 6198.52 | 0 | 26477.19 | 0.002773589 | -0.0005842114 | 0.001605166 | 9945074.8 | 0.2886296
[18 empty] | 1679.16 | 4199.98 | 0 | 23604.82 | 0.002678566 | -0.0005250894 | 0.001628387 | 8874445.2 | 0.2735021 | 1926.4 | 6199.44 | 0 | 26557.42 | 0.002769724 | -0.0005869991 | 0.001595726 | 9947728.8 | 0.288871
[18 empty] | 1680.16 | 4201.81 | 0 | 23652.92 | 0.002690997 | -0.0005269514 | 0.001637095 | 8871847.7 | 0.2746307 | 1927.4 | 6199.44 | 0 | 26573.46 | 0.002807369 | -0.0005907177 | 0.001625934 | 9825721.7 | 0.2872122
[18 empty] | 1681.16 | 4200.9 | 0 | 23701.08 | 0.002689299 | -0.0005288107 | 0.001631677 | 8915876.2 | 0.2775293 | 1928.4 | 6200.36 | 0 | 26637.66 | 0.002801938 | -0.0005907177 | 0.001620502 | 9992834.6 | 0.2910806
[18 empty] | 1682.15 | 4199.06 | 0 | 23749.19 | 0.002690939 | -0.0005288107 | 0.001633317 | 8965395.0 | 0.279314 | 1929.4 | 6200.36 | 0 | 26701.85 | 0.002778155 | -0.0005925771 | 0.001593001 | 9985325.6 | 0.2927645
[18 empty] | 1683.15 | 4200.9 | 0 | 23781.32 | 0.002714297 | -0.000531601 | 0.001651095 | 8965818.0 | 0.2819675 | 1930.4 | 6199.44 | 0 | 26733.92 | 0.002788998 | -0.0005916487 | 0.001605701 | 9969577.1 | 0.2938375
[18 empty] | 1684.15 | 4200.9 | 0 | 23813.39 | 0.002706939 | -0.0005343913 | 0.001638157 | 8958359.5 | 0.2836885 | 1931.4 | 6199.44 | 0 | 26782.09 | 0.002799814 | -0.0005944364 | 0.001610942 | 10048626.8 | 0.2961123
[18 empty] | 1685.15 | 4200.9 | 0 | 23877.59 | 0.002710296 | -0.0005334629 | 0.00164337 | 9052769.3 | 0.2890249 | 1932.4 | 6201.28 | 0 | 26830.19 | 0.002801347 | -0.0005953673 | 0.001610612 | 10042272.8 | 0.2969317
[18 empty] | 1686.15 | 4199.98 | 0 | 23941.78 | 0.002720847 | -0.0005371816 | 0.001646484 | 9025175.9 | 0.289871 | 1933.4 | 6200.36 | 0 | 26894.39 | 0.002833696 | -0.000599086 | 0.001635524 | 10003704.9 | 0.2964945
[18 empty] | 1687.15 | 4199.06 | 0 | 23941.78 | 0.002722958 | -0.0005381125 | 0.001646733 | 9054930.2 | 0.2917524 | 1934.4 | 6198.52 | 0 | 26910.43 | 0.002820766 | -0.0006000143 | 0.001620737 | 10020370.4 | 0.2962364
[18 empty] | 1688.15 | 4199.06 | 0 | 23989.89 | 0.002727937 | -0.0005399745 | 0.001647988 | 9086197.4 | 0.2942402 | 1935.4 | 6200.36 | 0 | 26942.55 | 0.002819224 | -0.000598155 | 0.001622914 | 9927006.8 | 0.2960028
[18 empty] | 1689.15 | 4200.9 | 0 | 24022.02 | 0.002735076 | -0.0005409028 | 0.00165327 | 9151481.1 | 0.2987842 | 1936.4 | 6200.36 | 0 | 27038.82 | 0.002822396 | -0.0006009453 | 0.001620506 | 9904445.9 | 0.2954941
[18 empty] | 1690.15 | 4200.9 | 0 | 24086.22 | 0.002735331 | -0.0005446241 | 0.001646083 | 9177024.1 | 0.300684 | 1937.4 | 6198.52 | 0 | 27070.89 | 0.0028366 | -0.0006018736 | 0.001632853 | 9994823.1 | 0.2963247
[18 empty] | 1691.15 | 4199.06 | 0 | 24150.36 | 0.002733002 | -0.0005455551 | 0.001641891 | 9204948.7 | 0.302456 | 1938.4 | 6201.28 | 0 | 27103.02 | 0.002831332 | -0.0006037356 | 0.001623861 | 9876200.6 | 0.2938999
[18 empty] | 1692.15 | 4200.9 | 0 | 24166.45 | 0.002749193 | -0.0005446241 | 0.001659945 | 9155067.6 | 0.3009236 | 1939.4 | 6201.28 | 0 | 27199.29 | 0.002856195 | -0.0006074516 | 0.001641292 | 9890317.9 | 0.2958237
[18 empty] | 1693.15 | 4199.98 | 0 | 24230.59 | 0.002749341 | -0.0005455551 | 0.001658231 | 9137309.0 | 0.3026073 | 1940.4 | 6200.36 | 0 | 27183.25 | 0.002857967 | -0.0006093135 | 0.00163934 | 9982125.7 | 0.2981483
[18 empty] | 1694.15 | 4199.98 | 0 | 24246.68 | 0.002759717 | -0.0005483453 | 0.001663026 | 9154067.9 | 0.3047686 | 1941.4 | 6199.44 | 0 | 27247.45 | 0.002838018 | -0.0006074516 | 0.001623115 | 9984298.7 | 0.2990368
[18 empty] | 1695.15 | 4200.9 | 0 | 24310.82 | 0.002761329 | -0.000546486 | 0.001668357 | 9119157.3 | 0.3064103 | 1942.4 | 6199.44 | 0 | 27263.49 | 0.002852358 | -0.0006102419 | 0.001631874 | 9965086.1 | 0.2990962
[18 empty] | 1696.15 | 4199.06 | 0 | 24342.95 | 0.002750611 | -0.0005511356 | 0.00164834 | 9172803.1 | 0.3084969 | 1943.4 | 6200.36 | 0 | 27311.59 | 0.002862807 | -0.0006130321 | 0.001636743 | 10032282.4 | 0.3019813
[18 empty] | 1697.15 | 4199.06 | 0 | 24391.06 | 0.002768492 | -0.0005520666 | 0.001664359 | 9185197.9 | 0.3080831 | 1944.4 | 6201.28 | 0 | 27375.79 | 0.002863063 | -0.0006111728 | 0.001640717 | 10045974.1 | 0.3024558
[18 empty] | 1698.15 | 4201.81 | 0 | 24407.15 | 0.002779234 | -0.0005548569 | 0.00166952 | 9157305.7 | 0.3097828 | 1945.4 | 6199.44 | 0 | 27423.96 | 0.002891347 | -0.0006158224 | 0.001659702 | 10026158.8 | 0.3013334
[18 empty] | 1699.15 | 4200.9 | 0 | 24471.29 | 0.002787912 | -0.0005557879 | 0.001676336 | 9145130.4 | 0.3088578 | 1946.39 | 6199.44 | 0 | 27488.15 | 0.0028843 | -0.0006167508 | 0.001650799 | 10136238.4 | 0.3035163
[18 empty] | 1700.15 | 4199.98 | 0 | 24535.49 | 0.002804171 | -0.0005576472 | 0.001688876 | 9162684.7 | 0.309341 | 1947.39 | 6200.36 | 0 | 27488.15 | 0.002864376 | -0.0006139631 | 0.00163645 | 10126953.9 | 0.3031439
[18 empty] | 1701.15 | 4199.98 | 0 | 24535.49 | 0.002784225 | -0.0005595091 | 0.001665207 | 9149061.9 | 0.3121944 | 1948.39 | 6198.52 | 0 | 27536.26 | 0.002869613 | -0.0006186101 | 0.001632393 | 10105305.3 | 0.3052461
[18 empty] | 1702.15 | 4199.98 | 0 | 24583.65 | 0.002791573 | -0.0005585782 | 0.001674417 | 9177256.0 | 0.3136321 | 1949.39 | 6200.36 | 0 | 27616.49 | 0.002876647 | -0.0006176817 | 0.001641284 | 10158804.2 | 0.304771
[18 empty] | 1703.15 | 4198.14 | 0 | 24631.76 | 0.002793105 | -0.0005585782 | 0.001675949 | 9219679.5 | 0.3164129 | 1950.39 | 6201.28 | 0 | 27664.66 | 0.002881755 | -0.0006195411 | 0.001642673 | 10209499.9 | 0.3068977
[18 empty] | 1704.15 | 4199.98 | 0 | 24663.89 | 0.002802204 | -0.0005622994 | 0.001677605 | 9190567.6 | 0.3163756 | 1951.39 | 6200.36 | 0 | 27696.73 | 0.00290339 | -0.0006232597 | 0.001656871 | 10198764.4 | 0.3071196
[18 empty] | 1705.15 | 4199.98 | 0 | 24711.99 | 0.002816229 | -0.0005632304 | 0.001689769 | 9244144.3 | 0.3176818 | 1952.39 | 6199.44 | 0 | 27728.85 | 0.002912252 | -0.000624188 | 0.001663876 | 10347086.7 | 0.3107905
[18 empty] | 1706.15 | 4198.14 | 0 | 24760.16 | 0.00280725 | -0.0005650897 | 0.001677071 | 9218727.7 | 0.317859 | 1953.39 | 6200.36 | 0 | 27776.96 | 0.002904867 | -0.0006232597 | 0.001658348 | 10339165.9 | 0.311818
[18 empty] | 1707.15 | 4199.98 | 0 | 24792.23 | 0.002812386 | -0.0005650897 | 0.001682207 | 9208269.8 | 0.3189825 | 1954.39 | 6198.52 | 0 | 27825.12 | 0.002901424 | -0.0006269783 | 0.001647467 | 10322483.2 | 0.3127095
[18 empty] | 1708.15 | 4199.98 | 0 | 24808.32 | 0.002821383 | -0.0005669516 | 0.00168748 | 9238682.9 | 0.3216156 | 1955.39 | 6199.44 | 0 | 27889.32 | 0.00290282 | -0.00062605 | 0.00165072 | 10429391.0 | 0.3159656
[18 empty] | 1709.15 | 4199.98 | 0 | 24856.42 | 0.002823174 | -0.0005697419 | 0.00168369 | 9201045.7 | 0.3202668 | 1956.39 | 6200.36 | 0 | 27937.43 | 0.002918827 | -0.0006306969 | 0.001657433 | 10397771.3 | 0.3154967
[18 empty] | 1710.15 | 4200.9 | 0 | 24888.55 | 0.002822882 | -0.000568811 | 0.00168526 | 9218396.5 | 0.3237662 | 1957.39 | 6200.36 | 0 | 27985.59 | 0.002931496 | -0.0006316279 | 0.00166824 | 10366023.3 | 0.3155875
[18 empty] | 1711.15 | 4200.9 | 0 | 24968.79 | 0.002829916 | -0.0005716012 | 0.001686713 | 9235564.4 | 0.3234868 | 1958.39 | 6200.36 | 0 | 28017.66 | 0.002933293 | -0.0006325589 | 0.001668175 | 10483937.0 | 0.3177988
[18 empty] | 1712.15 | 4199.98 | 0 | 25000.86 | 0.002838648 | -0.0005743915 | 0.001689865 | 9225939.4 | 0.3237327 | 1959.39 | 6199.44 | 0 | 28049.79 | 0.00292419 | -0.0006325589 | 0.001659073 | 10403936.3 | 0.3160932
[18 empty] | 1713.14 | 4199.98 | 0 | 25000.86 | 0.002838648 | -0.0005743915 | 0.001689865 | 9151017.7 | 0.3226034 | 1960.39 | 6200.36 | 0 | 28130.02 | 0.002938311 | -0.0006362775 | 0.001665756 | 10329511.6 | 0.3140933
[18 empty] | 1714.14 | 4199.06 | 0 | 25081.09 | 0.002831337 | -0.0005771844 | 0.001676968 | 9175107.1 | 0.3255857 | 1961.39 | 6199.44 | 0 | 28162.09 | 0.002932935 | -0.0006344156 | 0.001664104 | 10353105.0 | 0.3144275
[18 empty] | 1715.14 | 4199.06 | 0 | 25113.16 | 0.00283686 | -0.0005762535 | 0.001684353 | 9112802.4 | 0.3246458 | 1962.39 | 6200.36 | 0 | 28226.29 | 0.002939997 | -0.0006353492 | 0.001669299 | 10338021.1 | 0.3152047
[18 empty] | 1716.14 | 4199.98 | 0 | 25161.32 | 0.002845565 | -0.0005771844 | 0.001691196 | 9127164.7 | 0.3263506 | 1963.39 | 6200.36 | 0 | 28226.29 | 0.002968494 | -0.0006418581 | 0.001684778 | 10245776.7 | 0.3132773
[18 empty] | 1717.14 | 4199.98 | 0 | 25193.39 | 0.00285628 | -0.0005771844 | 0.001701911 | 9135572.5 | 0.3275002 | 1964.39 | 6199.44 | 0 | 28322.56 | 0.002959647 | -0.0006418581 | 0.001675931 | 10329383.8 | 0.3151542
[18 empty] | 1718.14 | 4199.06 | 0 | 25241.56 | 0.002870456 | -0.000582765 | 0.001704926 | 9085227.8 | 0.3274077 | 1965.39 | 6200.36 | 0 | 28402.79 | 0.002961361 | -0.0006418581 | 0.001677645 | 10345192.0 | 0.3158862
[18 empty] | 1719.14 | 4199.98 | 0 | 25273.63 | 0.00286508 | -0.000582765 | 0.00169955 | 9102716.8 | 0.3292856 | 1966.39 | 6199.44 | 0 | 28450.96 | 0.002955591 | -0.0006427864 | 0.001670018 | 10346992.8 | 0.3175674
[18 empty] | 1720.14 | 4199.98 | 0 | 25289.72 | 0.002868628 | -0.000584627 | 0.001699374 | 9081904.7 | 0.3306769 | 1967.39 | 6199.44 | 0 | 28499.06 | 0.002959234 | -0.0006455767 | 0.001668081 | 10470300.7 | 0.3208828
[18 empty] | 1721.14 | 4200.9 | 0 | 25337.82 | 0.002864581 | -0.000584627 | 0.001695327 | 9059057.2 | 0.3307682 | 1968.39 | 6199.44 | 0 | 28531.19 | 0.002967967 | -0.0006465051 | 0.001674957 | 10375022.7 | 0.3200631
[18 empty] | 1722.14 | 4199.06 | 0 | 25385.99 | 0.002875656 | -0.0005874173 | 0.001700821 | 9062438.2 | 0.3329184 | 1969.39 | 6200.36 | 0 | 28611.42 | 0.002994581 | -0.0006502237 | 0.001694133 | 10247332.3 | 0.3196495
[18 empty] | 1723.14 | 4200.9 | 0 | 25418.06 | 0.002882665 | -0.0005902075 | 0.00170225 | 9098373.8 | 0.3345851 | 1970.39 | 6197.6 | 0 | 28659.53 | 0.002999947 | -0.0006502237 | 0.0016995 | 10281975.7 | 0.3196722
[18 empty] | 1724.14 | 4199.06 | 0 | 25482.26 | 0.002893324 | -0.0005892792 | 0.001714766 | 9039538.9 | 0.3346248 | 1971.39 | 6201.28 | 0 | 28675.56 | 0.002981848 | -0.0006492954 | 0.001683257 | 10182947.4 | 0.3175043
[18 empty] | 1725.14 | 4200.9 | 0 | 25530.42 | 0.00288805 | -0.0005920695 | 0.001703911 | 8984099.9 | 0.3352945 | 1972.39 | 6198.52 | 0 | 28771.89 | 0.002981789 | -0.000653014 | 0.001675761 | 10191040.9 | 0.3178474
[18 empty] | 1726.14 | 4199.98 | 0 | 25546.46 | 0.00289681 | -0.0005939288 | 0.001708953 | 8895283.0 | 0.3325176 | 1973.39 | 6200.36 | 0 | 28803.96 | 0.002988798 | -0.0006558043 | 0.00167719 | 10284412.3 | 0.3199577
[18 empty] | 1727.14 | 4198.14 | 0 | 25626.69 | 0.00290014 | -0.0005948598 | 0.00171042 | 8841244.4 | 0.3351269 | 1974.39 | 6200.36 | 0 | 28868.16 | 0.002999457 | -0.0006548759 | 0.001689705 | 10319632.3 | 0.3241745
[18 empty] | 1728.14 | 4200.9 | 0 | 25674.79 | 0.002892862 | -0.0005948598 | 0.001703143 | 8849507.0 | 0.3367337 | 1975.39 | 6200.36 | 0 | 28916.32 | 0.003012018 | -0.0006613848 | 0.001689248 | 10261377.1 | 0.3238494
[18 empty] | 1729.14 | 4201.81 | 0 | 25690.89 | 0.002917971 | -0.000598581 | 0.001720809 | 8875805.2 | 0.3371944 | 1976.39 | 6200.36 | 0 | 28964.43 | 0.003020831 | -0.0006623132 | 0.001696204 | 10299753.3 | 0.3248678
[18 empty] | 1730.14 | 4198.14 | 0 | 25771.12 | 0.002914128 | -0.000599512 | 0.001715104 | 8870699.6 | 0.3407997 | 1977.38 | 6199.44 | 0 | 28996.56 | 0.003004685 | -0.0006604539 | 0.001683777 | 10254569.1 | 0.3237855
[18 empty] | 1731.14 | 4198.14 | 0 | 25771.12 | 0.002922916 | -0.0006023049 | 0.001718306 | 8788344.9 | 0.3394036 | 1978.38 | 6201.28 | 0 | 29044.66 | 0.003004602 | -0.0006632442 | 0.001678113 | 10183555.8 | 0.3222554
[18 empty] | 1732.14 | 4200.9 | 0 | 25835.26 | 0.002933833 | -0.0006050952 | 0.001723643 | 8769022.8 | 0.3415019 | 1979.38 | 6201.28 | 0 | 29108.86 | 0.003022433 | -0.0006669628 | 0.001688508 | 10129445.6 | 0.3206067
[18 empty] | 1733.14 | 4199.98 | 0 | 25851.35 | 0.00293219 | -0.0006078855 | 0.001716419 | 8729510.2 | 0.3420326 | 1980.38 | 6201.28 | 0 | 29140.93 | 0.003033169 | -0.0006651035 | 0.001702962 | 10122565.3 | 0.3222636
[18 empty] | 1734.14 | 4199.98 | 0 | 25931.59 | 0.002935282 | -0.0006060262 | 0.00172323 | 8679054.2 | 0.3416871 | 1981.38 | 6199.44 | 0 | 29205.13 | 0.003054727 | -0.0006697531 | 0.001715221 | 10081128.4 | 0.3209346
[18 empty] | 1735.14 | 4199.98 | 0 | 25979.69 | 0.002938775 | -0.0006116068 | 0.001715561 | 8619751.4 | 0.3420324 | 1982.38 | 6199.44 | 0 | 29269.33 | 0.003056232 | -0.0006716124 | 0.001713007 | 10054005.5 | 0.3210408
[18 empty] | 1736.14 | 4199.06 | 0 | 26011.82 | 0.002946043 | -0.0006088165 | 0.00172841 | 8591597.9 | 0.3427213 | 1983.38 | 6199.44 | 0 | 29317.49 | 0.003036332 | -0.0006688221 | 0.001698688 | 10092619.2 | 0.321891
[18 empty] | 1737.14 | 4199.98 | 0 | 26027.86 | 0.00294972 | -0.0006106784 | 0.001728363 | 8582517.0 | 0.3443382 | 1984.38 | 6199.44 | 0 | 29349.56 | 0.003054111 | -0.0006725434 | 0.001709025 | 10142445.0 | 0.3245
[18 empty] | 1738.14 | 4199.06 | 0 | 26059.93 | 0.002963902 | -0.0006125377 | 0.001738827 | 8540811.5 | 0.3456967 | 1985.38 | 6200.36 | 0 | 29397.72 | 0.003068395 | -0.0006725434 | 0.001723308 | 10170154.2 | 0.3219922
[18 empty] | 1739.14 | 4199.06 | 0 | 26156.2 | 0.002954948 | -0.00061719 | 0.001720568 | 8504729.6 | 0.3471103 | 1986.38 | 6199.44 | 0 | 29477.9 | 0.003062807 | -0.000676262 | 0.001710283 | 9993869.7 | 0.3184667
[18 empty] | 1740.14 | 4199.98 | 0 | 26172.29 | 0.002971031 | -0.000616259 | 0.001738513 | 8475957.2 | 0.3483672 | 1987.38 | 6199.44 | 0 | 29526.06 | 0.003080451 | -0.0006809116 | 0.001718628 | 9888744.0 | 0.3202784
[18 empty] | 1741.14 | 4199.06 | 0 | 26220.39 | 0.002967093 | -0.000616259 | 0.001734575 | 8453372.1 | 0.3493384 | 1988.38 | 6199.44 | 0 | 29574.23 | 0.003089522 | -0.0006818426 | 0.001725837 | 9828252.0 | 0.3219798
[18 empty] | 1742.14 | 4200.9 | 0 | 26284.59 | 0.002984817 | -0.0006190519 | 0.001746713 | 8477551.7 | 0.352881 | 1989.38 | 6198.52 | 0 | 29606.3 | 0.003066182 | -0.0006790523 | 0.001708078 | 9597292.0 | 0.3209754
[18 empty] | 1743.14 | 4199.98 | 0 | 26300.63 | 0.002985177 | -0.0006227705 | 0.001739635 | 8457850.5 | 0.3525188 | 1990.38 | 6198.52 | 0 | 29654.46 | 0.003069825 | -0.0006818426 | 0.00170614 | 9277626.5 | 0.3182829
[18 empty] | 1744.14 | 4199.98 | 0 | 26332.76 | 0.002981265 | -0.0006246325 | 0.001732 | 8400645.4 | 0.3537755 | 1991.38 | 6199.44 | 0 | 29686.53 | 0.003071235 | -0.0006837019 | 0.001703831 | 9054595.8 | 0.3179062
[18 empty] | 1745.13 | 4202.73 | 0 | 26364.83 | 0.002984678 | -0.0006255635 | 0.001733551 | 8345935.5 | 0.3536134 | 1992.38 | 6200.36 | 0 | 29750.73 | 0.003078318 | -0.0006846329 | 0.001709052 | 8844504.9 | 0.3187767
[18 empty] | 1746.13 | 4199.98 | 0 | 26396.9 | 0.002993669 | -0.0006283537 | 0.001736962 | 8337142.8 | 0.3553477 | 1993.38 | 6198.52 | 0 | 29782.8 | 0.003110464 | -0.0006883515 | 0.001733761 | 8652382.6 | 0.320516
[18 empty] | 1747.13 | 4199.98 | 0 | 26461.09 | 0.003009778 | -0.0006292847 | 0.001751208 | 8376002.9 | 0.3578979 | 1994.38 | 6200.36 | 0 | 29814.93 | 0.003115729 | -0.0006911418 | 0.001733446 | 8480480.9 | 0.3216449
[18 empty] | 1748.13 | 4200.9 | 0 | 26493.22 | 0.002993632 | -0.0006283537 | 0.001736924 | 8402056.5 | 0.3615619 | 1995.38 | 6199.44 | 0 | 29879.07 | 0.003095931 | -0.0006874231 | 0.001721085 | 8410104.6 | 0.3222106
[18 empty] | 1749.13 | 4200.9 | 0 | 26525.29 | 0.003009559 | -0.0006311467 | 0.001747266 | 8326287.5 | 0.3615447 | 1996.38 | 6198.52 | 0 | 29943.27 | 0.003111932 | -0.0006911418 | 0.001729648 | 8425498.2 | 0.321415
[18 empty] | 1750.13 | 4199.06 | 0 | 26557.36 | 0.003011464 | -0.0006348679 | 0.001741728 | 8277505.0 | 0.3617007 | 1997.38 | 6200.36 | 0 | 29959.3 | 0.003097386 | -0.0006902134 | 0.001716959 | 8522071.6 | 0.3224919
[18 empty] | 1751.13 | 4200.9 | 0 | 26605.53 | 0.003018316 | -0.000633006 | 0.001752304 | 8289680.3 | 0.363951 | 1998.38 | 6199.44 | 0 | 30023.5 | 0.00310447 | -0.0006930011 | 0.001718467 | 8577586.5 | 0.3223564
[18 empty] | 1752.13 | 4200.9 | 0 | 26621.56 | 0.003027335 | -0.0006395201 | 0.001748295 | 8195448.2 | 0.3647431 | 1999.38 | 6199.44 | 0 | 30071.66 | 0.003122458 | -0.0006995126 | 0.001723433 | 8627562.1 | 0.3214943
[18 empty] | 1753.13 | 4199.98 | 0 | 26669.73 | 0.003016611 | -0.0006376608 | 0.00174129 | 8130513.1 | 0.3660068 | 2000.38 | 6201.28 | 0 | 30103.73 | 0.003143727 | -0.0007004436 | 0.00174284 | 8739547.0 | 0.3221313
[18 empty] | 1754.13 | 4199.06 | 0 | 26749.96 | 0.003025153 | -0.0006385892 | 0.001747975 | 8112466.4 | 0.3699641 | 2001.38 | 6200.36 | 0 | 30151.9 | 0.003131129 | -0.0006985817 | 0.001733966 | 8821289.6 | 0.3242717
[18 empty] | 1755.13 | 4200.9 | 0 | 26765.99 | 0.003028701 | -0.0006460343 | 0.001736632 | 8012115.0 | 0.3720125 | 2002.38 | 6201.28 | 0 | 30200.06 | 0.003134751 | -0.0006985817 | 0.001737587 | 8890900.7 | 0.3251521
[18 empty] | 1756.13 | 4199.06 | 0 | 26830.19 | 0.003046554 | -0.0006451034 | 0.001756347 | 8054369.0 | 0.3740598 | 2003.38 | 6200.36 | 0 | 30232.13 | 0.003138163 | -0.0007004436 | 0.001737276 | 8985326.8 | 0.3272757
[18 empty] | 1757.13 | 4198.14 | 0 | 26846.23 | 0.003046397 | -0.0006478963 | 0.001750605 | 8157250.8 | 0.3730869 | 2004.38 | 6201.28 | 0 | 30296.33 | 0.003150696 | -0.0007032339 | 0.001744228 | 9049064.0 | 0.3302476
[18 empty] | 1758.13 | 4199.06 | 0 | 26878.36 | 0.003053407 | -0.0006488272 | 0.001755752 | 8205023.9 | 0.370529 | 2005.38 | 6199.44 | 0 | 30456.8 | 0.003164656 | -0.0007097428 | 0.001745171 | 9090507.7 | 0.3345615
[18 empty] | 1759.13 | 4199.98 | 0 | 26974.62 | 0.003060671 | -0.0006506866 | 0.001759298 | 8247418.9 | 0.3711216 | 2006.38 | 6200.36 | 0 | 30601.23 | 0.003189307 | -0.0007134641 | 0.001762379 | 9131771.4 | 0.3358628
[18 empty] | 1760.13 | 4199.98 | 0 | 26990.66 | 0.003067709 | -0.0006525485 | 0.001762612 | 8240186.4 | 0.3711571 | 2007.38 | 6200.36 | 0 | 30713.53 | 0.003189242 | -0.0007162544 | 0.001756733 | 9146755.8 | 0.3363664
[18 empty] | 1761.13 | 4199.98 | 0 | 27006.69 | 0.003065958 | -0.0006534795 | 0.001758999 | 8272425.0 | 0.375524 | 2008.37 | 6200.36 | 0 | 30841.93 | 0.003181718 | -0.0007181137 | 0.001745491 | 9151527.0 | 0.3364189
[18 empty] | 1762.13 | 4199.06 | 0 | 27054.86 | 0.003069084 | -0.0006562698 | 0.001756544 | 8070506.6 | 0.3754002 | 2009.37 | 6199.44 | 0 | 30986.3 | 0.003194091 | -0.0007255536 | 0.001742984 | 9292902.7 | 0.3403707
[18 empty] | 1763.13 | 4199.98 | 0 | 27102.96 | 0.003078047 | -0.0006590627 | 0.001759922 | 7867737.6 | 0.3761014 | 2010.37 | 6199.44 | 0 | 31130.73 | 0.003222467 | -0.0007227633 | 0.001776941 | 9249509.0 | 0.3383068
[18 empty] | 1764.13 | 4199.98 | 0 | 27135.09 | 0.003079952 | -0.0006599936 | 0.001759965 | 7749562.7 | 0.379768 | 2011.37 | 6198.52 | 0 | 31034.47 | 0.003243936 | -0.0007283465 | 0.001787243 | 9226042.1 | 0.3364691
[18 empty] | 1765.13 | 4199.06 | 0 | 27183.2 | 0.003099448 | -0.000660922 | 0.001777604 | 7640607.4 | 0.3823173 | 2012.37 | 6199.44 | 0 | 30890.03 | 0.003228311 | -0.0007329961 | 0.001762319 | 9269955.6 | 0.337575
[18 empty] | 1766.13 | 4200.9 | 0 | 27199.29 | 0.003099421 | -0.0006627839 | 0.001773853 | 7598364.5 | 0.3850034 | 2013.37 | 6199.44 | 0 | 30777.73 | 0.003210434 | -0.0007292748 | 0.001751884 | 9306123.6 | 0.3396366
[18 empty] | 1767.13 | 4199.06 | 0 | 27215.32 | 0.003087008 | -0.0006665052 | 0.001753997 | 7623982.3 | 0.3872759 | 2014.37 | 6200.36 | 0 | 30697.5 | 0.003221213 | -0.0007283465 | 0.00176452 | 9306215.1 | 0.3405416
[18 empty] | 1768.13 | 4199.06 | 0 | 27295.56 | 0.003100741 | -0.0006665052 | 0.00176773 | 7645374.3 | 0.3878353 | 2015.37 | 6198.52 | 0 | 30617.26 | 0.003244528 | -0.0007302058 | 0.001784117 | 9438415.6 | 0.3431367
[18 empty] | 1769.13 | 4200.9 | 0 | 27295.56 | 0.003102722 | -0.0006702291 | 0.001762264 | 7661079.7 | 0.390044 | 2016.37 | 6200.36 | 0 | 30553.06 | 0.003230401 | -0.0007311368 | 0.001768128 | 9486640.8 | 0.3445685
[18 empty] | 1770.13 | 4200.9 | 0 | 27327.63 | 0.003113566 | -0.0006692981 | 0.00177497 | 7734201.2 | 0.3938681 | 2017.37 | 6200.36 | 0 | 30504.9 | 0.00323419 | -0.0007329961 | 0.001768197 | 9549640.3 | 0.3471914
[18 empty] | 1771.13 | 4200.9 | 0 | 27423.9 | 0.003111547 | -0.0006720884 | 0.00176737 | 7774852.3 | 0.3969625 | 2018.37 | 6199.44 | 0 | 30440.76 | 0.003229088 | -0.0007320651 | 0.001764958 | 9660524.6 | 0.3505571
[18 empty] | 1772.13 | 4198.14 | 0 | 27488.1 | 0.003116627 | -0.0006739503 | 0.001768726 | 7762469.9 | 0.397894 | 2019.37 | 6199.44 | 0 | 30392.6 | 0.003218035 | -0.0007292748 | 0.001759485 | 9703438.7 | 0.3522664
[18 empty] | 1773.13 | 4199.98 | 0 | 27552.29 | 0.003121729 | -0.0006795335 | 0.001762662 | 7731237.2 | 0.3971294 | 2020.37 | 6200.36 | 0 | 30777.73 | 0.003210434 | -0.0007311368 | 0.00174816 | 9715998.7 | 0.353678
[18 empty] | 1774.13 | 4199.98 | 0 | 27600.46 | 0.003148527 | -0.0006813955 | 0.001785736 | 7750043.9 | 0.398205 | 2021.37 | 6199.44 | 0 | 31162.86 | 0.003224135 | -0.0007329961 | 0.001758143 | 9813988.1 | 0.355143
[18 empty] | 1775.13 | 4200.9 | 0 | 27600.46 | 0.003140967 | -0.0006832574 | 0.001774452 | 7736637.5 | 0.3980377 | 2022.37 | 6202.2 | 0 | 31419.6 | 0.003248699 | -0.0007413669 | 0.001765965 | 9764334.2 | 0.354046
[18 empty] | 1776.12 | 4199.06 | 0 | 27600.46 | 0.003135625 | -0.0006813955 | 0.001772834 | 7728043.7 | 0.3989686 | 2023.37 | 6200.36 | 0 | 31515.87 | 0.003286442 | -0.0007469475 | 0.001792547 | 9819696.8 | 0.3553328
[18 empty] | 1777.12 | 4200.9 | 0 | 27536.26 | 0.003148401 | -0.0006841884 | 0.001780024 | 7716826.0 | 0.398217 | 2024.37 | 6199.44 | 0 | 31596.1 | 0.003293239 | -0.0007469475 | 0.001799344 | 9988613.8 | 0.3592614
[18 empty] | 1778.12 | 4199.98 | 0 | 27504.13 | 0.003144838 | -0.0006841884 | 0.001776461 | 7684342.6 | 0.3985336 | 2025.37 | 6200.36 | 0 | 31644.26 | 0.003273232 | -0.0007478785 | 0.001777475 | 10080185.5 | 0.3636228
[18 empty] | 1779.12 | 4199.98 | 0 | 27423.9 | 0.003139656 | -0.0006851194 | 0.001769417 | 7702308.9 | 0.4000235 | 2026.37 | 6199.44 | 0 | 31676.33 | 0.003276881 | -0.0007506688 | 0.001775544 | 10114511.7 | 0.366079
[18 empty] | 1780.12 | 4199.98 | 0 | 27423.9 | 0.003137804 | -0.0006869813 | 0.001763841 | 7728772.8 | 0.4005251 | 2027.37 | 6200.36 | 0 | 31724.5 | 0.003280524 | -0.0007506688 | 0.001779187 | 10211589.0 | 0.368918
[18 empty] | 1781.12 | 4199.06 | 0 | 27809.03 | 0.003158936 | -0.0006916336 | 0.001775669 | 7753629.2 | 0.4040316 | 2028.37 | 6200.36 | 0 | 31756.57 | 0.003296301 | -0.000755321 | 0.001785659 | 10178430.6 | 0.3678747
[18 empty] | 1782.12 | 4201.81 | 0 | 28338.59 | 0.003207325 | -0.0007046619 | 0.001798002 | 7745195.2 | 0.4038963 | 2029.37 | 6199.44 | 0 | 31788.64 | 0.003314339 | -0.0007599706 | 0.001794397 | 10156475.0 | 0.3674873
[18 empty] | 1783.12 | 4199.06 | 0 | 28579.3 | 0.003246047 | -0.0007176929 | 0.001810661 | 7743812.4 | 0.4051435 | 2030.37 | 6199.44 | 0 | 31836.8 | 0.003313997 | -0.0007655538 | 0.001782889 | 10271868.5 | 0.3696404
[18 empty] | 1784.12 | 4200.9 | 0 | 28627.4 | 0.0032529 | -0.0007223451 | 0.001808209 | 7731152.5 | 0.4055655 | 2031.37 | 6199.44 | 0 | 31852.84 | 0.003307033 | -0.0007618326 | 0.001783368 | 10333300.9 | 0.3711586
[18 empty] | 1785.12 | 4199.98 | 0 | 28579.3 | 0.003260177 | -0.000726069 | 0.001808039 | 7737672.3 | 0.4054755 | 2032.37 | 6198.52 | 0 | 31901 | 0.003305227 | -0.0007618326 | 0.001781562 | 10325816.6 | 0.3690886
[18 empty] | 1786.12 | 4199.98 | 0 | 28563.26 | 0.003251158 | -0.000727931 | 0.001795296 | 7724949.2 | 0.4048632 | 2033.37 | 6200.36 | 0 | 31949.16 | 0.003317529 | -0.0007636919 | 0.001790145 | 10425717.2 | 0.3705843
[18 empty] | 1787.12 | 4201.81 | 0 | 28338.59 | 0.00327496 | -0.0007325832 | 0.001809794 | 7726643.3 | 0.4050696 | 2034.37 | 6200.36 | 0 | 31997.27 | 0.00330295 | -0.0007664822 | 0.001769985 | 10466357.6 | 0.3707516
[18 empty] | 1788.12 | 4200.9 | 0 | 28194.16 | 0.003266292 | -0.0007307212 | 0.00180485 | 7743365.2 | 0.4062465 | 2035.37 | 6198.52 | 0 | 32077.5 | 0.003351125 | -0.0007692751 | 0.001812574 | 10548357.7 | 0.3748314
[18 empty] | 1789.12 | 4200.9 | 0 | 28194.16 | 0.003244731 | -0.0007335142 | 0.001777703 | 7748691.9 | 0.4070244 | 2036.37 | 6199.44 | 0 | 32077.5 | 0.003338739 | -0.0007692751 | 0.001800189 | 10675226.8 | 0.3741637
[18 empty] | 1790.12 | 4200.9 | 0 | 28194.16 | 0.003259356 | -0.0007297929 | 0.001799771 | 7766678.7 | 0.408053 | 2037.37 | 6200.36 | 0 | 32093.54 | 0.003333262 | -0.0007702034 | 0.001792855 | 10679755.1 | 0.3727891
[18 empty] | 1791.12 | 4199.06 | 0 | 28354.63 | 0.003249903 | -0.0007335142 | 0.001782875 | 7722636.0 | 0.4048662 | 2038.37 | 6199.44 | 0 | 32157.73 | 0.003327809 | -0.0007729937 | 0.001781822 | 10642185.3 | 0.3739917
[18 empty] | 1792.12 | 4199.98 | 0 | 28515.1 | 0.003254968 | -0.0007335142 | 0.001787939 | 7680891.5 | 0.402299 | 2039.36 | 6200.36 | 0 | 32173.77 | 0.00333672 | -0.0007748557 | 0.001787009 | 10699065.4 | 0.3787782
[18 empty] | 1793.12 | 4199.98 | 0 | 28659.53 | 0.003267577 | -0.0007372354 | 0.001793106 | 7715499.9 | 0.4059831 | 2040.36 | 6199.44 | 0 | 32286.13 | 0.003334523 | -0.0007739247 | 0.001786674 | 10467880.8 | 0.3760771
[18 empty] | 1794.12 | 4199.98 | 0 | 28771.83 | 0.00328511 | -0.0007456142 | 0.001793882 | 7732640.2 | 0.4054943 | 2041.36 | 6199.44 | 0 | 32318.2 | 0.003367057 | -0.0007795079 | 0.001808041 | 10133887.9 | 0.3721461
[18 empty] | 1795.12 | 4199.06 | 0 | 28852.07 | 0.003279156 | -0.0007456142 | 0.001787928 | 7739999.5 | 0.4075243 | 2042.36 | 6200.36 | 0 | 32318.2 | 0.003366928 | -0.0007804362 | 0.001806055 | 9944497.5 | 0.3736417
[18 empty] | 1796.02 | 4197.22 | 0 | 28884.19 | 0.00329532 | -0.000750269 | 0.001794782 | 7701391.9 | 0.4049806 | 2043.36 | 6198.52 | 0 | 32366.37 | 0.003359543 | -0.0007813672 | 0.001796808 | 9711996.5 | 0.3756995
[27 empty] | 2044.36 | 6200.36 | 0 | 32414.47 | 0.003346945 | -0.0007822982 | 0.001782349 | 9386538.0 | 0.375781
[27 empty] | 2045.36 | 6202.2 | 0 | 32478.67 | 0.003361201 | -0.0007850885 | 0.001791024 | 9006632.9 | 0.376689
[27 empty] | 2046.36 | 6201.28 | 0 | 32510.8 | 0.003371915 | -0.0007850885 | 0.001801738 | 8749299.0 | 0.3796905
[27 empty] | 2047.36 | 6200.36 | 0 | 32526.83 | 0.003398898 | -0.000790669 | 0.00181756 | 8687624.5 | 0.3803939
[27 empty] | 2048.36 | 6198.52 | 0 | 32574.94 | 0.003400538 | -0.0007916 | 0.001817338 | 8740745.4 | 0.3835282
[27 empty] | 2049.36 | 6201.28 | 0 | 32623.1 | 0.003378765 | -0.0007897381 | 0.001799289 | 8693859.8 | 0.3830282
[27 empty] | 2050.36 | 6199.44 | 0 | 32639.14 | 0.003384208 | -0.000792531 | 0.001799146 | 8627551.2 | 0.3791563
[27 empty] | 2051.36 | 6200.36 | 0 | 32719.37 | 0.003384069 | -0.0007962522 | 0.001791565 | 8707848.6 | 0.381398
[27 empty] | 2052.36 | 6199.44 | 0 | 32751.5 | 0.003394805 | -0.0007971806 | 0.001800444 | 8711784.0 | 0.3823894
[27 empty] | 2053.36 | 6198.52 | 0 | 32783.57 | 0.003427167 | -0.0008018328 | 0.001823501 | 8751186.7 | 0.3838972
[27 empty] | 2054.36 | 6199.44 | 0 | 32799.6 | 0.003428647 | -0.0008027638 | 0.00182312 | 8778143.9 | 0.3856236
[27 empty] | 2055.36 | 6199.44 | 0 | 32863.8 | 0.003398058 | -0.0007999735 | 0.001798111 | 8759152.9 | 0.3862769
[27 empty] | 2056.36 | 6199.44 | 0 | 32879.84 | 0.003415994 | -0.0008027638 | 0.001810466 | 8733877.1 | 0.3892866
[27 empty] | 2057.36 | 6198.52 | 0 | 32944.04 | 0.003424542 | -0.0008036948 | 0.001817152 | 8738437.6 | 0.3913415
[27 empty] | 2058.36 | 6200.36 | 0 | 33008.23 | 0.003419477 | -0.000807416 | 0.001804645 | 8729122.4 | 0.3934449
[27 empty] | 2059.36 | 6201.28 | 0 | 33008.23 | 0.003453423 | -0.0008120682 | 0.001829287 | 8692210.0 | 0.3931896
[27 empty] | 2060.36 | 6199.44 | 0 | 33056.34 | 0.003453211 | -0.0008167205 | 0.00181977 | 8750917.8 | 0.3986944
[27 empty] | 2061.36 | 6201.28 | 0 | 33104.5 | 0.003431437 | -0.0008120682 | 0.001807301 | 8726785.9 | 0.3992744
[27 empty] | 2062.36 | 6199.44 | 0 | 33152.67 | 0.00343508 | -0.0008129966 | 0.001809087 | 8720974.1 | 0.3995368
[27 empty] | 2063.36 | 6201.28 | 0 | 33152.67 | 0.003445872 | -0.0008148585 | 0.001816155 | 8720014.4 | 0.4010628
[27 empty] | 2064.36 | 6199.44 | 0 | 33248.93 | 0.003441979 | -0.0008185798 | 0.001804819 | 8700237.1 | 0.4016218
[27 empty] | 2065.36 | 6200.36 | 0 | 33281 | 0.003481557 | -0.0008223037 | 0.001836949 | 8616778.0 | 0.4009293
[27 empty] | 2066.36 | 6198.52 | 0 | 33313.13 | 0.003485098 | -0.0008260249 | 0.001833048 | 8746250.5 | 0.4057913
[27 empty] | 2067.36 | 6199.44 | 0 | 33345.2 | 0.003459777 | -0.000824163 | 0.001811451 | 8778520.4 | 0.4083364
[27 empty] | 2068.36 | 6200.36 | 0 | 33393.37 | 0.003461287 | -0.0008260249 | 0.001809238 | 8748027.8 | 0.4099634
[27 empty] | 2069.36 | 6200.36 | 0 | 33441.47 | 0.003477445 | -0.0008260249 | 0.001825395 | 8779346.3 | 0.4133209
[27 empty] | 2070.35 | 6200.36 | 0 | 33473.6 | 0.003484692 | -0.0008288152 | 0.001827061 | 8770496.2 | 0.4158756
[27 empty] | 2071.35 | 6200.36 | 0 | 33489.64 | 0.003508077 | -0.0008353268 | 0.001837424 | 8770413.7 | 0.4189882
[27 empty] | 2072.35 | 6199.44 | 0 | 33553.83 | 0.003509582 | -0.0008353268 | 0.001838928 | 8847393.2 | 0.421559
[27 empty] | 2073.35 | 6200.36 | 0 | 33585.9 | 0.003493307 | -0.0008353268 | 0.001822654 | 8789826.0 | 0.4211483
[27 empty] | 2074.35 | 6198.52 | 0 | 33634.07 | 0.003496929 | -0.0008381171 | 0.001820695 | 8719745.4 | 0.4206835
[27 empty] | 2075.35 | 6200.36 | 0 | 33682.17 | 0.003509489 | -0.0008381171 | 0.001833255 | 8819345.7 | 0.4255516
[27 empty] | 2076.35 | 6197.6 | 0 | 33730.34 | 0.00350036 | -0.00084091 | 0.00181854 | 8763568.3 | 0.425177
[27 empty] | 2077.35 | 6201.28 | 0 | 33794.53 | 0.00352713 | -0.0008464932 | 0.001834144 | 8783062.5 | 0.4281462
[27 empty] | 2078.35 | 6201.28 | 0 | 33826.6 | 0.003525222 | -0.0008483525 | 0.001828517 | 8821737.3 | 0.4328828
[27 empty] | 2079.35 | 6200.36 | 0 | 33842.64 | 0.003516126 | -0.0008474242 | 0.001821278 | 8790663.0 | 0.4332424
[27 empty] | 2080.35 | 6199.44 | 0 | 33906.84 | 0.003521379 | -0.0008492835 | 0.001822812 | 8761508.0 | 0.4359379
[27 empty] | 2081.35 | 6199.44 | 0 | 33922.87 | 0.003528782 | -0.0008520764 | 0.001824629 | 8866685.1 | 0.4428544
[27 empty] | 2082.35 | 6201.28 | 0 | 33971.04 | 0.00353389 | -0.0008530074 | 0.001827875 | 8828599.1 | 0.4441536
[27 empty] | 2083.35 | 6199.44 | 0 | 34003.11 | 0.003548051 | -0.0008576596 | 0.001832732 | 8735224.5 | 0.4423077
[27 empty] | 2084.35 | 6200.36 | 0 | 34083.34 | 0.003556959 | -0.0008595189 | 0.001837921 | 8797265.9 | 0.447702
[27 empty] | 2085.35 | 6200.36 | 0 | 34083.34 | 0.003556851 | -0.0008613809 | 0.001834089 | 8728260.4 | 0.4462205
[27 empty] | 2086.35 | 6200.36 | 0 | 34131.5 | 0.003544253 | -0.0008632428 | 0.001817768 | 8699581.2 | 0.449097
[27 empty] | 2087.35 | 6201.28 | 0 | 34195.7 | 0.003554912 | -0.0008632428 | 0.001828427 | 8757213.3 | 0.4540018
[27 empty] | 2088.35 | 6201.28 | 0 | 34259.84 | 0.003567187 | -0.000867895 | 0.001831397 | 8696380.7 | 0.4542008
[27 empty] | 2089.35 | 6199.44 | 0 | 34308.01 | 0.003588923 | -0.000869757 | 0.001849409 | 8649303.0 | 0.4544074
[27 empty] | 2090.35 | 6199.44 | 0 | 34324.04 | 0.003597684 | -0.0008725473 | 0.001852589 | 8742457.3 | 0.460949
[27 empty] | 2091.35 | 6199.44 | 0 | 34388.24 | 0.003572544 | -0.0008734782 | 0.001825587 | 8692404.7 | 0.4609936
[27 empty] | 2092.35 | 6199.44 | 0 | 34436.4 | 0.003570349 | -0.0008762685 | 0.001817812 | 8673785.1 | 0.464143
[27 empty] | 2093.35 | 6203.11 | 0 | 34468.47 | 0.00359024 | -0.0008809234 | 0.001828393 | 8714621.8 | 0.4690268
[27 empty] | 2094.35 | 6201.28 | 0 | 34516.64 | 0.003591643 | -0.0008818517 | 0.001827939 | 8682729.9 | 0.4721964
[27 empty] | 2095.35 | 6199.44 | 0 | 34580.83 | 0.003625844 | -0.0008874349 | 0.001850975 | 8583770.5 | 0.4704213
[27 empty] | 2096.35 | 6198.52 | 0 | 34596.87 | 0.003620475 | -0.0008892969 | 0.001841881 | 8612023.3 | 0.4738261
[27 empty] | 2097.35 | 6200.36 | 0 | 34677.1 | 0.003604117 | -0.0008865066 | 0.001831104 | 8540126.7 | 0.4750488
[27 empty] | 2098.35 | 6198.52 | 0 | 34709.17 | 0.003618321 | -0.0008911588 | 0.001836003 | 8457936.3 | 0.4744526
[27 empty] | 2099.35 | 6199.44 | 0 | 34741.24 | 0.003627312 | -0.0008948801 | 0.001837552 | 8471915.9 | 0.4795145
[27 empty] | 2100.35 | 6201.28 | 0 | 34805.44 | 0.00361628 | -0.0008958111 | 0.001824658 | 8419495.5 | 0.4804331
[27 empty] | 2101.35 | 6199.44 | 0 | 34837.57 | 0.003652282 | -0.0008995349 | 0.001853212 | 8336416.3 | 0.479486
[27 empty] | 2102.34 | 6200.36 | 0 | 34901.71 | 0.003654024 | -0.0009023279 | 0.001849368 | 8413269.7 | 0.4869718
[27 empty] | 2103.34 | 6201.28 | 0 | 34901.71 | 0.003643125 | -0.0009051181 | 0.001832888 | 8373575.5 | 0.4881226
[27 empty] | 2104.34 | 6200.36 | 0 | 34965.91 | 0.003641291 | -0.0009041872 | 0.001832916 | 8370053.8 | 0.49188
[27 empty] | 2105.34 | 6198.52 | 0 | 34998.04 | 0.003642829 | -0.0009107013 | 0.001821426 | 8421150.2 | 0.4975251
[27 empty] | 2106.34 | 6200.36 | 0 | 35062.18 | 0.003653488 | -0.0009134943 | 0.001826499 | 8409115.2 | 0.5017567
[27 empty] | 2107.34 | 6199.44 | 0 | 35062.18 | 0.003669966 | -0.0009144252 | 0.001841115 | 8302116.6 | 0.5014458
[27 empty] | 2108.34 | 6200.36 | 0 | 35110.34 | 0.003686102 | -0.0009181491 | 0.001849804 | 8299521.3 | 0.5033126
[27 empty] | 2109.34 | 6200.36 | 0 | 35142.41 | 0.003667716 | -0.0009190775 | 0.001829561 | 8304522.9 | 0.5075949
[27 empty] | 2110.34 | 6201.28 | 0 | 35206.61 | 0.003676781 | -0.0009181491 | 0.001840483 | 8276194.1 | 0.5097175
[27 empty] | 2111.34 | 6200.36 | 0 | 35238.74 | 0.003673021 | -0.0009228014 | 0.001827418 | 8240023.3 | 0.5110555
[27 empty] | 2112.34 | 6200.36 | 0 | 35286.84 | 0.003681834 | -0.0009255943 | 0.001830645 | 8212413.9 | 0.5157721
[27 empty] | 2113.34 | 6200.36 | 0 | 35302.94 | 0.003712414 | -0.0009302465 | 0.001851921 | 8162340.1 | 0.5191966
[27 empty] | 2114.34 | 6200.36 | 0 | 35351.04 | 0.003706752 | -0.0009302465 | 0.001846259 | 8187027.6 | 0.5246521
[27 empty] | 2115.34 | 6199.44 | 0 | 35399.21 | 0.003694154 | -0.0009321085 | 0.001829937 | 8161383.6 | 0.526369
[27 empty] | 2116.34 | 6199.44 | 0 | 35431.28 | 0.003699807 | -0.0009348987 | 0.001830009 | 8139947.1 | 0.5280389
[27 empty] | 2117.34 | 6200.36 | 0 | 35463.35 | 0.003692428 | -0.0009386226 | 0.001815182 | 8188368.2 | 0.5337942
[27 empty] | 2118.34 | 6200.36 | 0 | 35527.54 | 0.003712026 | -0.0009404846 | 0.001831056 | 8208039.8 | 0.5400826
[27 empty] | 2119.34 | 6200.36 | 0 | 35527.54 | 0.003733565 | -0.0009451394 | 0.001843286 | 8174656.7 | 0.5427818
[27 empty] | 2120.34 | 6200.36 | 0 | 35575.71 | 0.003744144 | -0.0009479297 | 0.001848285 | 8241901.2 | 0.5508768
[27 empty] | 2121.34 | 6199.44 | 0 | 35623.81 | 0.003715564 | -0.0009470014 | 0.001821561 | 8149432.8 | 0.5483085
[27 empty] | 2122.34 | 6199.44 | 0 | 35655.94 | 0.003728023 | -0.0009516536 | 0.001824716 | 8078811.4 | 0.5476187
[27 empty] | 2123.34 | 6199.44 | 0 | 35688.01 | 0.003738759 | -0.0009535156 | 0.001831728 | 8144580.0 | 0.5531686
[27 empty] | 2124.34 | 6201.28 | 0 | 35736.17 | 0.00373482 | -0.0009581678 | 0.001818485 | 8104632.0 | 0.5541509
[27 empty] | 2125.34 | 6199.44 | 0 | 35800.37 | 0.003761332 | -0.0009600324 | 0.001841267 | 8040870.7 | 0.5538861
[27 empty] | 2126.34 | 6202.2 | 0 | 35800.37 | 0.003763443 | -0.0009628227 | 0.001837798 | 8088839.2 | 0.5605058
[27 empty] | 2127.34 | 6200.36 | 0 | 35848.48 | 0.003739839 | -0.0009646846 | 0.001810469 | 8051226.6 | 0.5599304
[27 empty] | 2128.34 | 6199.44 | 0 | 35880.61 | 0.003757984 | -0.0009656156 | 0.001826753 | 8037139.7 | 0.5613682
[27 empty] | 2129.34 | 6199.44 | 0 | 35928.71 | 0.003757793 | -0.0009693395 | 0.001819114 | 8027690.3 | 0.565396
[27 empty] | 2130.34 | 6201.28 | 0 | 35992.91 | 0.003761258 | -0.0009712014 | 0.001818855 | 8016924.4 | 0.5664606
[27 empty] | 2131.34 | 6201.28 | 0 | 36008.95 | 0.003782791 | -0.0009786466 | 0.001825498 | 7997346.0 | 0.5698625
[27 empty] | 2132.34 | 6199.44 | 0 | 36041.07 | 0.003802423 | -0.0009805085 | 0.001841406 | 8032126.7 | 0.5751745
[27 empty] | 2133.33 | 6200.36 | 0 | 36105.27 | 0.003787838 | -0.0009786466 | 0.001830544 | 8024674.8 | 0.5775092
[27 empty] | 2134.33 | 6200.36 | 0 | 36137.34 | 0.003777228 | -0.0009823704 | 0.001812487 | 7973227.7 | 0.5760325
[27 empty] | 2135.33 | 6201.28 | 0 | 36153.38 | 0.003789607 | -0.0009860943 | 0.001817418 | 7971707.1 | 0.579253
[27 empty] | 2136.33 | 6200.36 | 0 | 36217.58 | 0.003798521 | -0.0009870253 | 0.00182447 | 7824330.9 | 0.5706557
[27 empty] | 2137.33 | 6200.36 | 0 | 36233.61 | 0.003816328 | -0.0009935421 | 0.001829244 | 7802631.4 | 0.5714764
[27 empty] | 2138.33 | 6198.52 | 0 | 36265.68 | 0.00382295 | -0.001000056 | 0.001822837 | 7842571.2 | 0.5756033
[27 empty] | 2139.33 | 6199.44 | 0 | 36313.84 | 0.003805312 | -0.000998197 | 0.001808918 | 7785258.8 | 0.574752
[27 empty] | 2140.33 | 6201.28 | 0 | 36345.91 | 0.003807109 | -0.001000987 | 0.001805134 | 7775396.3 | 0.575755
[27 empty] | 2141.33 | 6199.44 | 0 | 36410.11 | 0.003805361 | -0.001002849 | 0.001799663 | 7807982.0 | 0.5794726
[27 empty] | 2142.33 | 6199.44 | 0 | 36426.21 | 0.003821316 | -0.001004711 | 0.001811893 | 7785849.3 | 0.5801514
[27 empty] | 2143.33 | 6199.44 | 0 | 36474.31 | 0.003844388 | -0.001012159 | 0.00182007 | 7783987.2 | 0.5846003
[27 empty] | 2144.33 | 6198.52 | 0 | 36522.48 | 0.003846178 | -0.001013093 | 0.001819993 | 7764569.3 | 0.5854552
[27 empty] | 2145.33 | 6198.52 | 0 | 36538.51 | 0.003826334 | -0.001014021 | 0.001798292 | 7760482.4 | 0.5866281
[27 empty] | 2146.33 | 6197.6 | 0 | 36570.58 | 0.003848184 | -0.001015883 | 0.001816419 | 7704462.4 | 0.5862187
[27 empty] | 2147.33 | 6201.28 | 0 | 36618.74 | 0.003853314 | -0.001018676 | 0.001815962 | 7726106.2 | 0.5894988
[27 empty] | 2148.33 | 6200.36 | 0 | 36666.85 | 0.003849634 | -0.001023331 | 0.001802972 | 7703524.3 | 0.5919933
[27 empty] | 2149.33 | 6202.2 | 0 | 36698.98 | 0.003869158 | -0.001027988 | 0.001813181 | 7630054.9 | 0.5916986
[27 empty] | 2150.33 | 6200.36 | 0 | 36747.08 | 0.003876376 | -0.001030778 | 0.00181482 | 7661730.2 | 0.5979467
[27 empty] | 2151.33 | 6200.36 | 0 | 36747.08 | 0.003869074 | -0.00103264 | 0.001803794 | 7646135.8 | 0.5999112
[27 empty] | 2152.33 | 6199.44 | 0 | 36795.25 | 0.003865394 | -0.00103264 | 0.001800113 | 7579304.2 | 0.6010919
[27 empty] | 2153.33 | 6201.28 | 0 | 36827.37 | 0.003867083 | -0.001037298 | 0.001792488 | 7580975.0 | 0.6064888
[27 empty] | 2154.33 | 6200.36 | 0 | 36875.48 | 0.003881238 | -0.001041953 | 0.001797332 | 7502152.7 | 0.6054574
[27 empty] | 2155.33 | 6199.44 | 0 | 36939.68 | 0.003899199 | -0.001045677 | 0.001807846 | 7429325.1 | 0.6063443
[27 empty] | 2156.33 | 6198.52 | 0 | 36987.78 | 0.003910015 | -0.001050331 | 0.001809352 | 7486943.4 | 0.6145068
[27 empty] | 2157.33 | 6202.2 | 0 | 37035.95 | 0.003900906 | -0.001052193 | 0.001796519 | 7480912.2 | 0.6189503
[27 empty] | 2158.33 | 6200.36 | 0 | 37068.02 | 0.003898977 | -0.001054055 | 0.001790866 | 7406353.4 | 0.617753
[27 empty] | 2159.33 | 6201.28 | 0 | 37148.31 | 0.00391286 | -0.00105871 | 0.00179544 | 7370695.5 | 0.6172271
[27 empty] | 2160.33 | 6200.36 | 0 | 37180.38 | 0.003921959 | -0.001063365 | 0.001795229 | 7347199.9 | 0.6216279
[27 empty] | 2161.33 | 6198.52 | 0 | 37212.45 | 0.003956454 | -0.001068023 | 0.001820408 | 7279822.0 | 0.6226948
[27 empty] | 2162.33 | 6200.36 | 0 | 37276.65 | 0.003946801 | -0.001071746 | 0.001803308 | 7308881.0 | 0.6268285
[27 empty] | 2163.33 | 6200.36 | 0 | 37308.78 | 0.003932507 | -0.001072677 | 0.001787152 | 7273860.9 | 0.6282677
[27 empty] | 2164.32 | 6200.36 | 0 | 37340.85 | 0.003939754 | -0.001077332 | 0.001785089 | 7235030.4 | 0.6314881
[27 empty] | 2165.32 | 6198.52 | 0 | 37388.95 | 0.003939563 | -0.001080125 | 0.001779313 | 7252025.5 | 0.6379616
[27 empty] | 2166.32 | 6200.36 | 0 | 37421.08 | 0.003948166 | -0.001082921 | 0.001782325 | 7227895.4 | 0.6419603
[27 empty] | 2167.32 | 6199.44 | 0 | 37501.31 | 0.003971571 | -0.001090368 | 0.001790834 | 7247572.0 | 0.6497778
[27 empty] | 2168.32 | 6200.36 | 0 | 37549.48 | 0.003984002 | -0.001096888 | 0.001790226 | 7278613.5 | 0.6579929
[27 empty] | 2169.32 | 6199.44 | 0 | 37549.48 | 0.003978682 | -0.001095957 | 0.001786768 | 7245259.6 | 0.6620081
[27 empty] | 2170.32 | 6200.36 | 0 | 37645.74 | 0.003967616 | -0.001097819 | 0.001771978 | 7214951.4 | 0.6654228
[27 empty] | 2171.32 | 6198.52 | 0 | 37661.78 | 0.0039823 | -0.001105269 | 0.001771761 | 7251107.6 | 0.6747877
[27 empty] | 2172.32 | 6200.36 | 0 | 37693.85 | 0.003992648 | -0.0011062 | 0.001780248 | 7089297.1 | 0.6682053
[27 empty] | 2173.32 | 6200.36 | 0 | 37758.05 | 0.004005181 | -0.001114579 | 0.001776023 | 7052103.1 | 0.669281
[27 empty] | 2174.32 | 6200.36 | 0 | 37790.18 | 0.00401764 | -0.00112017 | 0.0017773 | 7082475.0 | 0.6773288
[27 empty] | 2175.32 | 6200.36 | 0 | 37822.25 | 0.004001602 | -0.001119237 | 0.001763129 | 7057982.0 | 0.6798303
[27 empty] | 2176.32 | 6201.28 | 0 | 37838.28 | 0.004001575 | -0.001122963 | 0.001755648 | 7020297.1 | 0.6828476
[27 empty] | 2177.32 | 6200.36 | 0 | 37870.41 | 0.004019375 | -0.001130411 | 0.001758554 | 6992144.5 | 0.6876382
[27 empty] | 2178.32 | 6199.44 | 0 | 37918.52 | 0.004031656 | -0.001132275 | 0.001767105 | 6956773.8 | 0.6902989
[27 empty] | 2179.32 | 6200.36 | 0 | 37966.68 | 0.004047792 | -0.001137861 | 0.00177207 | 6972596.8 | 0.697628
[27 empty] | 2180.32 | 6199.44 | 0 | 37966.68 | 0.004053242 | -0.001141588 | 0.001770066 | 7007976.1 | 0.7075604
[27 empty] | 2181.32 | 6200.36 | 0 | 38014.78 | 0.004024554 | -0.00114345 | 0.001737654 | 7012098.8 | 0.714459
[27 empty] | 2182.32 | 6201.28 | 0 | 38062.95 | 0.004033517 | -0.001145312 | 0.001742894 | 6952243.9 | 0.7165286
[27 empty] | 2183.32 | 6200.36 | 0 | 38078.98 | 0.004047469 | -0.001148107 | 0.001751254 | 6966530.6 | 0.7244607
[27 empty] | 2184.32 | 6200.36 | 0 | 38143.18 | 0.004060368 | -0.001152765 | 0.001754838 | 6942141.6 | 0.7295312
[27 empty] | 2185.32 | 6200.36 | 0 | 38159.22 | 0.004072596 | -0.001162077 | 0.001748442 | 6901791.9 | 0.7303128
[27 empty] | 2186.32 | 6199.44 | 0 | 38191.29 | 0.004081587 | -0.001163942 | 0.001753704 | 6938879.6 | 0.740175
[27 empty] | 2187.32 | 6199.44 | 0 | 38271.58 | 0.00405993 | -0.001163942 | 0.001732047 | 6896602.4 | 0.740968
[27 empty] | 2188.32 | 6200.36 | 0 | 38271.58 | 0.004068826 | -0.001166735 | 0.001735357 | 6867222.4 | 0.7438024
[27 empty] | 2189.32 | 6200.36 | 0 | 38319.68 | 0.004074193 | -0.001173254 | 0.001727685 | 6890648.8 | 0.7521889
[27 empty] | 2190.32 | 6200.36 | 0 | 38351.81 | 0.004079458 | -0.00117605 | 0.001727359 | 6852379.0 | 0.7555143
[27 empty] | 2191.32 | 6200.36 | 0 | 38383.88 | 0.004100834 | -0.001180704 | 0.001739425 | 6831575.2 | 0.7615876
[27 empty] | 2192.32 | 6199.44 | 0 | 38415.95 | 0.004102997 | -0.001187226 | 0.001728544 | 6859131.7 | 0.7710146
[27 empty] | 2193.32 | 6200.36 | 0 | 38464.12 | 0.004089926 | -0.001190953 | 0.00170802 | 6838452.9 | 0.7752385
[27 empty] | 2194.32 | 6198.52 | 0 | 38464.12 | 0.004097098 | -0.001192815 | 0.001711468 | 6806870.4 | 0.7774384
[27 empty] | 2195.31 | 6200.36 | 0 | 38496.19 | 0.004104216 | -0.001196541 | 0.001711133 | 6788589.7 | 0.7795986
[27 empty] | 2196.31 | 6200.36 | 0 | 38576.42 | 0.004114868 | -0.00120213 | 0.001710609 | 6808790.6 | 0.7840925
[27 empty] | 2197.31 | 6200.36 | 0 | 38544.35 | 0.004152575 | -0.001204923 | 0.001742729 | 6796791.4 | 0.7868671
[27 empty] | 2198.31 | 6200.36 | 0 | 38624.58 | 0.004131026 | -0.001206787 | 0.001717451 | 6805742.9 | 0.7908375
[27 empty] | 2199.31 | 6202.2 | 0 | 38640.62 | 0.004118484 | -0.00120958 | 0.001699323 | 6808192.9 | 0.7948532
[27 empty] | 2200.31 | 6200.36 | 0 | 38704.82 | 0.004132481 | -0.001213309 | 0.001705862 | 6729769.8 | 0.7925859
[27 empty] | 2201.31 | 6198.52 | 0 | 38704.82 | 0.004136315 | -0.001219829 | 0.001696658 | 6774096.2 | 0.7998998
[27 empty] | 2202.31 | 6201.28 | 0 | 38736.89 | 0.004143196 | -0.001221691 | 0.001699814 | 6771516.8 | 0.8067782
[27 empty] | 2203.31 | 6200.36 | 0 | 38785.05 | 0.00416295 | -0.001226348 | 0.001710254 | 6792200.2 | 0.8169378
[27 empty] | 2204.31 | 6200.36 | 0 | 38865.28 | 0.004161067 | -0.001231008 | 0.00169905 | 6777273.3 | 0.8204958
[27 empty] | 2205.31 | 6201.28 | 0 | 38865.28 | 0.004142974 | -0.00123287 | 0.001677233 | 6719417.2 | 0.8189253
[27 empty] | 2206.31 | 6198.52 | 0 | 38881.32 | 0.004146565 | -0.001238459 | 0.001669647 | 6648148.7 | 0.8175644
[27 empty] | 2207.31 | 6200.36 | 0 | 38881.32 | 0.00416636 | -0.001242185 | 0.001681989 | 6702182.1 | 0.8300625
[27 empty] | 2208.31 | 6199.44 | 0 | 38929.48 | 0.004162572 | -0.001244981 | 0.00167261 | 6699219.4 | 0.835812
[27 empty] | 2209.31 | 6199.44 | 0 | 38961.55 | 0.004187653 | -0.001250572 | 0.001686509 | 6714195.2 | 0.8443874
[27 empty] | 2210.31 | 6199.44 | 0 | 38993.68 | 0.004194899 | -0.001252434 | 0.001690031 | 6684295.6 | 0.8447161
[27 empty] | 2211.31 | 6199.44 | 0 | 39009.72 | 0.004164027 | -0.00125616 | 0.001651706 | 6634952.2 | 0.8456622
[27 empty] | 2212.31 | 6199.44 | 0 | 39057.82 | 0.004171267 | -0.001259887 | 0.001651493 | 6561838.7 | 0.8450367
[27 empty] | 2213.31 | 6199.44 | 0 | 39089.95 | 0.004187431 | -0.001266409 | 0.001654613 | 6645840.5 | 0.8586022
[27 empty] | 2214.31 | 6201.28 | 0 | 39105.98 | 0.004191 | -0.001269205 | 0.001652591 | 6611583.6 | 0.8598363
[27 empty] | 2215.31 | 6201.28 | 0 | 39138.05 | 0.004212485 | -0.001273862 | 0.00166476 | 6643278.6 | 0.8692503
[27 empty] | 2216.31 | 6200.36 | 0 | 39154.15 | 0.004217928 | -0.001279453 | 0.001659022 | 6652853.1 | 0.8764874
[27 empty] | 2217.31 | 6198.52 | 0 | 39186.22 | 0.004203376 | -0.001280384 | 0.001642608 | 6611801.8 | 0.8771057
[27 empty] | 2218.31 | 6200.36 | 0 | 39202.25 | 0.004208669 | -0.001285042 | 0.001638586 | 6559841.8 | 0.8757388
[27 empty] | 2219.31 | 6199.44 | 0 | 39250.42 | 0.004213798 | -0.001287837 | 0.001638124 | 6567699.6 | 0.8839262
[27 empty] | 2220.31 | 6200.36 | 0 | 39314.61 | 0.004222712 | -0.001291564 | 0.001639585 | 6506371.3 | 0.8848516
[27 empty] | 2221.31 | 6199.44 | 0 | 39330.65 | 0.004240756 | -0.001298086 | 0.001644585 | 6532028.5 | 0.8949587
[27 empty] | 2222.31 | 6199.44 | 0 | 39378.75 | 0.004244292 | -0.001301815 | 0.001640662 | 6535469.0 | 0.9019107
[27 empty] | 2223.31 | 6199.44 | 0 | 39378.75 | 0.004231777 | -0.001302746 | 0.001626286 | 6426774.3 | 0.8957789
[27 empty] | 2224.31 | 6199.44 | 0 | 39410.88 | 0.004235039 | -0.001307406 | 0.001620227 | 6380754.2 | 0.8955955
[27 empty] | 2225.31 | 6201.28 | 0 | 39410.88 | 0.004253025 | -0.001312064 | 0.001628898 | 6365530.3 | 0.8985703
[27 empty] | 2226.31 | 6199.44 | 0 | 39491.12 | 0.004247307 | -0.00131579 | 0.001615727 | 6309861.7 | 0.8950708
[27 empty] | 2227.3 | 6200.36 | 0 | 39507.15 | 0.004267225 | -0.00132511 | 0.001617005 | 6295840.7 | 0.8996605
[27 empty] | 2228.3 | 6199.44 | 0 | 39523.19 | 0.00424736 | -0.001326041 | 0.001595277 | 6285381.6 | 0.9029655
[27 empty] | 2229.3 | 6200.36 | 0 | 39555.31 | 0.004258462 | -0.001328837 | 0.001600788 | 6240365.4 | 0.9009773
[27 empty] | 2230.3 | 6200.36 | 0 | 39587.38 | 0.00426881 | -0.001333497 | 0.001601816 | 6252167.8 | 0.9023438
[27 empty] | 2231.3 | 6200.36 | 0 | 39619.46 | 0.00427261 | -0.001338157 | 0.001596296 | 6303367.7 | 0.9095832
[27 empty] | 2232.3 | 6200.36 | 0 | 39651.58 | 0.004272296 | -0.001340019 | 0.001592258 | 6277967.4 | 0.9095546
[27 empty] | 2233.3 | 6200.36 | 0 | 39667.62 | 0.004290211 | -0.001346544 | 0.001597123 | 6297280.0 | 0.9145792
[27 empty] | 2234.3 | 6202.2 | 0 | 39683.65 | 0.004273964 | -0.00135027 | 0.001573423 | 6332945.3 | 0.9243302
[27 empty] | 2235.3 | 6196.69 | 0 | 39731.82 | 0.004292103 | -0.001353997 | 0.00158411 | 6247411.8 | 0.9186437
[27 empty] | 2236.3 | 6201.28 | 0 | 39763.89 | 0.004293663 | -0.001357726 | 0.001578211 | 6200603.1 | 0.9138454
[27 empty] | 2237.3 | 6200.36 | 0 | 39763.89 | 0.004297497 | -0.001363317 | 0.001570863 | 6238444.9 | 0.9231637
[27 empty] | 2238.3 | 6198.52 | 0 | 39812.05 | 0.004286256 | -0.001367043 | 0.001552169 | 6189095.1 | 0.9199994
[27 empty] | 2239.3 | 6199.44 | 0 | 39844.12 | 0.004318532 | -0.001372637 | 0.001573258 | 6187514.0 | 0.9232142
[27 empty] | 2240.3 | 6200.36 | 0 | 39860.16 | 0.004304137 | -0.001374502 | 0.001555134 | 6243733.6 | 0.9325877
[27 empty] | 2241.3 | 6199.44 | 0 | 39876.25 | 0.004313264 | -0.001379162 | 0.00155494 | 6211685.3 | 0.9320101
[27 empty] | 2242.3 | 6201.28 | 0 | 39908.32 | 0.004316676 | -0.001383819 | 0.001549037 | 6167184.5 | 0.9291778
[27 empty] | 2243.3 | 6200.36 | 0 | 39956.48 | 0.004329108 | -0.001386615 | 0.001555878 | 6145463.1 | 0.9289979
[27 empty] | 2244.3 | 6200.36 | 0 | 39972.52 | 0.004334551 | -0.00139314 | 0.001548272 | 6074155.6 | 0.9269574
[27 empty] | 2245.3 | 6199.44 | 0 | 40004.59 | 0.004350586 | -0.001398733 | 0.001553119 | 6112243.4 | 0.9359035
[27 empty] | 2246.3 | 6199.44 | 0 | 40036.72 | 0.004328732 | -0.001399664 | 0.001529403 | 6113958.7 | 0.935706
[27 empty] | 2247.3 | 6199.44 | 0 | 40036.72 | 0.004337779 | -0.001405255 | 0.001527268 | 6098272.3 | 0.9342284
[27 empty] | 2248.3 | 6201.28 | 0 | 40068.79 | 0.004345025 | -0.001410849 | 0.001523327 | 6070419.3 | 0.9287674
[27 empty] | 2249.3 | 6201.28 | 0 | 40084.82 | 0.004350339 | -0.001413645 | 0.00152305 | 6068476.8 | 0.9266841
[27 empty] | 2250.3 | 6199.44 | 0 | 40132.98 | 0.00436262 | -0.001416443 | 0.001529734 | 6029589.2 | 0.9202033
[27 empty] | 2251.3 | 6199.44 | 0 | 40165.05 | 0.004375208 | -0.001424832 | 0.001525544 | 6021992.0 | 0.9213719
[27 empty] | 2252.3 | 6198.52 | 0 | 40181.15 | 0.004362666 | -0.001425763 | 0.00151114 | 6035009.8 | 0.9221452
[27 empty] | 2253.3 | 6201.28 | 0 | 40213.22 | 0.004364334 | -0.001429492 | 0.001505349 | 6010266.3 | 0.9212304
[27 empty] | 2254.3 | 6200.36 | 0 | 40229.25 | 0.004367924 | -0.001434152 | 0.00149962 | 6071226.6 | 0.9337993
[27 empty] | 2255.3 | 6201.28 | 0 | 40293.45 | 0.004371281 | -0.001439746 | 0.001491789 | 6091795.1 | 0.9382193
[27 empty] | 2256.3 | 6201.28 | 0 | 40341.62 | 0.004385781 | -0.001445337 | 0.001495106 | 6048593.8 | 0.9340471
[27 empty] | 2257.3 | 6199.44 | 0 | 40357.65 | 0.004408929 | -0.001450931 | 0.001507068 | 6013355.0 | 0.9347846
[27 empty] | 2258.29 | 6200.36 | 0 | 40405.76 | 0.004383451 | -0.001451865 | 0.001479722 | 6032357.2 | 0.939743
[27 empty] | 2259.29 | 6199.44 | 0 | 40389.72 | 0.004387334 | -0.001458389 | 0.001470556 | 6017725.7 | 0.941243
[27 empty] | 2260.29 | 6201.28 | 0 | 40389.72 | 0.004407 | -0.001462118 | 0.001482763 | 6025244.7 | 0.9472865
[27 empty] | 2261.29 | 6201.28 | 0 | 40469.95 | 0.004407012 | -0.001467712 | 0.001471588 | 6008185.5 | 0.9461884
[27 empty] | 2262.29 | 6199.44 | 0 | 40485.99 | 0.004414157 | -0.001470508 | 0.001473142 | 5926245.9 | 0.9394787
[27 empty] | 2263.29 | 6198.52 | 0 | 40518.12 | 0.004442836 | -0.001478897 | 0.001485042 | 5893760.5 | 0.9426669
[27 empty] | 2264.29 | 6200.36 | 0 | 40550.19 | 0.004426561 | -0.001481695 | 0.001463171 | 5966830.2 | 0.9583238
[27 empty] | 2265.29 | 6200.36 | 0 | 40614.39 | 0.004415658 | -0.001485424 | 0.00144481 | 5958157.8 | 0.9602772
[27 empty] | 2266.29 | 6200.36 | 0 | 40614.39 | 0.004429918 | -0.001492883 | 0.001444153 | 5961295.2 | 0.9664972
[27 empty] | 2267.29 | 6200.36 | 0 | 40662.55 | 0.004438989 | -0.001496612 | 0.001445765 | 5953307.4 | 0.9721461
[27 empty] | 2268.29 | 6200.36 | 0 | 40694.62 | 0.004453193 | -0.001502205 | 0.001448782 | 5915231.4 | 0.9748035
[27 empty] | 2269.29 | 6200.36 | 0 | 40710.65 | 0.004467532 | -0.001512462 | 0.001442608 | 5901505.3 | 0.9787914
[27 empty] | 2270.29 | 6200.36 | 0 | 40758.82 | 0.004443906 | -0.001514326 | 0.001415253 | 5881386.0 | 0.9835414
[27 empty] | 2271.29 | 6197.6 | 0 | 40790.89 | 0.004463538 | -0.001518056 | 0.001427426 | 5835792.6 | 0.9829986
[27 empty] | 2272.29 | 6199.44 | 0 | 40839.05 | 0.004463605 | -0.001524583 | 0.001414439 | 5866197.1 | 0.9946473
[27 empty] | 2273.29 | 6199.44 | 0 | 40871.12 | 0.004476172 | -0.001528312 | 0.001419548 | 5891203.7 | 1.007026
[27 empty] | 2274.29 | 6200.36 | 0 | 40903.25 | 0.004483182 | -0.001531108 | 0.001420966 | 5824187.5 | 1.00635
[27 empty] | 2275.29 | 6201.28 | 0 | 40935.32 | 0.004501327 | -0.001538569 | 0.00142419 | 5841498.2 | 1.018663
[27 empty] | 2276.29 | 6199.44 | 0 | 40967.39 | 0.004481455 | -0.001545096 | 0.001391263 | 5817937.8 | 1.023153
[27 empty] | 2277.29 | 6199.44 | 0 | 40983.48 | 0.004493813 | -0.001547894 | 0.001398025 | 5778785.5 | 1.025605
[27 empty] | 2278.29 | 6201.28 | 0 | 41015.55 | 0.004497354 | -0.001555352 | 0.00138665 | 5762307.9 | 1.034543
[27 empty] | 2279.29 | 6200.36 | 0 | 41063.72 | 0.004493803 | -0.001564678 | 0.001364448 | 5756453.9 | 1.042477
[27 empty] | 2280.29 | 6200.36 | 0 | 41095.79 | 0.004507986 | -0.001567476 | 0.001373033 | 5684200.2 | 1.044659
[27 empty] | 2281.29 | 6201.28 | 0 | 41127.86 | 0.004529362 | -0.001574937 | 0.001379488 | 5713207.7 | 1.058442
[27 empty] | 2282.29 | 6200.36 | 0 | 41095.79 | 0.004524205 | -0.001578666 | 0.001366873 | 5699536.9 | 1.065655
[27 empty] | 2283.29 | 6200.36 | 0 | 41176.02 | 0.004524066 | -0.001586124 | 0.001351817 | 5656800.5 | 1.06424
[27 empty] | 2284.29 | 6202.2 | 0 | 41208.09 | 0.004527608 | -0.001591721 | 0.001344166 | 5669635.0 | 1.072749
[27 empty] | 2285.29 | 6200.36 | 0 | 41240.22 | 0.004541941 | -0.001597317 | 0.001347307 | 5697066.2 | 1.088724
[27 empty] | 2286.29 | 6198.52 | 0 | 41288.32 | 0.004549138 | -0.00160198 | 0.001345178 | 5611701.1 | 1.087339
[27 empty] | 2287.29 | 6200.36 | 0 | 41272.29 | 0.00457049 | -0.001609441 | 0.001351609 | 5620682.4 | 1.100201
[27 empty] | 2288.29 | 6199.44 | 0 | 41288.32 | 0.004556332 | -0.001614104 | 0.001328125 | 5595095.0 | 1.107308
[27 empty] | 2289.28 | 6199.44 | 0 | 41368.56 | 0.004548892 | -0.001621564 | 0.001305763 | 5545549.1 | 1.105858
[27 empty] | 2290.28 | 6199.44 | 0 | 41400.69 | 0.004559606 | -0.001625294 | 0.001309019 | 5520823.5 | 1.114339
[27 empty] | 2291.28 | 6199.44 | 0 | 41400.69 | 0.004570376 | -0.001630893 | 0.001308591 | 5588429.9 | 1.1336
[27 empty] | 2292.28 | 6198.52 | 0 | 41432.76 | 0.004573788 | -0.00163742 | 0.001298949 | 5560671.7 | 1.140465
[27 empty] | 2293.28 | 6199.44 | 0 | 41464.88 | 0.004591697 | -0.001646748 | 0.001298201 | 5551033.3 | 1.149398
[27 empty] | 2294.28 | 6199.44 | 0 | 41480.92 | 0.004582623 | -0.001650477 | 0.001281668 | 5524583.3 | 1.152713
[27 empty] | 2295.28 | 6201.28 | 0 | 41512.99 | 0.004587909 | -0.001657007 | 0.001273895 | 5464276.7 | 1.155048
[27 empty] | 2296.28 | 6201.28 | 0 | 41545.12 | 0.004595155 | -0.001660739 | 0.001273677 | 5490599.3 | 1.173389
[27 empty] | 2297.28 | 6198.52 | 0 | 41561.15 | 0.004591294 | -0.001666335 | 0.001258623 | 5453521.7 | 1.176506
[27 empty] | 2298.28 | 6201.28 | 0 | 41609.26 | 0.004591318 | -0.001672863 | 0.001245593 | 5418390.0 | 1.18105
[27 empty] | 2299.28 | 6200.36 | 0 | 41625.35 | 0.004627348 | -0.001679395 | 0.001268557 | 5369242.4 | 1.181702
[27 empty] | 2300.28 | 6200.36 | 0 | 41673.46 | 0.004600383 | -0.001686856 | 0.001226671 | 5338622.5 | 1.184144
[27 empty] | 2301.28 | 6198.52 | 0 | 41673.46 | 0.004614255 | -0.001690588 | 0.001233079 | 5285994.0 | 1.18209
[27 empty] | 2302.28 | 6201.28 | 0 | 41705.59 | 0.004620015 | -0.001696184 | 0.001227646 | 5283839.9 | 1.192522
[27 empty] | 2303.28 | 6200.36 | 0 | 41705.59 | 0.004623483 | -0.001702714 | 0.001218054 | 5242760.1 | 1.189773
[27 empty] | 2304.28 | 6201.28 | 0 | 41769.73 | 0.004634034 | -0.001708311 | 0.001217413 | 5168773.7 | 1.187549
[27 empty] | 2305.28 | 6200.36 | 0 | 41769.73 | 0.004657448 | -0.001718575 | 0.001220298 | 5176568.1 | 1.200098
[27 empty] | 2306.28 | 6199.44 | 0 | 41817.89 | 0.004635803 | -0.00172044 | 0.001194924 | 5165930.3 | 1.205979
[27 empty] | 2307.28 | 6202.2 | 0 | 41833.92 | 0.004650142 | -0.00172977 | 0.001190602 | 5147139.9 | 1.206834
[27 empty] | 2308.28 | 6200.36 | 0 | 41898.12 | 0.00465561 | -0.001733502 | 0.001188606 | 5085432.3 | 1.208457
[27 empty] | 2309.28 | 6200.36 | 0 | 41898.12 | 0.004664528 | -0.001738167 | 0.001188193 | 5086359.5 | 1.217171
[27 empty] | 2310.28 | 6200.36 | 0 | 41930.19 | 0.004657278 | -0.001744697 | 0.001167883 | 5008348.0 | 1.213573
[27 empty] | 2311.28 | 6200.36 | 0 | 41946.29 | 0.004684132 | -0.001753095 | 0.001177943 | 4981294.7 | 1.216144
[27 empty] | 2312.28 | 6196.69 | 0 | 41946.29 | 0.004660718 | -0.001755893 | 0.001148933 | 4933670.9 | 1.211926
[27 empty] | 2313.28 | 6200.36 | 0 | 41978.36 | 0.004676645 | -0.001763356 | 0.001149932 | 4881805.0 | 1.211906
[27 empty] | 2314.28 | 6201.28 | 0 | 42042.55 | 0.004678537 | -0.001768022 | 0.001142494 | 4804624.0 | 1.207897
[27 empty] | 2315.28 | 6199.44 | 0 | 42026.52 | 0.004682141 | -0.001777352 | 0.001127436 | 4790451.7 | 1.216166
[27 empty] | 2316.28 | 6200.36 | 0 | 42106.75 | 0.004681873 | -0.001782951 | 0.00111597 | 4737872.1 | 1.210776
[27 empty] | 2317.28 | 6200.36 | 0 | 42106.75 | 0.004705286 | -0.001789484 | 0.001126318 | 4740702.3 | 1.217019
[27 empty] | 2318.28 | 6199.44 | 0 | 42106.75 | 0.004698221 | -0.001793216 | 0.00111179 | 4737551.2 | 1.226611
[27 empty] | 2319.28 | 6201.28 | 0 | 42154.86 | 0.004705074 | -0.001799748 | 0.001105577 | 4678169.1 | 1.2224
[27 empty] | 2320.27 | 6199.44 | 0 | 42154.86 | 0.00470865 | -0.001808146 | 0.001092358 | 4680695.9 | 1.231049
[27 empty] | 2321.27 | 6200.36 | 0 | 42186.99 | 0.004710468 | -0.001813745 | 0.001082979 | 4677174.2 | 1.239483
[27 empty] | 2322.27 | 6200.36 | 0 | 42219.06 | 0.004726632 | -0.001820277 | 0.001086078 | 4638741.0 | 1.235791
[27 empty] | 2323.27 | 6200.36 | 0 | 42235.09 | 0.004737396 | -0.001828677 | 0.001080042 | 4640554.1 | 1.24675
[27 empty] | 2324.27 | 6200.36 | 0 | 42235.09 | 0.004737396 | -0.001831475 | 0.001074445 | 4658221.5 | 1.261632
[27 empty] | 2325.27 | 6199.44 | 0 | 42267.22 | 0.004735595 | -0.001838941 | 0.001057713 | 4609311.6 | 1.258834
[27 empty] | 2326.27 | 6201.28 | 0 | 42283.26 | 0.00473742 | -0.00184454 | 0.00104834 | 4654762.0 | 1.280015
[27 empty] | 2327.27 | 6200.36 | 0 | 42315.33 | 0.004746411 | -0.00185294 | 0.001040531 | 4632753.9 | 1.284784
[27 empty] | 2328.27 | 6199.44 | 0 | 42379.52 | 0.004764135 | -0.001858539 | 0.001047057 | 4641971.7 | 1.295419
[27 empty] | 2329.27 | 6199.44 | 0 | 42347.45 | 0.004773237 | -0.001866939 | 0.00103936 | 4635074.9 | 1.305144
[27 empty] | 2330.27 | 6199.44 | 0 | 42379.52 | 0.004762283 | -0.001868806 | 0.001024671 | 4620188.5 | 1.309584
[27 empty] | 2331.27 | 6198.52 | 0 | 42411.65 | 0.004767698 | -0.001876272 | 0.001015154 | 4595566.6 | 1.312947
[27 empty] | 2332.27 | 6201.28 | 0 | 42459.76 | 0.004765741 | -0.001881871 | 0.001001999 | 4621012.1 | 1.327901
[27 empty] | 2333.27 | 6201.28 | 0 | 42443.72 | 0.004778283 | -0.00188934 | 0.0009996034 | 4614842.6 | 1.333667
[27 empty] | 2334.27 | 6201.28 | 0 | 42491.89 | 0.004776219 | -0.001894939 | 0.0009863406 | 4629375.3 | 1.343669
[27 empty] | 2335.27 | 6200.36 | 0 | 42491.89 | 0.004808916 | -0.001908007 | 0.0009929022 | 4608917.4 | 1.344275
[27 empty] | 2336.27 | 6199.44 | 0 | 42523.96 | 0.004790767 | -0.00190894 | 0.0009728862 | 4631050.8 | 1.352265
[27 empty] | 2337.27 | 6199.44 | 0 | 42539.99 | 0.004804999 | -0.001915476 | 0.0009740473 | 4584325.7 | 1.345449
[27 empty] | 2338.27 | 6200.36 | 0 | 42556.03 | 0.004790712 | -0.001924809 | 0.0009410936 | 4577445.4 | 1.35391
[27 empty] | 2339.27 | 6199.44 | 0 | 42588.15 | 0.004819541 | -0.001932275 | 0.0009549904 | 4577318.4 | 1.356473
[27 empty] | 2340.27 | 6199.44 | 0 | 42588.15 | 0.004815556 | -0.001936943 | 0.0009416695 | 4611298.5 | 1.369161
[27 empty] | 2341.27 | 6199.44 | 0 | 42636.26 | 0.004837292 | -0.001944412 | 0.0009484684 | 4606631.6 | 1.380611
[27 empty] | 2342.27 | 6201.28 | 0 | 42684.42 | 0.004811922 | -0.001947213 | 0.000917496 | 4648383.8 | 1.396207
[27 empty] | 2343.27 | 6200.36 | 0 | 42668.39 | 0.004813931 | -0.001956549 | 0.0009008333 | 4631428.5 | 1.393618
[27 empty] | 2344.27 | 6202.2 | 0 | 42684.42 | 0.004835464 | -0.001961214 | 0.000913036 | 4613611.0 | 1.395757
[27 empty] | 2345.27 | 6201.28 | 0 | 42748.62 | 0.00482803 | -0.001969617 | 0.0008887968 | 4610703.2 | 1.399359
[27 empty] | 2346.27 | 6198.52 | 0 | 42748.62 | 0.004831886 | -0.001974285 | 0.0008833163 | 4609092.0 | 1.40966
[27 empty] | 2347.27 | 6199.44 | 0 | 42796.73 | 0.004858426 | -0.001984554 | 0.000889317 | 4620853.2 | 1.420424
[27 empty] | 2348.27 | 6199.44 | 0 | 42780.69 | 0.004842234 | -0.001987358 | 0.0008675185 | 4626154.6 | 1.426874
[27 empty] | 2349.27 | 6200.36 | 0 | 42796.73 | 0.004849637 | -0.001996691 | 0.0008562551 | 4590507.0 | 1.423194
[27 empty] | 2350.27 | 6201.28 | 0 | 42812.82 | 0.004855038 | -0.002002295 | 0.0008504468 | 4570543.8 | 1.426722
[27 empty] | 2351.27 | 6198.52 | 0 | 42844.89 | 0.004849554 | -0.002010698 | 0.0008281586 | 4557034.4 | 1.430703
[27 empty] | 2352.26 | 6199.44 | 0 | 42860.93 | 0.004871088 | -0.002014432 | 0.0008422232 | 4534269.0 | 1.431001
[27 empty] | 2353.26 | 6200.36 | 0 | 42893.05 | 0.004863838 | -0.002020967 | 0.000821903 | 4563947.9 | 1.4436
[27 empty] | 2354.26 | 6199.44 | 0 | 42925.12 | 0.004874552 | -0.00202937 | 0.0008158126 | 4581542.2 | 1.443609
[27 empty] | 2355.26 | 6200.36 | 0 | 42925.12 | 0.004881725 | -0.002035908 | 0.0008099096 | 4543455.7 | 1.437111
[27 empty] | 2356.26 | 6200.36 | 0 | 42957.19 | 0.004870663 | -0.002041509 | 0.0007876442 | 4546246.9 | 1.439227
[27 empty] | 2357.26 | 6201.28 | 0 | 42973.29 | 0.004879789 | -0.002048044 | 0.0007837003 | 4522728.7 | 1.434954
[27 empty] | 2358.26 | 6198.52 | 0 | 43021.39 | 0.004893965 | -0.00205645 | 0.0007810663 | 4519640.3 | 1.43722
[27 empty] | 2359.26 | 6198.52 | 0 | 43005.36 | 0.004888673 | -0.002063921 | 0.0007608309 | 4537499.8 | 1.444472
[27 empty] | 2360.26 | 6199.44 | 0 | 43037.43 | 0.004903092 | -0.002069523 | 0.0007640468 | 4563731.8 | 1.452364
[27 empty] | 2361.26 | 6199.44 | 0 | 43085.59 | 0.00490848 | -0.002075127 | 0.0007582262 | 4532952.3 | 1.451026
[27 empty] | 2362.26 | 6200.36 | 0 | 43085.59 | 0.004917527 | -0.002083532 | 0.0007504628 | 4551716.4 | 1.455866
[27 empty] | 2363.26 | 6200.36 | 0 | 43101.63 | 0.004924542 | -0.00209007 | 0.0007444028 | 4513844.3 | 1.451242
[27 empty] | 2364.26 | 6200.36 | 0 | 43165.82 | 0.004926413 | -0.002095671 | 0.0007350703 | 4545874.9 | 1.466313
[27 empty] | 2365.26 | 6202.2 | 0 | 43149.79 | 0.004919376 | -0.002105946 | 0.0007074832 | 4541671.8 | 1.472196
[27 empty] | 2366.26 | 6199.44 | 0 | 43149.79 | 0.004930038 | -0.002111548 | 0.0007069421 | 4451939.2 | 1.457766
[27 empty] | 2367.26 | 6200.36 | 0 | 43181.86 | 0.004936918 | -0.002120889 | 0.0006951399 | 4426329.2 | 1.45557
[27 empty] | 2368.26 | 6200.36 | 0 | 43230.02 | 0.004947734 | -0.002127424 | 0.0006928853 | 4460492.6 | 1.465778
[27 empty] | 2369.26 | 6199.44 | 0 | 43230.02 | 0.004955057 | -0.002133029 | 0.0006890003 | 4465538.7 | 1.475313
[27 empty] | 2370.26 | 6200.36 | 0 | 43246.06 | 0.004956602 | -0.0021405 | 0.0006756021 | 4415081.1 | 1.469663
[27 empty] | 2371.26 | 6200.36 | 0 | 43262.09 | 0.004956574 | -0.002149841 | 0.0006568918 | 4431779.0 | 1.477827
[27 empty] | 2372.26 | 6199.44 | 0 | 43294.22 | 0.004963735 | -0.002156379 | 0.0006509764 | 4430798.1 | 1.486021
[27 empty] | 2373.26 | 6199.44 | 0 | 43326.29 | 0.004963787 | -0.00216572 | 0.0006323461 | 4386451.6 | 1.478197
[27 empty] | 2374.26 | 6201.28 | 0 | 43342.33 | 0.004977889 | -0.002172258 | 0.0006333727 | 4370376.0 | 1.481791
[27 empty] | 2375.26 | 6200.36 | 0 | 43358.36 | 0.004974631 | -0.002179732 | 0.0006151659 | 4352135.8 | 1.488588
[27 empty] | 2376.26 | 6199.44 | 0 | 43390.49 | 0.00498709 | -0.002188137 | 0.0006108148 | 4335474.2 | 1.497005
[27 empty] | 2377.26 | 6199.44 | 0 | 43422.56 | 0.004999549 | -0.002195614 | 0.0006083205 | 4317943.8 | 1.506427
[27 empty] | 2378.26 | 6201.28 | 0 | 43470.72 | 0.004984969 | -0.002204019 | 0.000576931 | 4286041.0 | 1.512785
[27 empty] | 2379.26 | 6200.36 | 0 | 43502.79 | 0.00499409 | -0.00221056 | 0.0005729705 | 4281969.5 | 1.523794
[27 empty] | 2380.26 | 6201.28 | 0 | 43518.83 | 0.0050083 | -0.002221771 | 0.0005647583 | 4282925.8 | 1.53179
[27 empty] | 2381.26 | 6201.28 | 0 | 43550.96 | 0.005011841 | -0.002229245 | 0.0005533517 | 4246285.7 | 1.534711
[27 empty] | 2382.26 | 6199.44 | 0 | 43566.99 | 0.005027904 | -0.002240453 | 0.0005469972 | 4236304.4 | 1.549684
[27 empty] | 2383.25 | 6200.36 | 0 | 43566.99 | 0.005031759 | -0.002249797 | 0.0005321649 | 4211645.9 | 1.560738
[27 empty] | 2384.25 | 6199.44 | 0 | 43631.19 | 0.005020857 | -0.002255401 | 0.0005100541 | 4194622.1 | 1.566872
[27 empty] | 2385.25 | 6196.69 | 0 | 43647.23 | 0.005033344 | -0.002265682 | 0.0005019807 | 4160712.5 | 1.57627
[27 empty] | 2386.25 | 6200.36 | 0 | 43647.23 | 0.005031233 | -0.002274089 | 0.0004830544 | 4114923.3 | 1.578533
[27 empty] | 2387.25 | 6200.36 | 0 | 43727.46 | 0.005045591 | -0.002286237 | 0.0004731173 | 4094750.5 | 1.588138
[27 empty] | 2388.25 | 6200.36 | 0 | 43711.42 | 0.005058004 | -0.002297448 | 0.000463108 | 4067502.0 | 1.596779
[27 empty] | 2389.25 | 6199.44 | 0 | 43759.53 | 0.005052729 | -0.002303055 | 0.0004466201 | 4018017.7 | 1.600876
[27 empty] | 2390.25 | 6199.44 | 0 | 43759.53 | 0.005049003 | -0.002313335 | 0.0004223334 | 3997863.3 | 1.60454
[27 empty] | 2391.25 | 6198.52 | 0 | 43759.53 | 0.005088658 | -0.002321745 | 0.0004451673 | 3980881.3 | 1.614875
[27 empty] | 2392.25 | 6201.28 | 0 | 43807.69 | 0.005067272 | -0.002331089 | 0.0004050936 | 3938213.7 | 1.62445
[27 empty] | 2393.25 | 6200.36 | 0 | 43855.86 | 0.0050777 | -0.002342305 | 0.0003930889 | 3908628.1 | 1.632492
[27 empty] | 2394.25 | 6201.28 | 0 | 43871.89 | 0.005090316 | -0.002352583 | 0.00038515 | 3876087.2 | 1.639131
[27 empty] | 2395.25 | 6199.44 | 0 | 43871.89 | 0.005101193 | -0.002360993 | 0.0003792069 | 3843417.8 | 1.641013
[27 empty] | 2396.25 | 6200.36 | 0 | 43920 | 0.005099258 | -0.002371273 | 0.000356711 | 3786502.3 | 1.643642
[27 empty] | 2397.25 | 6200.36 | 0 | 43920 | 0.005104707 | -0.00238062 | 0.0003434675 | 3739395.0 | 1.649496
[27 empty] | 2398.25 | 6198.52 | 0 | 43936.09 | 0.005117194 | -0.002388097 | 0.0003410008 | 3674934.4 | 1.646542
[27 empty] | 2399.25 | 6200.36 | 0 | 43968.16 | 0.005120865 | -0.002397446 | 0.0003259734 | 3651932.3 | 1.655344
[27 empty] | 2400.25 | 6199.44 | 0 | 43984.2 | 0.005122797 | -0.002409596 | 0.0003036058 | 3616362.6 | 1.657828
[27 empty] | 2401.25 | 6200.36 | 0 | 44000.23 | 0.005124277 | -0.00241894 | 0.0002863981 | 3562083.8 | 1.665675
[27 empty] | 2402.25 | 6199.44 | 0 | 44016.32 | 0.00514034 | -0.002428289 | 0.000283762 | 3525254.3 | 1.672746
[27 empty] | 2403.25 | 6200.36 | 0 | 44016.32 | 0.005133296 | -0.002439505 | 0.0002542858 | 3483714.1 | 1.672898
[27 empty] | 2404.25 | 6198.52 | 0 | 44064.43 | 0.005142238 | -0.002447918 | 0.0002464019 | 3478568.1 | 1.689989
[27 empty] | 2405.25 | 6199.44 | 0 | 44112.59 | 0.005147605 | -0.002457267 | 0.0002330699 | 3460026.9 | 1.697673
[27 empty] | 2406.25 | 6200.36 | 0 | 44096.56 | 0.005158165 | -0.00246568 | 0.0002268046 | 3441414.9 | 1.707707
[27 empty] | 2407.25 | 6199.44 | 0 | 44096.56 | 0.005161891 | -0.002476899 | 0.0002080929 | 3424014.3 | 1.715421
[27 empty] | 2408.25 | 6201.28 | 0 | 44112.59 | 0.005169058 | -0.002486246 | 0.0001965664 | 3384184.5 | 1.715631
[27 empty] | 2409.25 | 6200.36 | 0 | 44160.7 | 0.005174166 | -0.002496531 | 0.0001811035 | 3349315.2 | 1.719761
[27 empty] | 2410.25 | 6200.36 | 0 | 44160.7 | 0.005185194 | -0.002504944 | 0.0001753059 | 3340375.2 | 1.731835
[27 empty] | 2411.25 | 6199.44 | 0 | 44176.73 | 0.005190487 | -0.00251336 | 0.0001637674 | 3316506.3 | 1.737575
[27 empty] | 2412.25 | 6199.44 | 0 | 44176.73 | 0.005183314 | -0.002523643 | 0.0001360291 | 3286041.8 | 1.752428
[27 empty] | 2413.25 | 6199.44 | 0 | 44208.86 | 0.005186963 | -0.002533928 | 0.0001191076 | 3257793.7 | 1.751933
[27 empty] | 2414.24 | 6201.28 | 0 | 44208.86 | 0.005197733 | -0.002544213 | 0.0001093066 | 3226014.3 | 1.753092
[27 empty] | 2415.24 | 6201.28 | 0 | 44257.02 | 0.005204844 | -0.002552629 | 9.95865e-05 | 3231515.7 | 1.769972
[27 empty] | 2416.24 | 6200.36 | 0 | 44289.09 | 0.005213835 | -0.002561044 | 9.174659e-05 | 3245153.5 | 1.794231
[27 empty] | 2417.24 | 6200.36 | 0 | 44273.06 | 0.005215608 | -0.002574136 | 6.733607e-05 | 3196240.4 | 1.785387
[27 empty] | 2418.24 | 6199.44 | 0 | 44321.16 | 0.005220824 | -0.002580682 | 5.946022e-05 | 3187976.3 | 1.8051
[27 empty] | 2419.24 | 6198.52 | 0 | 44305.13 | 0.005220744 | -0.002589097 | 4.25491e-05 | 3201869.7 | 1.81828
[27 empty] | 2420.24 | 6198.52 | 0 | 44369.33 | 0.005229916 | -0.002598449 | 3.301814e-05 | 3221083.7 | 1.83228
[27 empty] | 2421.24 | 6197.6 | 0 | 44337.26 | 0.005238889 | -0.002610604 | 1.76805e-05 | 3207786.0 | 1.835996
[27 empty] | 2422.24 | 6200.36 | 0 | 44369.33 | 0.005244283 | -0.002618086 | 8.110676e-06 | 3194508.2 | 1.831645
[27 empty] | 2423.24 | 6200.36 | 0 | 44385.36 | 0.005260346 | -0.002628374 | 3.59702e-06 | 3180004.4 | 1.835722
[27 empty] | 2424.24 | 6197.6 | 0 | 44433.53 | 0.005254942 | -0.002637726 | -2.051011e-05 | 3143725.1 | 1.83744
[27 empty] | 2425.24 | 6199.44 | 0 | 44449.56 | 0.005258511 | -0.002645208 | -3.190464e-05 | 3121452.7 | 1.842937
[27 empty] | 2426.24 | 6198.52 | 0 | 44401.4 | 0.005264173 | -0.00265456 | -4.494623e-05 | 3117417.0 | 1.851282
[27 empty] | 2427.24 | 6201.28 | 0 | 44449.56 | 0.005261979 | -0.002662978 | -6.397675e-05 | 3117880.1 | 1.859355
[27 empty] | 2428.24 | 6201.28 | 0 | 44481.63 | 0.005271337 | -0.002674202 | -7.706788e-05 | 3072093.0 | 1.844128
[27 empty] | 2429.24 | 6201.28 | 0 | 44481.63 | 0.005271078 | -0.00268262 | -9.416275e-05 | 3058850.5 | 1.857561
[27 empty] | 2430.24 | 6199.44 | 0 | 44497.72 | 0.00528531 | -0.002691039 | -9.676771e-05 | 3044107.1 | 1.868668
[27 empty] | 2431.24 | 6199.44 | 0 | 44513.76 | 0.005279832 | -0.002703199 | -0.000126566 | 3062127.1 | 1.871492
[27 empty] | 2432.24 | 6199.44 | 0 | 44529.79 | 0.005288981 | -0.002710681 | -0.0001323817 | 3046536.4 | 1.872091
[27 empty] | 2433.24 | 6200.36 | 0 | 44529.79 | 0.005294301 | -0.002718166 | -0.0001420306 | 3016735.8 | 1.869982
[27 empty] | 2434.24 | 6201.28 | 0 | 44561.87 | 0.005294612 | -0.00272752 | -0.0001604287 | 3004742.6 | 1.877983
[27 empty] | 2435.24 | 6199.44 | 0 | 44561.87 | 0.005305145 | -0.002737808 | -0.0001704719 | 3005630.6 | 1.887178
[27 empty] | 2436.24 | 6201.28 | 0 | 44577.96 | 0.005312419 | -0.002747165 | -0.0001819119 | 2967109.1 | 1.889342
[27 empty] | 2437.24 | 6200.36 | 0 | 44561.87 | 0.005314191 | -0.002757456 | -0.0002007207 | 2947607.0 | 1.888299
[27 empty] | 2438.24 | 6199.44 | 0 | 44593.99 | 0.005332078 | -0.00276681 | -0.0002015425 | 2923373.7 | 1.895211
[27 empty] | 2439.24 | 6200.36 | 0 | 44626.06 | 0.005328318 | -0.002774295 | -0.000220272 | 2889305.1 | 1.901261
[27 empty] | 2440.24 | 6199.44 | 0 | 44626.06 | 0.005321124 | -0.002784586 | -0.0002480476 | 2898248.2 | 1.915187
[27 empty] | 2441.24 | 6198.52 | 0 | 44658.19 | 0.005330115 | -0.002793006 | -0.0002558981 | 2860517.0 | 1.907501
[27 empty] | 2442.24 | 6199.44 | 0 | 44674.23 | 0.005341245 | -0.002802364 | -0.0002634824 | 2846448.9 | 1.907404
[27 empty] | 2443.24 | 6200.36 | 0 | 44642.1 | 0.005335721 | -0.002811721 | -0.0002877197 | 2817103.2 | 1.907423
[27 empty] | 2444.24 | 6197.6 | 0 | 44706.3 | 0.005344528 | -0.002819205 | -0.0002938825 | 2799835.4 | 1.912946
[27 empty] | 2445.24 | 6199.44 | 0 | 44738.43 | 0.005340746 | -0.002830435 | -0.0003201234 | 2774602.1 | 1.917602
[27 empty] | 2446.23 | 6200.36 | 0 | 44738.43 | 0.005353541 | -0.002840725 | -0.0003279102 | 2783801.7 | 1.92617
[27 empty] | 2447.23 | 6198.52 | 0 | 44754.46 | 0.005374923 | -0.00284821 | -0.0003214967 | 2732613.2 | 1.917868
[27 empty] | 2448.23 | 6200.36 | 0 | 44754.46 | 0.005371197 | -0.002858506 | -0.0003458149 | 2696858.6 | 1.916151
[27 empty] | 2449.23 | 6199.44 | 0 | 44722.33 | 0.005369659 | -0.002866927 | -0.0003641949 | 2654786.0 | 1.906941
[27 empty] | 2450.23 | 6199.44 | 0 | 44738.43 | 0.005371483 | -0.00287722 | -0.0003829569 | 2624858.0 | 1.900152
[27 empty] | 2451.23 | 6198.52 | 0 | 44786.53 | 0.005376483 | -0.002883771 | -0.0003910587 | 2592729.5 | 1.888835
[27 empty] | 2452.23 | 6199.44 | 0 | 44818.66 | 0.005387435 | -0.002895001 | -0.0004025665 | 2546525.0 | 1.889718
[27 empty] | 2453.23 | 6200.36 | 0 | 44818.66 | 0.005407143 | -0.00290436 | -0.0004015771 | 2527508.6 | 1.893064
[27 empty] | 2454.23 | 6198.52 | 0 | 44818.66 | 0.005392906 | -0.002911847 | -0.0004307893 | 2508281.5 | 1.898548
[27 empty] | 2455.23 | 6200.36 | 0 | 44802.57 | 0.005396509 | -0.002922141 | -0.0004477725 | 2508291.9 | 1.910161
[27 empty] | 2456.23 | 6200.36 | 0 | 44882.8 | 0.005410737 | -0.002930564 | -0.0004503911 | 2484156.7 | 1.912183
[27 empty] | 2457.23 | 6201.28 | 0 | 44866.76 | 0.005412617 | -0.00294086 | -0.0004691028 | 2473012.9 | 1.918603
[27 empty] | 2458.23 | 6203.11 | 0 | 44882.8 | 0.005423489 | -0.002951156 | -0.0004788233 | 2470488.2 | 1.926229
[27 empty] | 2459.23 | 6200.36 | 0 | 44898.89 | 0.005414436 | -0.002960516 | -0.0005065956 | 2442639.8 | 1.935324
[27 empty] | 2460.23 | 6198.52 | 0 | 44898.89 | 0.00541603 | -0.002966131 | -0.0005162312 | 2445795.3 | 1.953809
[27 empty] | 2461.23 | 6199.44 | 0 | 44866.76 | 0.005423409 | -0.002977363 | -0.0005313165 | 2423190.1 | 1.967246
[27 empty] | 2462.23 | 6201.28 | 0 | 44930.96 | 0.005430492 | -0.002985789 | -0.0005410854 | 2386640.4 | 1.962228
[27 empty] | 2463.23 | 6200.36 | 0 | 44930.96 | 0.005439646 | -0.002995148 | -0.0005506504 | 2350664.9 | 1.966868
[27 empty] | 2464.23 | 6199.44 | 0 | 44914.93 | 0.005448462 | -0.003005444 | -0.0005624264 | 2318495.2 | 1.962944
[27 empty] | 2465.23 | 6199.44 | 0 | 45011.2 | 0.005437655 | -0.00301387 | -0.0005900855 | 2303560.3 | 1.963709
[27 empty] | 2466.23 | 6200.36 | 0 | 44963.03 | 0.005464469 | -0.003025103 | -0.0005857359 | 2298152.2 | 1.977501
[27 empty] | 2467.23 | 6200.36 | 0 | 44979.13 | 0.005457527 | -0.003034465 | -0.0006114026 | 2282624.1 | 1.984194
[27 empty] | 2468.23 | 6198.52 | 0 | 44995.16 | 0.005466417 | -0.003041955 | -0.0006174926 | 2269142.1 | 1.995413
[27 empty] | 2469.23 | 6199.44 | 0 | 44979.13 | 0.005464442 | -0.00305319 | -0.0006419376 | 2240135.4 | 2.01914
[27 empty] | 2470.23 | 6200.36 | 0 | 45011.2 | 0.005475307 | -0.003062552 | -0.0006497971 | 2231152.4 | 2.032749
[27 empty] | 2471.23 | 6200.36 | 0 | 45027.23 | 0.005470088 | -0.003070042 | -0.0006699956 | 2233710.5 | 2.048135
[27 empty] | 2472.23 | 6201.28 | 0 | 45027.23 | 0.005493114 | -0.003085021 | -0.0006769291 | 2260392.6 | 2.066671
[27 empty] | 2473.23 | 6201.28 | 0 | 45027.23 | 0.005489775 | -0.003093448 | -0.0006971199 | 2256225.1 | 2.066441
[27 empty] | 2474.23 | 6199.44 | 0 | 45043.27 | 0.005493323 | -0.00310281 | -0.0007122967 | 2258339.1 | 2.07417
[27 empty] | 2475.23 | 6202.2 | 0 | 45043.27 | 0.005504114 | -0.003112175 | -0.0007202352 | 2237111.5 | 2.085801
[27 empty] | 2476.23 | 6199.44 | 0 | 45059.36 | 0.005514598 | -0.003122473 | -0.0007303488 | 2203394.0 | 2.083803
[27 empty] | 2477.22 | 6199.44 | 0 | 45059.36 | 0.005505702 | -0.003131838 | -0.0007579746 | 2183565.4 | 2.088942
[27 empty] | 2478.22 | 6200.36 | 0 | 45091.43 | 0.005514801 | -0.00314214 | -0.000769478 | 2173417.4 | 2.097112
[27 empty] | 2479.22 | 6200.36 | 0 | 45075.39 | 0.005512847 | -0.003150566 | -0.0007882841 | 2145236.5 | 2.089125
[27 empty] | 2480.22 | 6199.44 | 0 | 45123.5 | 0.005514638 | -0.003158994 | -0.0008033507 | 2161157.5 | 2.104224
[27 empty] | 2481.22 | 6201.28 | 0 | 45107.46 | 0.005521968 | -0.003171168 | -0.0008203684 | 2150948.5 | 2.121408
[27 empty] | 2482.22 | 6200.36 | 0 | 45139.59 | 0.005534427 | -0.003181469 | -0.0008285117 | 2144206.2 | 2.127302
[27 empty] | 2483.22 | 6199.44 | 0 | 45155.63 | 0.005530672 | -0.003188025 | -0.0008453783 | 2142236.9 | 2.132485
[27 empty] | 2484.22 | 6201.28 | 0 | 45123.5 | 0.005534454 | -0.003202072 | -0.0008696886 | 2121939.6 | 2.136225
[27 empty] | 2485.22 | 6200.36 | 0 | 45155.63 | 0.005532525 | -0.003211439 | -0.0008903533 | 2123130.4 | 2.156038
[27 empty] | 2486.22 | 6200.36 | 0 | 45139.59 | 0.005538261 | -0.003222679 | -0.0009070976 | 2117549.4 | 2.170329
[27 empty] | 2487.22 | 6201.28 | 0 | 45171.66 | 0.005561382 | -0.00323298 | -0.0009045788 | 2104638.1 | 2.189097
[27 empty] | 2488.22 | 6199.44 | 0 | 45187.7 | 0.005559609 | -0.003242348 | -0.0009250864 | 2103677.3 | 2.212642
[27 empty] | 2489.22 | 6201.28 | 0 | 45203.73 | 0.005561563 | -0.003252649 | -0.0009437348 | 2081603.6 | 2.216769
[27 empty] | 2490.22 | 6200.36 | 0 | 45219.83 | 0.005566877 | -0.003261078 | -0.0009552782 | 2072489.1 | 2.227271
[27 empty] | 2491.22 | 6199.44 | 0 | 45235.86 | 0.005570296 | -0.003270445 | -0.0009705947 | 2096778.7 | 2.240511
[27 empty] | 2492.22 | 6198.52 | 0 | 45219.83 | 0.005577755 | -0.003279813 | -0.000981871 | 2078828.2 | 2.237014
[27 empty] | 2493.22 | 6198.52 | 0 | 45219.83 | 0.005572176 | -0.003293864 | -0.001015553 | 2054593.6 | 2.238829
[27 empty] | 2494.22 | 6199.44 | 0 | 45219.83 | 0.005575644 | -0.003306041 | -0.001036437 | 2041332.7 | 2.235313
[27 empty] | 2495.22 | 6200.36 | 0 | 45235.86 | 0.005584792 | -0.003312599 | -0.001040407 | 1988310.0 | 2.228096
[27 empty] | 2496.22 | 6199.44 | 0 | 45251.9 | 0.005601005 | -0.003325715 | -0.001050424 | 1983672.6 | 2.243199
[27 empty] | 2497.22 | 6199.44 | 0 | 45316.1 | 0.005593571 | -0.003335082 | -0.001076593 | 1986739.1 | 2.252576
[27 empty] | 2498.22 | 6198.52 | 0 | 45300.06 | 0.005600922 | -0.003348197 | -0.001095473 | 1947571.3 | 2.251905
[27 empty] | 2499.22 | 6199.44 | 0 | 45316.1 | 0.005604599 | -0.003356631 | -0.001108663 | 1901786.7 | 2.24642
[27 empty] | 2500.22 | 6201.28 | 0 | 45316.1 | 0.005611643 | -0.003366938 | -0.001122233 | 1870888.6 | 2.248098
[27 empty] | 2501.22 | 6199.44 | 0 | 45332.13 | 0.005633305 | -0.003379117 | -0.001124928 | 1851402.6 | 2.252441
[27 empty] | 2502.22 | 6200.36 | 0 | 45316.1 | 0.005631588 | -0.003390359 | -0.00114913 | 1791559.8 | 2.245467
[27 empty] | 2503.22 | 6199.44 | 0 | 45316.1 | 0.005628013 | -0.003400668 | -0.001173324 | 1764823.7 | 2.251523
[27 empty] | 2504.22 | 6198.52 | 0 | 45332.13 | 0.005635179 | -0.003411911 | -0.001188643 | 1728207.5 | 2.253313
[27 empty] | 2505.22 | 6199.44 | 0 | 45396.33 | 0.005633195 | -0.003422218 | -0.001211241 | 1686925.9 | 2.261447
[27 empty] | 2506.22 | 6198.52 | 0 | 45380.29 | 0.005638564 | -0.003434399 | -0.001230234 | 1660233.1 | 2.268929
[27 empty] | 2507.22 | 6199.44 | 0 | 45348.17 | 0.005644198 | -0.003445644 | -0.00124709 | 1625000.2 | 2.275925
[27 empty] | 2508.21 | 6199.44 | 0 | 45396.33 | 0.005653011 | -0.00345689 | -0.001260768 | 1593624.6 | 2.267931
[27 empty] | 2509.21 | 6199.44 | 0 | 45364.2 | 0.005652959 | -0.003467196 | -0.001281433 | 1583910.5 | 2.285246
[27 empty] | 2510.21 | 6200.36 | 0 | 45380.29 | 0.005656507 | -0.00347938 | -0.001302254 | 1539796.0 | 2.299023
[27 empty] | 2511.21 | 6201.28 | 0 | 45396.33 | 0.005669123 | -0.003490626 | -0.001312129 | 1513374.6 | 2.319573
[27 empty] | 2512.21 | 6199.44 | 0 | 45428.4 | 0.005667452 | -0.003500935 | -0.001334418 | 1459855.5 | 2.325902
[27 empty] | 2513.21 | 6199.44 | 0 | 45396.33 | 0.005665784 | -0.00351593 | -0.001366076 | 1417328.3 | 2.325742
[27 empty] | 2514.21 | 6200.36 | 0 | 45412.36 | 0.005683462 | -0.003525303 | -0.001367144 | 1387686.9 | 2.324063
[27 empty] | 2515.21 | 6199.44 | 0 | 45460.53 | 0.005678037 | -0.003536551 | -0.001395065 | 1362778.7 | 2.329588
[27 empty] | 2516.21 | 6200.36 | 0 | 45444.49 | 0.005697903 | -0.003549671 | -0.00140144 | 1331948.3 | 2.323999
[27 empty] | 2517.21 | 6200.36 | 0 | 45460.53 | 0.005695764 | -0.003560919 | -0.001426075 | 1300010.0 | 2.325031
[27 empty] | 2518.21 | 6201.28 | 0 | 45444.49 | 0.00570682 | -0.003573103 | -0.001439387 | 1258260.4 | 2.337649
[27 empty] | 2519.21 | 6199.44 | 0 | 45476.56 | 0.005712214 | -0.003586229 | -0.001460244 | 1217507.9 | 2.357405
[27 empty] | 2520.21 | 6200.36 | 0 | 45444.49 | 0.005726766 | -0.003597477 | -0.001468188 | 1178770.9 | 2.382043
[27 empty] | 2521.21 | 6199.44 | 0 | 45476.56 | 0.005705041 | -0.003608725 | -0.001512409 | 1131465.2 | 2.397753
[27 empty] | 2522.21 | 6199.44 | 0 | 45508.63 | 0.005726655 | -0.003622787 | -0.001518919 | 1089804.7 | 2.389668
[27 empty] | 2523.21 | 6201.28 | 0 | 45460.53 | 0.005725123 | -0.003634974 | -0.001544825 | 1079448.3 | 2.414559
[27 empty] | 2524.21 | 6199.44 | 0 | 45476.56 | 0.005741206 | -0.003648099 | -0.001554992 | 1053995.6 | 2.434201
[27 empty] | 2525.21 | 6199.44 | 0 | 45492.6 | 0.005741179 | -0.003660286 | -0.001579393 | 1038132.4 | 2.453555
[27 empty] | 2526.21 | 6199.44 | 0 | 45524.67 | 0.005737397 | -0.003672473 | -0.001607549 | 996131.4 | 2.44647
[27 empty] | 2527.21 | 6198.52 | 0 | 45460.53 | 0.005748428 | -0.003684662 | -0.001620896 | 938328.2 | 2.439191
[27 empty] | 2528.21 | 6199.44 | 0 | 45524.67 | 0.005752022 | -0.003695913 | -0.001639803 | 871706 | 2.433119
[27 empty] | 2529.21 | 6199.44 | 0 | 45492.6 | 0.005755653 | -0.003705291 | -0.001654929 | 810859.8 | 2.433364
[27 empty] | 2530.21 | 6199.44 | 0 | 45508.63 | 0.005762712 | -0.003723103 | -0.001683494 | 770321.1 | 2.436326
[27 empty] | 2531.21 | 6200.36 | 0 | 45508.63 | 0.005770251 | -0.003734356 | -0.001698461 | 754346.9 | 2.444383
[27 empty] | 2532.21 | 6200.36 | 0 | 45524.67 | 0.005775307 | -0.00374936 | -0.001723413 | 710410.8 | 2.459098
[27 empty] | 2533.21 | 6198.52 | 0 | 45540.76 | 0.005787901 | -0.003763427 | -0.001738952 | 658649.7 | 2.477474
[27 empty] | 2534.21 | 6200.36 | 0 | 45540.76 | 0.005773556 | -0.00377468 | -0.001775804 | 615556.1 | 2.487927
[27 empty] | 2535.21 | 6200.36 | 0 | 45524.67 | 0.005786206 | -0.003788747 | -0.001791288 | 555688.3 | 2.501116
[27 empty] | 2536.21 | 6201.28 | 0 | 45540.76 | 0.005793114 | -0.003803751 | -0.001814387 | 499195.6 | 2.528999
[27 empty] | 2537.21 | 6200.36 | 0 | 45540.76 | 0.005811315 | -0.003817818 | -0.001824321 | 443883.7 | 2.543331
[27 empty] | 2538.21 | 6203.11 | 0 | 45540.76 | 0.005804013 | -0.003828135 | -0.001852256 | 391192.3 | 2.556018
[27 empty] | 2539.2 | 6199.44 | 0 | 45572.83 | 0.00581673 | -0.003843141 | -0.001869551 | 308173.4 | 2.578262
[27 empty] | 2540.2 | 6201.28 | 0 | 45572.83 | 0.005818346 | -0.00385721 | -0.001896075 | 236638.7 | 2.594401
[27 empty] | 2541.2 | 6199.44 | 0 | 45572.83 | 0.005832821 | -0.00387128 | -0.00190974 | 193812.2 | 2.605831
[27 empty] | 2542.2 | 6201.28 | 0 | 45556.8 | 0.005832848 | -0.003883472 | -0.001934096 | 123662.2 | 2.602009
[27 empty] | 2543.2 | 6198.52 | 0 | 45540.76 | 0.005823829 | -0.00389942 | -0.00197501 | 61518.73 | 2.607308
[27 empty] | 2544.2 | 6199.44 | 0 | 45556.8 | 0.005834701 | -0.003912551 | -0.001990401 | -12742.87 | 2.601454
[27 empty] | 2545.2 | 6200.36 | 0 | 45572.83 | 0.005838399 | -0.003927559 | -0.002016719 | -70895.31 | 2.599667
[27 empty] | 2546.2 | 6199.44 | 0 | 45556.8 | 0.005845363 | -0.003939757 | -0.00203415 | -135300.6 | 2.592706
[27 empty] | 2547.2 | 6200.36 | 0 | 45588.87 | 0.005863401 | -0.003955704 | -0.002048008 | -212208 | 2.617634
[27 empty] | 2548.2 | 6200.36 | 0 | 45572.83 | 0.00584904 | -0.003970713 | -0.002092386 | -277819.8 | 2.618481
[27 empty] | 2549.2 | 6198.52 | 0 | 45572.83 | 0.00585785 | -0.003983849 | -0.002109848 | -366787.2 | 2.627601
[27 empty] | 2550.2 | 6198.52 | 0 | 45588.87 | 0.005863401 | -0.003996983 | -0.002130564 | -441167.1 | 2.629344
[27 empty] | 2551.2 | 6198.52 | 0 | 45572.83 | 0.005890547 | -0.004013872 | -0.002137196 | -507832.3 | 2.632278
[27 empty] | 2552.2 | 6200.36 | 0 | 45524.67 | 0.005885051 | -0.004032638 | -0.002180225 | -575049.6 | 2.649014
[27 empty] | 2553.2 | 6201.28 | 0 | 45524.67 | 0.005894098 | -0.004045772 | -0.002197446 | -660088.2 | 2.653999
[27 empty] | 2554.2 | 6202.2 | 0 | 45540.76 | 0.005901372 | -0.004060786 | -0.002220199 | -724839.6 | 2.669787
[27 empty] | 2555.2 | 6198.52 | 0 | 45572.83 | 0.005903061 | -0.004076738 | -0.002250416 | -817461.4 | 2.688029
[27 empty] | 2556.2 | 6199.44 | 0 | 45572.83 | 0.005910363 | -0.004091752 | -0.002273141 | -904279.1 | 2.694759
[27 empty] | 2557.2 | 6199.44 | 0 | 45524.67 | 0.005910447 | -0.004108644 | -0.002306841 | -997040.5 | 2.705398
[27 empty] | 2558.2 | 6198.52 | 0 | 45540.76 | 0.005912271 | -0.004125536 | -0.0023388 | -1076059.1 | 2.705713
[27 empty] | 2559.2 | 6201.28 | 0 | 45524.67 | 0.005921109 | -0.004139613 | -0.002358118 | -1151250.8 | 2.705434
[27 empty] | 2560.2 | 6200.36 | 0 | 45524.67 | 0.005930285 | -0.004158385 | -0.002386486 | -1231591.2 | 2.722421
[27 empty] | 2561.2 | 6201.28 | 0 | 45508.63 | 0.005922989 | -0.004174341 | -0.002425692 | -1331642.5 | 2.734504
[27 empty] | 2562.2 | 6200.36 | 0 | 45508.63 | 0.005935633 | -0.004194049 | -0.002452465 | -1418678.4 | 2.752242
[27 empty] | 2563.2 | 6200.36 | 0 | 45492.6 | 0.005948175 | -0.00420719 | -0.002466206 | -1495051.9 | 2.740819
[27 empty] | 2564.2 | 6200.36 | 0 | 45460.53 | 0.005955532 | -0.004225962 | -0.002496392 | -1591377.9 | 2.745666
[27 empty] | 2565.2 | 6201.28 | 0 | 45460.53 | 0.005951957 | -0.00424192 | -0.002531884 | -1677439.6 | 2.758415
[27 empty] | 2566.2 | 6199.44 | 0 | 45492.6 | 0.005973419 | -0.004259756 | -0.002546093 | -1760304.5 | 2.768033
[27 empty] | 2567.2 | 6199.44 | 0 | 45444.49 | 0.005979081 | -0.004277592 | -0.002576102 | -1849347.2 | 2.769266
[27 empty] | 2568.2 | 6200.36 | 0 | 45444.49 | 0.005984294 | -0.004295428 | -0.002606561 | -1940374.9 | 2.771469
[27 empty] | 2569.2 | 6199.44 | 0 | 45428.4 | 0.005995221 | -0.004314205 | -0.002633189 | -2056907.2 | 2.78883
[27 empty] | 2570.2 | 6199.44 | 0 | 45428.4 | 0.005998947 | -0.004332982 | -0.002667017 | -2144620.2 | 2.798694
[27 empty] | 2571.19 | 6200.36 | 0 | 45428.4 | 0.006002415 | -0.004351759 | -0.002701104 | -2255079.9 | 2.828433
[27 empty] | 2572.19 | 6200.36 | 0 | 45380.29 | 0.006004458 | -0.004370536 | -0.002736615 | -2354321.0 | 2.836349
[27 empty] | 2573.19 | 6197.6 | 0 | 45364.2 | 0.006017001 | -0.004388377 | -0.002759754 | -2450496.5 | 2.839402
[27 empty] | 2574.19 | 6199.44 | 0 | 45348.17 | 0.00602237 | -0.004407157 | -0.002791945 | -2561392.6 | 2.864319
[27 empty] | 2575.19 | 6199.44 | 0 | 45348.17 | 0.006025967 | -0.004425937 | -0.002825907 | -2680160.1 | 2.885629
[27 empty] | 2576.19 | 6200.36 | 0 | 45348.17 | 0.006035014 | -0.004442842 | -0.00285067 | -2789998.5 | 2.910865
[27 empty] | 2577.19 | 6200.36 | 0 | 45316.1 | 0.006038537 | -0.00446538 | -0.002892223 | -2869513.6 | 2.909127
[27 empty] | 2578.19 | 6200.36 | 0 | 45316.1 | 0.006049544 | -0.004482282 | -0.00291502 | -2991174.8 | 2.918827
[27 empty] | 2579.19 | 6199.44 | 0 | 45300.06 | 0.006046104 | -0.004500128 | -0.002954153 | -3097120.8 | 2.92054
[27 empty] | 2580.19 | 6199.44 | 0 | 45251.9 | 0.00605127 | -0.00452173 | -0.00299219 | -3194559.3 | 2.929169
[27 empty] | 2581.19 | 6198.52 | 0 | 45235.86 | 0.006069499 | -0.004542393 | -0.003015287 | -3293645.9 | 2.933777
[27 empty] | 2582.19 | 6199.44 | 0 | 45203.73 | 0.006069705 | -0.004562117 | -0.003054528 | -3385806.3 | 2.941358
[27 empty] | 2583.19 | 6199.44 | 0 | 45203.73 | 0.00608754 | -0.004583721 | -0.003079902 | -3491739.3 | 2.953064
[27 empty] | 2584.19 | 6201.28 | 0 | 45171.66 | 0.006089707 | -0.004605326 | -0.003120945 | -3606907.8 | 2.976812
[27 empty] | 2585.19 | 6199.44 | 0 | 45171.66 | 0.006098882 | -0.004626933 | -0.003154983 | -3718312.2 | 2.993694
[27 empty] | 2586.19 | 6201.28 | 0 | 45107.46 | 0.006104292 | -0.004649478 | -0.003194665 | -3825193.4 | 3.006289
[27 empty] | 2587.19 | 6199.44 | 0 | 45107.46 | 0.006104292 | -0.004669208 | -0.003234123 | -3959304.1 | 3.025691
[27 empty] | 2588.19 | 6201.28 | 0 | 45075.39 | 0.006127653 | -0.004690817 | -0.003253981 | -4075682.6 | 3.04626
[27 empty] | 2589.19 | 6201.28 | 0 | 45027.23 | 0.006131312 | -0.004715243 | -0.003299175 | -4196613.9 | 3.062515
[27 empty] | 2590.19 | 6199.44 | 0 | 44995.16 | 0.006124432 | -0.004737795 | -0.003351157 | -4329114.8 | 3.084142
[27 empty] | 2591.19 | 6201.28 | 0 | 44979.13 | 0.006138977 | -0.004761285 | -0.003383592 | -4472194.7 | 3.107285
[27 empty] | 2592.19 | 6198.52 | 0 | 44914.93 | 0.006146024 | -0.004781958 | -0.003417892 | -4588336.7 | 3.121342
[27 empty] | 2593.19 | 6199.44 | 0 | 44898.89 | 0.006157059 | -0.004806389 | -0.00345572 | -4710813.0 | 3.135472
[27 empty] | 2594.19 | 6198.52 | 0 | 44850.73 | 0.006164207 | -0.004829885 | -0.003495562 | -4821377.9 | 3.140207
[27 empty] | 2595.19 | 6199.44 | 0 | 44866.76 | 0.006173226 | -0.004851497 | -0.003529768 | -4916374.5 | 3.148896
[27 empty] | 2596.19 | 6199.44 | 0 | 44786.53 | 0.006161108 | -0.004874053 | -0.003586998 | -5015945.2 | 3.164912
[27 empty] | 2597.19 | 6201.28 | 0 | 44770.5 | 0.006189741 | -0.004897551 | -0.003605361 | -5122024.2 | 3.182669
[27 empty] | 2598.19 | 6200.36 | 0 | 44690.26 | 0.006189642 | -0.004916349 | -0.003643056 | -5254661.1 | 3.205196
[27 empty] | 2599.19 | 6200.36 | 0 | 44690.26 | 0.006193606 | -0.004937028 | -0.00368045 | -5382837.0 | 3.227112
[27 empty] | 2600.19 | 6198.52 | 0 | 44626.06 | 0.006199166 | -0.004954887 | -0.003710608 | -5484311.6 | 3.227454
[27 empty] | 2601.19 | 6200.36 | 0 | 44610.03 | 0.006200917 | -0.004974627 | -0.003748337 | -5612000.0 | 3.253192
[27 empty] | 2602.18 | 6200.36 | 0 | 44593.99 | 0.006213567 | -0.004992487 | -0.003771406 | -5702592.8 | 3.266924
[27 empty] | 2603.18 | 6199.44 | 0 | 44513.76 | 0.006219284 | -0.005012229 | -0.003805173 | -5829449.3 | 3.29058
[27 empty] | 2604.18 | 6201.28 | 0 | 44497.72 | 0.006229974 | -0.00503291 | -0.003835846 | -5941233.1 | 3.30742
[27 empty] | 2605.18 | 6201.28 | 0 | 44481.63 | 0.006226663 | -0.005051714 | -0.003876764 | -6073468.4 | 3.337211
[27 empty] | 2606.18 | 6201.28 | 0 | 44401.4 | 0.00624104 | -0.005071456 | -0.003901872 | -6239486.6 | 3.380151
[27 empty] | 2607.18 | 6199.44 | 0 | 44385.36 | 0.006241218 | -0.005088379 | -0.00393554 | -6367053.9 | 3.405902
[27 empty] | 2608.18 | 6200.36 | 0 | 44369.33 | 0.006248526 | -0.005106244 | -0.003963961 | -6500994.6 | 3.433162
[27 empty] | 2609.18 | 6200.36 | 0 | 44321.16 | 0.006247016 | -0.005127869 | -0.004008723 | -6577288.2 | 3.439139
[27 empty] | 2610.18 | 6200.36 | 0 | 44289.09 | 0.006255859 | -0.005144795 | -0.004033731 | -6685171.2 | 3.456634
[27 empty] | 2611.18 | 6199.44 | 0 | 44240.93 | 0.006263266 | -0.005162662 | -0.004062059 | -6774458.5 | 3.471833
[27 empty] | 2612.18 | 6200.36 | 0 | 44176.73 | 0.006278002 | -0.005182407 | -0.004086813 | -6860172.9 | 3.482571
[27 empty] | 2613.18 | 6201.28 | 0 | 44176.73 | 0.006276128 | -0.005199336 | -0.004122543 | -6989236.7 | 3.515413
[27 empty] | 2614.18 | 6200.36 | 0 | 44112.59 | 0.006277963 | -0.005219084 | -0.004160205 | -7040622.9 | 3.511538
[27 empty] | 2615.18 | 6199.44 | 0 | 44080.46 | 0.006276424 | -0.005236951 | -0.004197478 | -7101192.5 | 3.511477
[27 empty] | 2616.18 | 6199.44 | 0 | 44032.36 | 0.006292985 | -0.00525576 | -0.004218534 | -7238102.3 | 3.549729
[27 empty] | 2617.18 | 6199.44 | 0 | 43968.16 | 0.00628937 | -0.00527363 | -0.00425789 | -7329712.8 | 3.568813
[27 empty] | 2618.18 | 6199.44 | 0 | 43952.13 | 0.006294976 | -0.0052915 | -0.004288023 | -7429684.2 | 3.587288
[27 empty] | 2619.18 | 6199.44 | 0 | 43903.96 | 0.006311042 | -0.005310311 | -0.00430958 | -7498789.0 | 3.598309
[27 empty] | 2620.18 | 6201.28 | 0 | 43920 | 0.006307546 | -0.005329122 | -0.004350699 | -7483400.3 | 3.5654
[27 empty] | 2621.18 | 6200.36 | 0 | 43887.93 | 0.006307731 | -0.005346995 | -0.004386259 | -7478208.2 | 3.553479
[27 empty] | 2622.18 | 6200.36 | 0 | 43823.73 | 0.006315036 | -0.005365806 | -0.004416577 | -7582559.2 | 3.583146
[27 empty] | 2623.18 | 6199.44 | 0 | 43775.62 | 0.00632031 | -0.005380857 | -0.004441404 | -7569022.0 | 3.576112
[27 empty] | 2624.18 | 6200.36 | 0 | 43743.49 | 0.00631679 | -0.005396849 | -0.004476908 | -7617627.2 | 3.580549
[27 empty] | 2625.18 | 6200.36 | 0 | 43695.39 | 0.00634397 | -0.005414725 | -0.004485479 | -7633355.4 | 3.583678
[27 empty] | 2626.18 | 6200.36 | 0 | 43679.3 | 0.006328037 | -0.005430717 | -0.004533396 | -7651923.3 | 3.578763
[27 empty] | 2627.18 | 6199.44 | 0 | 43679.3 | 0.00634053 | -0.005446709 | -0.004552888 | -7672027.6 | 3.576328
[27 empty] | 2628.18 | 6201.28 | 0 | 43599.06 | 0.006340561 | -0.005461762 | -0.004582964 | -7698689.1 | 3.589347
[27 empty] | 2629.18 | 6199.44 | 0 | 43550.96 | 0.006344371 | -0.005476816 | -0.004609261 | -7672633.5 | 3.566916
[27 empty] | 2630.18 | 6199.44 | 0 | 43534.92 | 0.006349977 | -0.005490928 | -0.004631878 | -7628575.1 | 3.547625
[27 empty] | 2631.18 | 6199.44 | 0 | 43502.79 | 0.006346565 | -0.005506922 | -0.00466728 | -7603518.3 | 3.537932
[27 empty] | 2632.18 | 6199.44 | 0 | 43470.72 | 0.006350325 | -0.005521978 | -0.004693632 | -7592704.6 | 3.526327
[27 empty] | 2633.17 | 6200.36 | 0 | 43454.63 | 0.006362867 | -0.00553609 | -0.004709313 | -7576517.2 | 3.523224
[27 empty] | 2634.17 | 6200.36 | 0 | 43422.56 | 0.006369966 | -0.005552088 | -0.004734209 | -7511586.6 | 3.493916
[27 empty] | 2635.17 | 6200.36 | 0 | 43374.4 | 0.0063702 | -0.005564319 | -0.004758438 | -7504934.8 | 3.494388
[27 empty] | 2636.17 | 6201.28 | 0 | 43342.33 | 0.006372216 | -0.005576551 | -0.004780886 | -7482735.6 | 3.479498
[27 empty] | 2637.17 | 6200.36 | 0 | 43342.33 | 0.006381155 | -0.005588785 | -0.004796415 | -7410251.6 | 3.454523
[27 empty] | 2638.17 | 6200.36 | 0 | 43278.13 | 0.006377798 | -0.005602899 | -0.004828001 | -7223119.9 | 3.374527
[27 empty] | 2639.17 | 6199.44 | 0 | 43246.06 | 0.0063869 | -0.005617955 | -0.004849011 | -7099094.6 | 3.323241
[27 empty] | 2640.17 | 6201.28 | 0 | 43230.02 | 0.006390632 | -0.005627368 | -0.004864103 | -7022951.9 | 3.292735
[27 empty] | 2641.17 | 6200.36 | 0 | 43197.89 | 0.006386832 | -0.005644307 | -0.004901781 | -6933603.6 | 3.254509
[27 empty] | 2642.17 | 6199.44 | 0 | 43149.79 | 0.006394239 | -0.005657482 | -0.004920725 | -6803030.9 | 3.202156
[27 empty] | 2643.17 | 6199.44 | 0 | 43133.75 | 0.006397735 | -0.005671597 | -0.004945459 | -6775248.0 | 3.184066
[27 empty] | 2644.17 | 6200.36 | 0 | 43101.63 | 0.006401516 | -0.005685716 | -0.004969916 | -6719167.8 | 3.15509
[27 empty] | 2645.17 | 6201.28 | 0 | 43069.56 | 0.006428712 | -0.005697951 | -0.004967189 | -6660648.0 | 3.121908
[27 empty] | 2646.17 | 6200.36 | 0 | 43037.43 | 0.006419721 | -0.005713009 | -0.005006298 | -6605868.9 | 3.107945
[27 empty] | 2647.17 | 6198.52 | 0 | 43005.36 | 0.006423352 | -0.005728068 | -0.005032784 | -6521257.4 | 3.084879
[27 empty] | 2648.17 | 6200.36 | 0 | 43021.39 | 0.006421601 | -0.005740305 | -0.005059008 | -6473136.3 | 3.073464
[27 empty] | 2649.17 | 6200.36 | 0 | 42957.19 | 0.00642518 | -0.005756305 | -0.00508743 | -6383021.5 | 3.04003
[27 empty] | 2650.17 | 6201.28 | 0 | 42941.16 | 0.006432509 | -0.005771366 | -0.005110222 | -6319427.5 | 3.018635
[27 empty] | 2651.17 | 6198.52 | 0 | 42909.09 | 0.006439737 | -0.005782661 | -0.005125585 | -6215789.6 | 2.975047
[27 empty] | 2652.17 | 6201.28 | 0 | 42860.93 | 0.006447015 | -0.005796781 | -0.005146547 | -6177899.3 | 2.969165
[27 empty] | 2653.17 | 6201.28 | 0 | 42860.93 | 0.006432777 | -0.005809959 | -0.005187141 | -6106069.5 | 2.951851
[27 empty] | 2654.17 | 6201.28 | 0 | 42828.86 | 0.006455988 | -0.005823137 | -0.005190287 | -6028743.9 | 2.930435
[27 empty] | 2655.17 | 6202.2 | 0 | 42812.82 | 0.006454292 | -0.00583914 | -0.005223988 | -5983437.0 | 2.914187
[27 empty] | 2656.17 | 6200.36 | 0 | 42764.66 | 0.006461548 | -0.00585138 | -0.005241211 | -5954377.5 | 2.905877
[27 empty] | 2657.17 | 6201.28 | 0 | 42748.62 | 0.006456256 | -0.005861733 | -0.005267211 | -5914125.8 | 2.894799
[27 empty] | 2658.17 | 6200.36 | 0 | 42748.62 | 0.006459724 | -0.005874914 | -0.005290105 | -5870665.7 | 2.883411
[27 empty] | 2659.17 | 6199.44 | 0 | 42684.42 | 0.006474309 | -0.005886212 | -0.005298115 | -5801546.9 | 2.86313
[27 empty] | 2660.17 | 6199.44 | 0 | 42668.39 | 0.006470761 | -0.00589939 | -0.005328019 | -5697576.1 | 2.834865
[27 empty] | 2661.17 | 6199.44 | 0 | 42604.19 | 0.006478066 | -0.00591163 | -0.005345193 | -5628486.7 | 2.816309
[27 empty] | 2662.17 | 6199.44 | 0 | 42636.26 | 0.006484947 | -0.005925752 | -0.005366557 | -5583766.5 | 2.808215
[27 empty] | 2663.17 | 6199.44 | 0 | 42620.22 | 0.006506643 | -0.005937991 | -0.00536934 | -5530988.7 | 2.795955
[27 empty] | 2664.16 | 6200.36 | 0 | 42572.06 | 0.006503151 | -0.005946465 | -0.005389779 | -5506028.3 | 2.790541
[27 empty] | 2665.16 | 6199.44 | 0 | 42556.03 | 0.006501305 | -0.005961531 | -0.005421758 | -5444736.9 | 2.771584
[27 empty] | 2666.16 | 6199.44 | 0 | 42523.96 | 0.006514241 | -0.005970946 | -0.005427652 | -5385252.3 | 2.756074
[27 empty] | 2667.16 | 6201.28 | 0 | 42523.96 | 0.006517601 | -0.005984127 | -0.005450653 | -5367134.5 | 2.754658
[27 empty] | 2668.16 | 6201.28 | 0 | 42475.79 | 0.006510619 | -0.005995428 | -0.005480236 | -5324218.6 | 2.744442
[27 empty] | 2669.16 | 6199.44 | 0 | 42443.72 | 0.006519721 | -0.006004843 | -0.005489964 | -5302499.4 | 2.744313
[27 empty] | 2670.16 | 6199.44 | 0 | 42411.65 | 0.006518032 | -0.006017085 | -0.005516137 | -5297148.3 | 2.757
[27 empty] | 2671.16 | 6198.52 | 0 | 42411.65 | 0.00651605 | -0.006025558 | -0.005535066 | -5242671.4 | 2.733447
[27 empty] | 2672.16 | 6199.44 | 0 | 42395.56 | 0.006530574 | -0.0060378 | -0.005545026 | -5180919.6 | 2.713996
[27 empty] | 2673.16 | 6200.36 | 0 | 42379.52 | 0.006525153 | -0.006047215 | -0.005569277 | -5101195.4 | 2.684381
[27 empty] | 2674.16 | 6200.36 | 0 | 42363.49 | 0.0065414 | -0.006057574 | -0.005573748 | -5061067.4 | 2.680224
[27 empty] | 2675.16 | 6200.36 | 0 | 42331.36 | 0.006546797 | -0.00607076 | -0.005594723 | -5007856.0 | 2.67335
[27 empty] | 2676.16 | 6199.44 | 0 | 42315.33 | 0.006546933 | -0.006079234 | -0.005611535 | -4980922.4 | 2.675485
[27 empty] | 2677.16 | 6199.44 | 0 | 42299.29 | 0.006543234 | -0.006090534 | -0.005637835 | -4936699.8 | 2.671086
[27 empty] | 2678.16 | 6199.44 | 0 | 42267.22 | 0.006547016 | -0.006099952 | -0.005652888 | -4885977.5 | 2.653519
[27 empty] | 2679.16 | 6200.36 | 0 | 42283.26 | 0.006557779 | -0.006111252 | -0.005664725 | -4902782.2 | 2.673823
[27 empty] | 2680.16 | 6198.52 | 0 | 42235.09 | 0.006559715 | -0.006123497 | -0.005687279 | -4832403.6 | 2.655533
[27 empty] | 2681.16 | 6201.28 | 0 | 42203.02 | 0.006556173 | -0.006132914 | -0.005709656 | -4785203.5 | 2.653956
[27 empty] | 2682.16 | 6200.36 | 0 | 42186.99 | 0.006570697 | -0.006144215 | -0.005717733 | -4729904.0 | 2.641673
[27 empty] | 2683.16 | 6200.36 | 0 | 42170.95 | 0.006576067 | -0.006154574 | -0.005733081 | -4669339.5 | 2.630011
[27 empty] | 2684.16 | 6200.36 | 0 | 42154.86 | 0.006577818 | -0.006163994 | -0.005750171 | -4611897.2 | 2.629947
[27 empty] | 2685.16 | 6199.44 | 0 | 42170.95 | 0.006584963 | -0.006173412 | -0.005761861 | -4584689.9 | 2.625983
[27 empty] | 2686.16 | 6198.52 | 0 | 42138.82 | 0.006586892 | -0.006186598 | -0.005786304 | -4553665.7 | 2.621836
[27 empty] | 2687.16 | 6198.52 | 0 | 42122.79 | 0.006585046 | -0.006196015 | -0.005806985 | -4523962.8 | 2.616487
[27 empty] | 2688.16 | 6198.52 | 0 | 42074.62 | 0.006587003 | -0.006207319 | -0.005827634 | -4408086.3 | 2.581935
[27 empty] | 2689.16 | 6197.6 | 0 | 42058.59 | 0.006594203 | -0.006218622 | -0.00584304 | -4306529.8 | 2.543346
[27 empty] | 2690.16 | 6200.36 | 0 | 42058.59 | 0.00660325 | -0.006228983 | -0.005854717 | -4210566.8 | 2.513617
[27 empty] | 2691.16 | 6199.44 | 0 | 42042.55 | 0.006604742 | -0.006241228 | -0.005877714 | -4153074.7 | 2.499464
[27 empty] | 2692.16 | 6200.36 | 0 | 41994.39 | 0.006608552 | -0.006250646 | -0.005892739 | -4082121.8 | 2.473706
[27 empty] | 2693.16 | 6199.44 | 0 | 42010.43 | 0.006615719 | -0.006261951 | -0.005908184 | -4021662.6 | 2.454328
[27 empty] | 2694.16 | 6200.36 | 0 | 41978.36 | 0.006614051 | -0.006271369 | -0.005928687 | -3997806.8 | 2.448847
[27 empty] | 2695.16 | 6200.36 | 0 | 41978.36 | 0.006610432 | -0.006283616 | -0.0059568 | -3982243.5 | 2.438647
[27 empty] | 2696.15 | 6200.36 | 0 | 41930.19 | 0.00661771 | -0.006293036 | -0.005968363 | -3978037.5 | 2.423749
[27 empty] | 2697.15 | 6199.44 | 0 | 41930.19 | 0.00663184 | -0.006308108 | -0.005984377 | -3989045.8 | 2.424622
[27 empty] | 2698.15 | 6200.36 | 0 | 41914.16 | 0.006642896 | -0.006316584 | -0.005990273 | -3953799.7 | 2.411433
[27 empty] | 2699.15 | 6201.28 | 0 | 41866.05 | 0.006637529 | -0.006329773 | -0.006022017 | -3970070.8 | 2.417033
[27 empty] | 2700.15 | 6198.52 | 0 | 41898.12 | 0.006644905 | -0.006338254 | -0.006031604 | -3937343.6 | 2.398328
[27 empty] | 2701.15 | 6200.36 | 0 | 41849.96 | 0.006641025 | -0.006349558 | -0.00605809 | -3915082.1 | 2.380446
[27 empty] | 2702.15 | 6201.28 | 0 | 41849.96 | 0.006646475 | -0.006360863 | -0.006075252 | -3912062.4 | 2.376878
[27 empty] | 2703.15 | 6200.36 | 0 | 41817.89 | 0.006657558 | -0.006372169 | -0.00608678 | -3885865.1 | 2.367161
[27 empty] | 2704.15 | 6199.44 | 0 | 41769.73 | 0.006657512 | -0.006384414 | -0.006111315 | -3873978.3 | 2.356533
[27 empty] | 2705.15 | 6199.44 | 0 | 41785.82 | 0.006668405 | -0.006397605 | -0.006126805 | -3834290.3 | 2.335076
[27 empty] | 2706.15 | 6199.44 | 0 | 41769.73 | 0.006668153 | -0.006406084 | -0.006144015 | -3855518.6 | 2.327583
[27 empty] | 2707.15 | 6200.36 | 0 | 41753.69 | 0.00667712 | -0.006418331 | -0.006159543 | -3874101.4 | 2.325457
[27 empty] | 2708.15 | 6199.44 | 0 | 41737.66 | 0.006689769 | -0.006429637 | -0.006169504 | -3883485.5 | 2.316684
[27 empty] | 2709.15 | 6199.44 | 0 | 41721.62 | 0.006689926 | -0.006441887 | -0.006193847 | -3884680.7 | 2.303853
[27 empty] | 2710.15 | 6200.36 | 0 | 41689.49 | 0.006686385 | -0.006452251 | -0.006218117 | -3887408.1 | 2.289585
[27 empty] | 2711.15 | 6200.36 | 0 | 41657.42 | 0.006700936 | -0.006468267 | -0.006235598 | -3879527.7 | 2.278251
[27 empty] | 2712.15 | 6199.44 | 0 | 41673.46 | 0.006704247 | -0.006480517 | -0.006256787 | -3881178.2 | 2.26767
[27 empty] | 2713.15 | 6199.44 | 0 | 41657.42 | 0.006723962 | -0.006491823 | -0.006259683 | -3908141.9 | 2.261861
[27 empty] | 2714.15 | 6200.36 | 0 | 41609.26 | 0.006722193 | -0.006505958 | -0.006289723 | -3928067.4 | 2.254798
[27 empty] | 2715.15 | 6200.36 | 0 | 41625.35 | 0.006727895 | -0.006521035 | -0.006314176 | -3940558.6 | 2.245786
[27 empty] | 2716.15 | 6200.36 | 0 | 41577.19 | 0.006729572 | -0.006534227 | -0.006338881 | -3944272.7 | 2.22883
[27 empty] | 2717.15 | 6200.36 | 0 | 41561.15 | 0.006736902 | -0.006548362 | -0.006359823 | -3950596.9 | 2.219644
[27 empty] | 2718.15 | 6198.52 | 0 | 41529.03 | 0.006738573 | -0.006558727 | -0.00637888 | -3974641.1 | 2.207329
[27 empty] | 2719.15 | 6201.28 | 0 | 41496.96 | 0.006744078 | -0.006575689 | -0.006407301 | -3979123.2 | 2.192751
[27 empty] | 2720.15 | 6201.28 | 0 | 41464.88 | 0.006747579 | -0.006586056 | -0.006424533 | -3997032.7 | 2.186709
[27 empty] | 2721.15 | 6201.28 | 0 | 41416.72 | 0.00676218 | -0.006600192 | -0.006438203 | -4034791.8 | 2.189127
[27 empty] | 2722.15 | 6199.44 | 0 | 41400.69 | 0.006760205 | -0.0066115 | -0.006462795 | -4085674.7 | 2.185041
[27 empty] | 2723.15 | 6199.44 | 0 | 41416.72 | 0.006769375 | -0.006626577 | -0.006483779 | -4115134.5 | 2.176816
[27 empty] | 2724.15 | 6198.52 | 0 | 41352.52 | 0.006767741 | -0.006639771 | -0.006511801 | -4138880.2 | 2.171106
[27 empty] | 2725.15 | 6198.52 | 0 | 41352.52 | 0.006781979 | -0.006651082 | -0.006520186 | -4168311.1 | 2.165337
[27 empty] | 2726.15 | 6200.36 | 0 | 41320.45 | 0.006787484 | -0.006664276 | -0.006541069 | -4171430.8 | 2.153516
[27 empty] | 2727.14 | 6200.36 | 0 | 41304.42 | 0.006783785 | -0.006678412 | -0.006573038 | -4210561.6 | 2.154065
[27 empty] | 2728.14 | 6199.44 | 0 | 41304.42 | 0.006801771 | -0.00669255 | -0.006583329 | -4223994.2 | 2.149213
[27 empty] | 2729.14 | 6198.52 | 0 | 41272.29 | 0.006807146 | -0.006701975 | -0.006596804 | -4261741.0 | 2.145732
[27 empty] | 2730.14 | 6199.44 | 0 | 41240.22 | 0.006817842 | -0.006716113 | -0.006614385 | -4329307.5 | 2.151744
[27 empty] | 2731.14 | 6200.36 | 0 | 41159.99 | 0.006814513 | -0.006728366 | -0.006642219 | -4365865.6 | 2.151097
[27 empty] | 2732.14 | 6199.44 | 0 | 41176.02 | 0.00682155 | -0.006740619 | -0.006659687 | -4384558.8 | 2.143251
[27 empty] | 2733.14 | 6199.44 | 0 | 41143.95 | 0.006825203 | -0.006753815 | -0.006682427 | -4387945.7 | 2.129821
[27 empty] | 2734.14 | 6201.28 | 0 | 41127.86 | 0.006832403 | -0.006763241 | -0.006694078 | -4384591.4 | 2.112751
[27 empty] | 2735.14 | 6200.36 | 0 | 41095.79 | 0.006841398 | -0.006776437 | -0.006711477 | -4406629.7 | 2.106645
[27 empty] | 2736.14 | 6200.36 | 0 | 41079.75 | 0.006841426 | -0.006787748 | -0.006734071 | -4456643.6 | 2.106647
[27 empty] | 2737.14 | 6200.36 | 0 | 41047.62 | 0.006848654 | -0.006799059 | -0.006749465 | -4485017.3 | 2.102719
[27 empty] | 2738.14 | 6200.36 | 0 | 40983.48 | 0.006854214 | -0.006811315 | -0.006768415 | -4480887.0 | 2.092357
[27 empty] | 2739.14 | 6197.6 | 0 | 40999.52 | 0.006863233 | -0.006822626 | -0.006782018 | -4431972.6 | 2.066313
[27 empty] | 2740.14 | 6198.52 | 0 | 40983.48 | 0.006868581 | -0.006833937 | -0.006799292 | -4423773.7 | 2.049401
[27 empty] | 2741.14 | 6201.28 | 0 | 40935.32 | 0.00687784 | -0.006844306 | -0.006810772 | -4403953.4 | 2.03397
[27 empty] | 2742.14 | 6199.44 | 0 | 40935.32 | 0.00687784 | -0.006853734 | -0.006829628 | -4367046.8 | 2.016224
[27 empty] | 2743.14 | 6199.44 | 0 | 40887.16 | 0.006886712 | -0.006865045 | -0.006843379 | -4366627.0 | 2.008317
[27 empty] | 2744.14 | 6199.44 | 0 | 40871.12 | 0.00689206 | -0.006874473 | -0.006856887 | -4379617.0 | 2.005064
[27 empty] | 2745.14 | 6199.44 | 0 | 40871.12 | 0.006892318 | -0.006883901 | -0.006875485 | -4366455.4 | 1.991511
[27 empty] | 2746.14 | 6200.36 | 0 | 40823.02 | 0.006895869 | -0.006892385 | -0.006888902 | -4391925.3 | 1.994765
[27 empty] | 2747.14 | 6199.44 | 0 | 40774.85 | 0.006904741 | -0.006901811 | -0.006898881 | -4407676.2 | 1.984198
[27 empty] | 2748.14 | 6199.44 | 0 | 40758.82 | 0.006906621 | -0.006910297 | -0.006913974 | -4412895.5 | 1.973852
[27 empty] | 2749.14 | 6200.36 | 0 | 40758.82 | 0.006901193 | -0.006920667 | -0.006940141 | -4389895.1 | 1.961624
[27 empty] | 2750.14 | 6200.36 | 0 | 40758.82 | 0.006915818 | -0.006929154 | -0.006942489 | -4426076.4 | 1.967303
[27 empty] | 2751.14 | 6200.36 | 0 | 40726.69 | 0.006924662 | -0.006940465 | -0.006956267 | -4422625.8 | 1.962565
[27 empty] | 2752.14 | 6199.44 | 0 | 40710.65 | 0.006923074 | -0.006948007 | -0.00697294 | -4393303.6 | 1.948726
[27 empty] | 2753.14 | 6199.44 | 0 | 40710.65 | 0.006933736 | -0.006957435 | -0.006981134 | -4390630.6 | 1.947579
[27 empty] | 2754.14 | 6198.52 | 0 | 40646.46 | 0.006930121 | -0.006965922 | -0.007001723 | -4346986.1 | 1.937856
[27 empty] | 2755.14 | 6198.52 | 0 | 40630.42 | 0.006928792 | -0.00697535 | -0.007021908 | -4314348.5 | 1.929279
[27 empty] | 2756.14 | 6200.36 | 0 | 40614.39 | 0.006935626 | -0.006983834 | -0.007032042 | -4246494.0 | 1.905176
[27 empty] | 2757.14 | 6200.36 | 0 | 40614.39 | 0.006951996 | -0.006991379 | -0.007030762 | -4266301.2 | 1.901508
[27 empty] | 2758.13 | 6200.36 | 0 | 40598.35 | 0.006958938 | -0.006999863 | -0.007040788 | -4254092.1 | 1.896415
[27 empty] | 2759.13 | 6199.44 | 0 | 40566.22 | 0.006960975 | -0.007010235 | -0.007059495 | -4239594.0 | 1.89473
[27 empty] | 2760.13 | 6200.36 | 0 | 40534.15 | 0.006957563 | -0.007018722 | -0.007079881 | -4221525.7 | 1.892748
[27 empty] | 2761.13 | 6200.36 | 0 | 40502.08 | 0.006962809 | -0.00702532 | -0.007087831 | -4188625.2 | 1.884237
[27 empty] | 2762.13 | 6199.44 | 0 | 40518.12 | 0.006962932 | -0.007032862 | -0.007102793 | -4125385.0 | 1.868883
[27 empty] | 2763.13 | 6199.44 | 0 | 40502.08 | 0.006977327 | -0.007042293 | -0.007107259 | -4099681.8 | 1.862275
[27 empty] | 2764.13 | 6200.36 | 0 | 40502.08 | 0.006984499 | -0.007049835 | -0.007115171 | -4103859.3 | 1.862722
[27 empty] | 2765.13 | 6200.36 | 0 | 40453.92 | 0.006986457 | -0.007059264 | -0.00713207 | -4073590.5 | 1.855325
[27 empty] | 2766.13 | 6198.52 | 0 | 40421.85 | 0.006989829 | -0.007066809 | -0.007143788 | -4044114.5 | 1.85015
[27 empty] | 2767.13 | 6200.36 | 0 | 40453.92 | 0.007000824 | -0.007075295 | -0.007149767 | -3997339.3 | 1.831762
[27 empty] | 2768.13 | 6199.44 | 0 | 40389.72 | 0.006991888 | -0.007080952 | -0.007170016 | -3951046.4 | 1.822383
[27 empty] | 2769.13 | 6198.52 | 0 | 40373.69 | 0.006993897 | -0.00709038 | -0.007186863 | -3880593.1 | 1.804791
[27 empty] | 2770.13 | 6198.52 | 0 | 40357.65 | 0.007013871 | -0.007100752 | -0.007187634 | -3850523.9 | 1.798981
[27 empty] | 2771.13 | 6199.44 | 0 | 40357.65 | 0.006997522 | -0.007104526 | -0.00721153 | -3822383.7 | 1.798963
[27 empty] | 2772.13 | 6200.36 | 0 | 40309.49 | 0.00701012 | -0.007113013 | -0.007215906 | -3766167.8 | 1.784361
[27 empty] | 2773.13 | 6201.28 | 0 | 40309.49 | 0.007022613 | -0.007123385 | -0.007224157 | -3752730.9 | 1.775246
[27 empty] | 2774.13 | 6200.36 | 0 | 40293.45 | 0.007026367 | -0.007129986 | -0.007233605 | -3729752.5 | 1.766656
[27 empty] | 2775.13 | 6199.44 | 0 | 40277.42 | 0.007019093 | -0.007137531 | -0.007255969 | -3737327.0 | 1.773123
[27 empty] | 2776.13 | 6198.52 | 0 | 40261.38 | 0.007026422 | -0.007147903 | -0.007269384 | -3689628.9 | 1.762441
[27 empty] | 2777.13 | 6200.36 | 0 | 40261.38 | 0.00704066 | -0.007154504 | -0.007268348 | -3645783.7 | 1.747748
[27 empty] | 2778.13 | 6198.52 | 0 | 40229.25 | 0.007044313 | -0.007163935 | -0.007283557 | -3608016.4 | 1.744174
[27 empty] | 2779.13 | 6201.28 | 0 | 40229.25 | 0.007044183 | -0.00716865 | -0.007293117 | -3556156.1 | 1.733299
[27 empty] | 2780.13 | 6199.44 | 0 | 40197.18 | 0.007047836 | -0.007179966 | -0.007312097 | -3543190.5 | 1.736631
[27 empty] | 2781.13 | 6199.44 | 0 | 40181.15 | 0.007064212 | -0.007187512 | -0.007310811 | -3565269.7 | 1.746024
[27 empty] | 2782.13 | 6198.52 | 0 | 40132.98 | 0.007057123 | -0.007195998 | -0.007334873 | -3562424.9 | 1.743226
[27 empty] | 2783.13 | 6199.44 | 0 | 40132.98 | 0.007060828 | -0.007201658 | -0.007342488 | -3518283.1 | 1.732539
[27 empty] | 2784.13 | 6201.28 | 0 | 40132.98 | 0.007066019 | -0.00721203 | -0.007358041 | -3458497.0 | 1.716985
[27 empty] | 2785.13 | 6200.36 | 0 | 40116.95 | 0.007067662 | -0.007219575 | -0.007371488 | -3438346.5 | 1.716202
[27 empty] | 2786.13 | 6200.36 | 0 | 40100.86 | 0.007076887 | -0.007228061 | -0.007379236 | -3433687.3 | 1.712451
[27 empty] | 2787.13 | 6200.36 | 0 | 40100.86 | 0.007093085 | -0.007235609 | -0.007378133 | -3410345.5 | 1.707267
[27 empty] | 2788.13 | 6199.44 | 0 | 40052.75 | 0.007089593 | -0.007245981 | -0.00740237 | -3417574.0 | 1.717271
[27 empty] | 2789.12 | 6198.52 | 0 | 40052.75 | 0.007086125 | -0.007251641 | -0.007417157 | -3390953.8 | 1.710425
[27 empty] | 2790.12 | 6200.36 | 0 | 40020.62 | 0.00709695 | -0.007262016 | -0.007427081 | -3359085.5 | 1.704872
[27 empty] | 2791.12 | 6199.44 | 0 | 40004.59 | 0.00709883 | -0.007268617 | -0.007438403 | -3323755.3 | 1.695903
[27 empty] | 2792.12 | 6199.44 | 0 | 39988.55 | 0.007113376 | -0.007277106 | -0.007440836 | -3299800.2 | 1.688736
[27 empty] | 2793.12 | 6201.28 | 0 | 39988.55 | 0.007113376 | -0.007284651 | -0.007455926 | -3241954.3 | 1.674942
[27 empty] | 2794.12 | 6200.36 | 0 | 40004.59 | 0.007124096 | -0.00729314 | -0.007462184 | -3246202.8 | 1.677583
[27 empty] | 2795.12 | 6199.44 | 0 | 39956.48 | 0.007117007 | -0.007302571 | -0.007488135 | -3256032.8 | 1.684233
[27 empty] | 2796.12 | 6199.44 | 0 | 39940.39 | 0.007118779 | -0.007310116 | -0.007501453 | -3240985.1 | 1.674946
[27 empty] | 2797.12 | 6200.36 | 0 | 39940.39 | 0.007140448 | -0.007319549 | -0.00749865 | -3246765.5 | 1.679945
[27 empty] | 2798.12 | 6200.36 | 0 | 39892.28 | 0.007136956 | -0.007328038 | -0.007519121 | -3246780.3 | 1.67619
[27 empty] | 2799.12 | 6199.44 | 0 | 39892.28 | 0.007144128 | -0.007337469 | -0.00753081 | -3251460.4 | 1.67922
[27 empty] | 2800.12 | 6199.44 | 0 | 39860.16 | 0.007142331 | -0.00734407 | -0.007545809 | -3216555.6 | 1.658244
[27 empty] | 2801.12 | 6200.36 | 0 | 39860.16 | 0.007156698 | -0.007353503 | -0.007550308 | -3262109.2 | 1.67316
[27 empty] | 2802.12 | 6202.2 | 0 | 39828.09 | 0.007164056 | -0.007361993 | -0.00755993 | -3297532.9 | 1.675936
[27 empty] | 2803.12 | 6201.28 | 0 | 39844.12 | 0.007162176 | -0.007370482 | -0.007578788 | -3304912.9 | 1.673363
[27 empty] | 2804.12 | 6201.28 | 0 | 39812.05 | 0.007169554 | -0.007377085 | -0.007584616 | -3335677.3 | 1.668625
[27 empty] | 2805.12 | 6199.44 | 0 | 39812.05 | 0.007167702 | -0.007389346 | -0.00761099 | -3355721.7 | 1.663511
[27 empty] | 2806.12 | 6198.52 | 0 | 39747.85 | 0.007171389 | -0.007395949 | -0.00762051 | -3422483.7 | 1.673011
[27 empty] | 2807.12 | 6200.36 | 0 | 39731.82 | 0.007187636 | -0.007403495 | -0.007619353 | -3472821.0 | 1.676893
[27 empty] | 2808.12 | 6197.6 | 0 | 39747.85 | 0.007191076 | -0.007412928 | -0.00763478 | -3538115.8 | 1.668638
[27 empty] | 2809.12 | 6202.2 | 0 | 39747.85 | 0.007198378 | -0.007418587 | -0.007638797 | -3627065.0 | 1.672485
[27 empty] | 2810.12 | 6200.36 | 0 | 39715.78 | 0.007191497 | -0.00743085 | -0.007670203 | -3698992.9 | 1.677569
[27 empty] | 2811.12 | 6199.44 | 0 | 39667.62 | 0.007207563 | -0.00743934 | -0.007671116 | -3788324.2 | 1.688054
[27 empty] | 2812.12 | 6200.36 | 0 | 39699.69 | 0.007213086 | -0.007447831 | -0.007682576 | -3884223.7 | 1.690104
[27 empty] | 2813.12 | 6198.52 | 0 | 39651.58 | 0.007204123 | -0.007457265 | -0.007710407 | -3937670.2 | 1.683009
[27 empty] | 2814.12 | 6201.28 | 0 | 39635.55 | 0.007220628 | -0.00746481 | -0.007708991 | -4026963.5 | 1.683489
[27 empty] | 2815.12 | 6200.36 | 0 | 39619.46 | 0.007222164 | -0.007474243 | -0.007726322 | -4126426.1 | 1.693896
[27 empty] | 2816.12 | 6198.52 | 0 | 39619.46 | 0.007234679 | -0.007483676 | -0.007732674 | -4209773.3 | 1.698119
[27 empty] | 2817.12 | 6200.36 | 0 | 39603.42 | 0.00723867 | -0.007492168 | -0.007745667 | -4316858.3 | 1.704779
[27 empty] | 2818.12 | 6202.2 | 0 | 39587.38 | 0.007247615 | -0.007501602 | -0.007755589 | -4415607.5 | 1.707469
[27 empty] | 2819.12 | 6200.36 | 0 | 39555.31 | 0.007242091 | -0.007509147 | -0.007776202 | -4502162.9 | 1.708759
[27 empty] | 2820.11 | 6201.28 | 0 | 39539.22 | 0.007245975 | -0.007518583 | -0.007791191 | -4580259.3 | 1.711329
[27 empty] | 2821.11 | 6199.44 | 0 | 39507.15 | 0.00725876 | -0.007527072 | -0.007795384 | -4698694.2 | 1.721089
[27 empty] | 2822.11 | 6200.36 | 0 | 39491.12 | 0.007264259 | -0.007537449 | -0.00781064 | -4811105.2 | 1.723112
[27 empty] | 2823.11 | 6200.36 | 0 | 39475.08 | 0.007274949 | -0.007549715 | -0.007824481 | -4887723.0 | 1.721095
[27 empty] | 2824.11 | 6200.36 | 0 | 39459.05 | 0.007264422 | -0.007557263 | -0.007850103 | -5005168.7 | 1.726216
[27 empty] | 2825.11 | 6199.44 | 0 | 39426.92 | 0.007300169 | -0.007568582 | -0.007836995 | -5105964.4 | 1.728093
[27 empty] | 2826.11 | 6199.44 | 0 | 39378.75 | 0.007271647 | -0.007578018 | -0.007884388 | -5235801.8 | 1.729052
[27 empty] | 2827.11 | 6200.36 | 0 | 39330.65 | 0.007293399 | -0.007587451 | -0.007881503 | -5343999.7 | 1.729186
[27 empty] | 2828.11 | 6199.44 | 0 | 39330.65 | 0.007297363 | -0.007598773 | -0.007900182 | -5444879.0 | 1.724351
[27 empty] | 2829.11 | 6200.36 | 0 | 39266.45 | 0.007306262 | -0.00760632 | -0.007906379 | -5530402.6 | 1.71511
[27 empty] | 2830.11 | 6199.44 | 0 | 39250.42 | 0.007317189 | -0.00761953 | -0.007921872 | -5654709.7 | 1.719673
[27 empty] | 2831.11 | 6198.52 | 0 | 39186.22 | 0.007306551 | -0.007629908 | -0.007953264 | -5793906.4 | 1.732011
[27 empty] | 2832.11 | 6197.6 | 0 | 39170.18 | 0.007308431 | -0.007640285 | -0.007972139 | -5965862.9 | 1.746915
[27 empty] | 2833.11 | 6202.2 | 0 | 39105.98 | 0.00734111 | -0.007650665 | -0.00796022 | -6088860.7 | 1.746926
[27 empty] | 2834.11 | 6200.36 | 0 | 39057.82 | 0.007332405 | -0.007661042 | -0.00798968 | -6218254.8 | 1.75245
[27 empty] | 2835.11 | 6198.52 | 0 | 39057.82 | 0.007336002 | -0.00766859 | -0.008001178 | -6341006.9 | 1.757756
[27 empty] | 2836.11 | 6199.44 | 0 | 39009.72 | 0.007339812 | -0.007682744 | -0.008025676 | -6500611.0 | 1.769792
[27 empty] | 2837.11 | 6198.52 | 0 | 38929.48 | 0.007352573 | -0.00769218 | -0.008031787 | -6645390.5 | 1.774486
[27 empty] | 2838.11 | 6200.36 | 0 | 38929.48 | 0.007359896 | -0.007701616 | -0.008043336 | -6783627.7 | 1.782565
[27 empty] | 2839.11 | 6200.36 | 0 | 38881.32 | 0.007363555 | -0.007711052 | -0.008058549 | -6979272.7 | 1.801034
[27 empty] | 2840.11 | 6200.36 | 0 | 38865.28 | 0.007363734 | -0.007723318 | -0.008082902 | -7083653.8 | 1.799315
[27 empty] | 2841.11 | 6200.36 | 0 | 38849.25 | 0.007373045 | -0.007732754 | -0.008092462 | -7225848.7 | 1.806718
[27 empty] | 2842.11 | 6202.2 | 0 | 38785.05 | 0.007376602 | -0.007741245 | -0.008105889 | -7346694.9 | 1.811351
[27 empty] | 2843.11 | 6200.36 | 0 | 38736.89 | 0.007378559 | -0.007751626 | -0.008124692 | -7459031.0 | 1.813321
[27 empty] | 2844.11 | 6199.44 | 0 | 38720.85 | 0.007389379 | -0.007760117 | -0.008130856 | -7573568.4 | 1.820308
[27 empty] | 2845.11 | 6200.36 | 0 | 38672.75 | 0.007387717 | -0.007770497 | -0.008153278 | -7699721.8 | 1.829733
[27 empty] | 2846.11 | 6199.44 | 0 | 38624.58 | 0.007395231 | -0.007779933 | -0.008164636 | -7837310.0 | 1.841173
[27 empty] | 2847.11 | 6198.52 | 0 | 38576.42 | 0.007413149 | -0.007787481 | -0.008161813 | -7924310.4 | 1.840971
[27 empty] | 2848.11 | 6199.44 | 0 | 38560.38 | 0.007408352 | -0.007795976 | -0.008183599 | -8019805.6 | 1.844955
[27 empty] | 2849.11 | 6200.36 | 0 | 38512.28 | 0.007410288 | -0.007803523 | -0.008196759 | -8111227.6 | 1.851783
[27 empty] | 2850.11 | 6197.6 | 0 | 38480.15 | 0.007417538 | -0.007811074 | -0.00820461 | -8254206.2 | 1.870765
[27 empty] | 2851.1 | 6200.36 | 0 | 38399.92 | 0.007430083 | -0.00782051 | -0.008210936 | -8154689.1 | 1.836909
[27 empty] | 2852.1 | 6200.36 | 0 | 38367.85 | 0.007428631 | -0.00783089 | -0.008233149 | -8311474.6 | 1.857767
[27 empty] | 2853.1 | 6199.44 | 0 | 38335.72 | 0.00743601 | -0.007835608 | -0.008235206 | -8390471.5 | 1.860362
[27 empty] | 2854.1 | 6199.44 | 0 | 38287.61 | 0.007452441 | -0.007843158 | -0.008233875 | -8424541.7 | 1.864246
[27 empty] | 2855.1 | 6199.44 | 0 | 38255.48 | 0.007434554 | -0.007851652 | -0.008268751 | -8447654.5 | 1.86164
[27 empty] | 2856.1 | 6200.36 | 0 | 38223.41 | 0.00743657 | -0.0078592 | -0.00828183 | -8409559.3 | 1.849334
[27 empty] | 2857.1 | 6200.36 | 0 | 38191.29 | 0.007436625 | -0.007865806 | -0.008294987 | -8444536.6 | 1.853204
[27 empty] | 2858.1 | 6200.36 | 0 | 38159.22 | 0.007449691 | -0.007871469 | -0.008293246 | -8463442.0 | 1.859732
[27 empty] | 2859.1 | 6201.28 | 0 | 38111.11 | 0.007447685 | -0.007879963 | -0.008312241 | -8387350.6 | 1.840063
[27 empty] | 2860.1 | 6200.36 | 0 | 38078.98 | 0.007446125 | -0.007886569 | -0.008327014 | -8362616.1 | 1.834466
[27 empty] | 2861.1 | 6200.36 | 0 | 38046.91 | 0.007455227 | -0.007890343 | -0.008325459 | -8366916.5 | 1.839075
[27 empty] | 2862.1 | 6199.44 | 0 | 37998.75 | 0.007457421 | -0.007898838 | -0.008340254 | -8357883.2 | 1.842707
[27 empty] | 2863.1 | 6199.44 | 0 | 37950.64 | 0.007453907 | -0.007905444 | -0.008356981 | -8304161.5 | 1.834825
[27 empty] | 2864.1 | 6200.36 | 0 | 37934.55 | 0.007461387 | -0.007911106 | -0.008360824 | -8151509.9 | 1.816628
[27 empty] | 2865.1 | 6200.36 | 0 | 37934.55 | 0.007479222 | -0.007918654 | -0.008358085 | -8110833.7 | 1.817335
[27 empty] | 2866.1 | 6202.2 | 0 | 37886.45 | 0.007475945 | -0.007926204 | -0.008376463 | -8042299.6 | 1.819848
[27 empty] | 2867.1 | 6199.44 | 0 | 37838.28 | 0.007474305 | -0.00793281 | -0.008391315 | -7874138.5 | 1.807415
[27 empty] | 2868.1 | 6199.44 | 0 | 37806.21 | 0.007481555 | -0.007937531 | -0.008393507 | -7754505.0 | 1.803823
[27 empty] | 2869.1 | 6200.36 | 0 | 37790.18 | 0.007472407 | -0.007945081 | -0.008417755 | -7646179.6 | 1.801738
[27 empty] | 2870.1 | 6199.44 | 0 | 37790.18 | 0.007487269 | -0.007952631 | -0.008417994 | -7435539.2 | 1.782194
[27 empty] | 2871.1 | 6199.44 | 0 | 37742.01 | 0.007490971 | -0.007959238 | -0.008427504 | -7224336.2 | 1.768061
[27 empty] | 2872.1 | 6199.44 | 0 | 37725.98 | 0.007498042 | -0.007963956 | -0.008429869 | -7071626.4 | 1.763959
[27 empty] | 2873.1 | 6199.44 | 0 | 37693.85 | 0.007496612 | -0.007970562 | -0.008444512 | -6818525.2 | 1.732228
[27 empty] | 2874.1 | 6199.44 | 0 | 37661.78 | 0.007489602 | -0.007976224 | -0.008462846 | -6616583.5 | 1.714438
[27 empty] | 2875.1 | 6199.44 | 0 | 37629.71 | 0.007502064 | -0.007985663 | -0.008469261 | -6342897.5 | 1.684486
[27 empty] | 2876.1 | 6200.36 | 0 | 37597.58 | 0.007527644 | -0.007990381 | -0.008453117 | -6100903.8 | 1.663167
[27 empty] | 2877.1 | 6200.36 | 0 | 37581.55 | 0.007511431 | -0.007995101 | -0.008478771 | -5989785.9 | 1.661928
[27 empty] | 2878.1 | 6199.44 | 0 | 37549.48 | 0.00751336 | -0.008001707 | -0.008490054 | -5785702.5 | 1.638708
[27 empty] | 2879.1 | 6199.44 | 0 | 37565.51 | 0.007518911 | -0.008009258 | -0.008499604 | -5554146.8 | 1.606468
[27 empty] | 2880.1 | 6198.52 | 0 | 37549.48 | 0.007522407 | -0.008013978 | -0.00850555 | -5350326.3 | 1.574149
[27 empty] | 2881.1 | 6201.28 | 0 | 37501.31 | 0.007531386 | -0.008020585 | -0.008509783 | -5180413.6 | 1.561124
[27 empty] | 2882.1 | 6200.36 | 0 | 37501.31 | 0.00753871 | -0.008028135 | -0.00851756 | -5040427.1 | 1.550849
[27 empty] | 2883.09 | 6202.2 | 0 | 37501.31 | 0.007544288 | -0.008031909 | -0.008519529 | -4893165.3 | 1.541862
[27 empty] | 2884.09 | 6200.36 | 0 | 37437.11 | 0.007542655 | -0.008039462 | -0.008536269 | -4755409.0 | 1.529126
[27 empty] | 2885.09 | 6200.36 | 0 | 37453.15 | 0.007546224 | -0.00804418 | -0.008542135 | -4588620.5 | 1.511546
[27 empty] | 2886.09 | 6199.44 | 0 | 37421.08 | 0.00754083 | -0.00805173 | -0.00856263 | -4434077.6 | 1.499759
[27 empty] | 2887.09 | 6199.44 | 0 | 37388.95 | 0.007550169 | -0.008057395 | -0.00856462 | -4331100.1 | 1.490956
[27 empty] | 2888.09 | 6200.36 | 0 | 37388.95 | 0.007555511 | -0.008064001 | -0.008572491 | -4224855.2 | 1.483895
[27 empty] | 2889.09 | 6199.44 | 0 | 37405.04 | 0.007564637 | -0.008068719 | -0.0085728 | -4138832.3 | 1.481311
[27 empty] | 2890.09 | 6200.36 | 0 | 37356.88 | 0.007551969 | -0.008075328 | -0.008598686 | -4060801.1 | 1.480719
[27 empty] | 2891.09 | 6199.44 | 0 | 37340.85 | 0.007561302 | -0.00808099 | -0.008600678 | -3962165.7 | 1.473722
[27 empty] | 2892.09 | 6200.36 | 0 | 37324.81 | 0.007573952 | -0.008088543 | -0.008603134 | -3871464.0 | 1.465814
[27 empty] | 2893.09 | 6201.28 | 0 | 37324.81 | 0.007570247 | -0.008093261 | -0.008616275 | -3771128.5 | 1.454518
[27 empty] | 2894.09 | 6199.44 | 0 | 37276.65 | 0.007577762 | -0.008101755 | -0.008625749 | -3715200.7 | 1.453297
[27 empty] | 2895.09 | 6199.44 | 0 | 37276.65 | 0.007588531 | -0.008106476 | -0.00862442 | -3679188.2 | 1.463834
[27 empty] | 2896.09 | 6200.36 | 0 | 37276.65 | 0.007595726 | -0.008114026 | -0.008632327 | -3627893.9 | 1.461678
[27 empty] | 2897.09 | 6199.44 | 0 | 37260.61 | 0.007588301 | -0.008117803 | -0.008647305 | -3569299.2 | 1.457792
[27 empty] | 2898.09 | 6200.36 | 0 | 37228.54 | 0.007604855 | -0.008127241 | -0.008649627 | -3499025.9 | 1.44884
[27 empty] | 2899.09 | 6201.28 | 0 | 37196.41 | 0.00760504 | -0.008132906 | -0.008660772 | -3450072.1 | 1.446926
[27 empty] | 2900.09 | 6198.52 | 0 | 37212.45 | 0.007620995 | -0.008140456 | -0.008659918 | -3424871.3 | 1.453809
[27 empty] | 2901.09 | 6197.6 | 0 | 37212.45 | 0.007617635 | -0.008147065 | -0.008676496 | -3409099.7 | 1.458717
[27 empty] | 2902.09 | 6200.36 | 0 | 37180.38 | 0.007594406 | -0.008153671 | -0.008712937 | -3352897.6 | 1.450421
[27 empty] | 2903.09 | 6199.44 | 0 | 37148.31 | 0.007627051 | -0.008159336 | -0.008691622 | -3317362.2 | 1.445825
[27 empty] | 2904.09 | 6202.2 | 0 | 37132.22 | 0.00763787 | -0.008167831 | -0.008697791 | -3288217.9 | 1.443769
[27 empty] | 2905.09 | 6199.44 | 0 | 37116.18 | 0.007637898 | -0.008172551 | -0.008707205 | -3243566.6 | 1.442903
[27 empty] | 2906.09 | 6200.36 | 0 | 37132.22 | 0.00763787 | -0.008180102 | -0.008722333 | -3206221.4 | 1.440531
[27 empty] | 2907.09 | 6199.44 | 0 | 37084.11 | 0.007641658 | -0.008186708 | -0.008731758 | -3191327.0 | 1.438141
[27 empty] | 2908.09 | 6198.52 | 0 | 37084.11 | 0.007648723 | -0.008194261 | -0.008739799 | -3161371.9 | 1.436102
[27 empty] | 2909.09 | 6198.52 | 0 | 37051.98 | 0.007650502 | -0.008201814 | -0.008753126 | -3104801.7 | 1.426139
[27 empty] | 2910.09 | 6198.52 | 0 | 37068.02 | 0.00766497 | -0.008207476 | -0.008749982 | -3102577.4 | 1.423691
[27 empty] | 2911.09 | 6201.28 | 0 | 37068.02 | 0.007668696 | -0.008214085 | -0.008759473 | -3092790.4 | 1.423174
[27 empty] | 2912.09 | 6198.52 | 0 | 37003.88 | 0.007665447 | -0.008221635 | -0.008777823 | -3089822.0 | 1.43065
[27 empty] | 2913.09 | 6199.44 | 0 | 37019.91 | 0.007670632 | -0.008228244 | -0.008785856 | -3095118.8 | 1.431401
[27 empty] | 2914.08 | 6199.44 | 0 | 37003.88 | 0.007677962 | -0.008236741 | -0.00879552 | -3084900.1 | 1.432274
[27 empty] | 2915.08 | 6200.36 | 0 | 36987.78 | 0.007676417 | -0.008243347 | -0.008810278 | -3066671.0 | 1.427696
[27 empty] | 2916.08 | 6200.36 | 0 | 36971.75 | 0.007678297 | -0.008249956 | -0.008821615 | -3099107.0 | 1.441102
[27 empty] | 2917.08 | 6200.36 | 0 | 36939.68 | 0.00769259 | -0.008260339 | -0.008828087 | -3116105.2 | 1.447791
[27 empty] | 2918.08 | 6200.36 | 0 | 36939.68 | 0.007707065 | -0.008268836 | -0.008830607 | -3092561.3 | 1.446031
[27 empty] | 2919.08 | 6199.44 | 0 | 36923.64 | 0.007694578 | -0.008273557 | -0.008852535 | -3091239.9 | 1.449673
[27 empty] | 2920.08 | 6199.44 | 0 | 36907.61 | 0.007698461 | -0.008282995 | -0.008867529 | -3119440.4 | 1.45914
[27 empty] | 2921.08 | 6198.52 | 0 | 36843.41 | 0.007710958 | -0.008290548 | -0.008870139 | -3123270.0 | 1.4592
[27 empty] | 2922.08 | 6199.44 | 0 | 36859.44 | 0.007718253 | -0.008297157 | -0.00887606 | -3121887.2 | 1.453915
[27 empty] | 2923.08 | 6201.28 | 0 | 36843.41 | 0.007727328 | -0.008305654 | -0.00888398 | -3113002.8 | 1.451143
[27 empty] | 2924.08 | 6198.52 | 0 | 36827.37 | 0.007729208 | -0.008314151 | -0.008899094 | -3106415.2 | 1.444287
[27 empty] | 2925.08 | 6200.36 | 0 | 36811.28 | 0.007734685 | -0.00832359 | -0.008912494 | -3119383.5 | 1.447482
[27 empty] | 2926.08 | 6199.44 | 0 | 36779.21 | 0.007736356 | -0.008331143 | -0.008925929 | -3109373.3 | 1.444936
[27 empty] | 2927.08 | 6198.52 | 0 | 36811.28 | 0.007740156 | -0.008336807 | -0.008933459 | -3098785.6 | 1.445207
[27 empty] | 2928.08 | 6199.44 | 0 | 36763.18 | 0.00775633 | -0.008347193 | -0.008938056 | -3129033.8 | 1.45933
[27 empty] | 2929.08 | 6200.36 | 0 | 36763.18 | 0.007760164 | -0.008353802 | -0.00894744 | -3138115.6 | 1.457506
[27 empty] | 2930.08 | 6198.52 | 0 | 36747.08 | 0.007765641 | -0.008364187 | -0.008962733 | -3137399.0 | 1.451416
[27 empty] | 2931.08 | 6199.44 | 0 | 36715.01 | 0.007772761 | -0.008371737 | -0.008970713 | -3130328.2 | 1.444971
[27 empty] | 2932.08 | 6200.36 | 0 | 36682.94 | 0.007775057 | -0.008380234 | -0.008985412 | -3116904.0 | 1.44126
[27 empty] | 2933.08 | 6199.44 | 0 | 36682.94 | 0.007778633 | -0.008388731 | -0.00899883 | -3141276.9 | 1.443933
[27 empty] | 2934.08 | 6199.44 | 0 | 36682.94 | 0.007791298 | -0.008394396 | -0.008997495 | -3143871.8 | 1.445406
[27 empty] | 2935.08 | 6200.36 | 0 | 36618.74 | 0.007794877 | -0.00840667 | -0.009018463 | -3168934.0 | 1.445853
[27 empty] | 2936.08 | 6199.44 | 0 | 36602.71 | 0.007796865 | -0.008414223 | -0.009031581 | -3162936.9 | 1.437331
[27 empty] | 2937.08 | 6199.44 | 0 | 36618.74 | 0.007800305 | -0.00842272 | -0.009045135 | -3132420.6 | 1.430104
[27 empty] | 2938.08 | 6201.28 | 0 | 36570.58 | 0.007811179 | -0.008431217 | -0.009051255 | -3150464.8 | 1.430979
[27 empty] | 2939.08 | 6200.36 | 0 | 36570.58 | 0.007816887 | -0.008440658 | -0.009064429 | -3151523.3 | 1.426502
[27 empty] | 2940.08 | 6199.44 | 0 | 36522.48 | 0.007825888 | -0.008449155 | -0.009072423 | -3155549.0 | 1.422435
[27 empty] | 2941.08 | 6198.52 | 0 | 36506.44 | 0.00781898 | -0.008455767 | -0.009092554 | -3162092.7 | 1.419134
[27 empty] | 2942.08 | 6199.44 | 0 | 36490.35 | 0.007831393 | -0.008466152 | -0.009100911 | -3172698.5 | 1.420686
[27 empty] | 2943.08 | 6200.36 | 0 | 36522.48 | 0.007842236 | -0.008473705 | -0.009105174 | -3179410.8 | 1.416731
[27 empty] | 2944.08 | 6201.28 | 0 | 36474.31 | 0.007846175 | -0.008481258 | -0.009116341 | -3167060.8 | 1.41059
[27 empty] | 2945.07 | 6199.44 | 0 | 36442.24 | 0.007842375 | -0.008491643 | -0.009140912 | -3182721.6 | 1.41059
[27 empty] | 2946.07 | 6199.44 | 0 | 36426.21 | 0.007855047 | -0.008499196 | -0.009143346 | -3192930.2 | 1.41004
[27 empty] | 2947.07 | 6200.36 | 0 | 36378.04 | 0.007867774 | -0.00850864 | -0.009149507 | -3222531.0 | 1.410456
[27 empty] | 2948.07 | 6198.52 | 0 | 36394.08 | 0.007878408 | -0.008516193 | -0.009153978 | -3232918.8 | 1.410107
[27 empty] | 2949.07 | 6200.36 | 0 | 36362.01 | 0.007882168 | -0.00852469 | -0.009167212 | -3243153.2 | 1.407832
[27 empty] | 2950.07 | 6201.28 | 0 | 36362.01 | 0.007876956 | -0.008535076 | -0.009193196 | -3256602.3 | 1.407936
[27 empty] | 2951.07 | 6198.52 | 0 | 36345.91 | 0.007880602 | -0.00854074 | -0.009200879 | -3276594.4 | 1.408741
[27 empty] | 2952.07 | 6199.44 | 0 | 36329.88 | 0.007888061 | -0.00854924 | -0.009210419 | -3299296.3 | 1.41043
[27 empty] | 2953.07 | 6202.2 | 0 | 36297.81 | 0.007902203 | -0.008558681 | -0.009215159 | -3288609.5 | 1.402864
[27 empty] | 2954.07 | 6200.36 | 0 | 36265.68 | 0.007904262 | -0.008568125 | -0.009231988 | -3298456.9 | 1.401306
[27 empty] | 2955.07 | 6199.44 | 0 | 36249.65 | 0.007911484 | -0.008574734 | -0.009237984 | -3308065.2 | 1.401489
[27 empty] | 2956.07 | 6200.36 | 0 | 36249.65 | 0.007920531 | -0.008583231 | -0.009245931 | -3313240.6 | 1.399914
[27 empty] | 2957.07 | 6199.44 | 0 | 36233.61 | 0.007926137 | -0.008590787 | -0.009255436 | -3308625.6 | 1.396626
[27 empty] | 2958.07 | 6201.28 | 0 | 36185.51 | 0.007922623 | -0.008600228 | -0.009277833 | -3313303.0 | 1.39534
[27 empty] | 2959.07 | 6201.28 | 0 | 36201.54 | 0.007927916 | -0.008607781 | -0.009287646 | -3305703.3 | 1.392065
[27 empty] | 2960.07 | 6199.44 | 0 | 36137.34 | 0.007938818 | -0.008616281 | -0.009293743 | -3297728.9 | 1.385649
[27 empty] | 2961.07 | 6200.36 | 0 | 36121.31 | 0.007949745 | -0.008623834 | -0.009297922 | -3332028.1 | 1.389663
[27 empty] | 2962.07 | 6199.44 | 0 | 36153.38 | 0.00795501 | -0.008633277 | -0.009311545 | -3331485.9 | 1.381312
[27 empty] | 2963.07 | 6198.52 | 0 | 36105.27 | 0.007953607 | -0.00864083 | -0.009328054 | -3337965.2 | 1.379973
[27 empty] | 2964.07 | 6199.44 | 0 | 36073.14 | 0.007967663 | -0.008648386 | -0.009329109 | -3339996.2 | 1.37443
[27 empty] | 2965.07 | 6199.44 | 0 | 36041.07 | 0.007973168 | -0.008658771 | -0.009344375 | -3327256.2 | 1.369509
[27 empty] | 2966.07 | 6200.36 | 0 | 36025.04 | 0.007982372 | -0.008665383 | -0.009348394 | -3323611.0 | 1.364444
[27 empty] | 2967.07 | 6200.36 | 0 | 36025.04 | 0.007982479 | -0.008672938 | -0.009363398 | -3354613.8 | 1.369178
[27 empty] | 2968.07 | 6199.44 | 0 | 35992.91 | 0.007991452 | -0.008681436 | -0.009371419 | -3378761.8 | 1.372997
[27 empty] | 2969.07 | 6199.44 | 0 | 35992.91 | 0.007993326 | -0.008688991 | -0.009384656 | -3357223.3 | 1.366378
[27 empty] | 2970.07 | 6199.44 | 0 | 35944.75 | 0.008002198 | -0.008696544 | -0.009390891 | -3360482.7 | 1.366121
[27 empty] | 2971.07 | 6200.36 | 0 | 35928.71 | 0.008013017 | -0.008705988 | -0.009398959 | -3369960.8 | 1.368816
[27 empty] | 2972.07 | 6200.36 | 0 | 35912.68 | 0.008009813 | -0.008713544 | -0.009417274 | -3361913.9 | 1.365629
[27 empty] | 2973.07 | 6200.36 | 0 | 35912.68 | 0.008013152 | -0.008720152 | -0.009427153 | -3378219.7 | 1.362788
[27 empty] | 2974.07 | 6200.36 | 0 | 35880.61 | 0.008018915 | -0.008727708 | -0.009436501 | -3377259.5 | 1.361268
[27 empty] | 2975.07 | 6201.28 | 0 | 35864.51 | 0.008024285 | -0.008736205 | -0.009448125 | -3364685.6 | 1.356112
[27 empty] | 2976.06 | 6200.36 | 0 | 35832.44 | 0.008028045 | -0.008741872 | -0.0094557 | -3371629.6 | 1.357885
[27 empty] | 2977.06 | 6199.44 | 0 | 35832.44 | 0.008034981 | -0.008748481 | -0.009461981 | -3369172.5 | 1.36116
[27 empty] | 2978.06 | 6199.44 | 0 | 35800.37 | 0.008056727 | -0.008756037 | -0.009455347 | -3353895.8 | 1.359963
[27 empty] | 2979.06 | 6199.44 | 0 | 35784.34 | 0.00804424 | -0.008764537 | -0.009484833 | -3343529.0 | 1.356375
[27 empty] | 2980.06 | 6199.44 | 0 | 35768.24 | 0.008044397 | -0.008769257 | -0.009494117 | -3363580.9 | 1.362755
[27 empty] | 2981.06 | 6201.28 | 0 | 35736.17 | 0.008057075 | -0.008779645 | -0.009502216 | -3338256.0 | 1.359329
[27 empty] | 2982.06 | 6199.44 | 0 | 35752.21 | 0.008062389 | -0.008785313 | -0.009508236 | -3310073.8 | 1.35867
[27 empty] | 2983.06 | 6199.44 | 0 | 35736.17 | 0.008067608 | -0.008792868 | -0.009518129 | -3285952.7 | 1.356678
[27 empty] | 2984.06 | 6198.52 | 0 | 35720.14 | 0.008078535 | -0.008799477 | -0.00952042 | -3291998.1 | 1.359784
[27 empty] | 2985.06 | 6199.44 | 0 | 35671.98 | 0.008080621 | -0.008806089 | -0.009531556 | -3293004.0 | 1.365384
[27 empty] | 2986.06 | 6199.44 | 0 | 35639.91 | 0.008069756 | -0.008813644 | -0.009557532 | -3315703.2 | 1.366066
[27 empty] | 2987.06 | 6199.44 | 0 | 35639.91 | 0.008102087 | -0.008821197 | -0.009540307 | -3309754.3 | 1.363232
[27 empty] | 2988.06 | 6198.52 | 0 | 35607.78 | 0.008098567 | -0.008828753 | -0.009558939 | -3282468.3 | 1.36247
[27 empty] | 2989.06 | 6198.52 | 0 | 35607.78 | 0.00810561 | -0.00883442 | -0.00956323 | -3269985.5 | 1.3618
[27 empty] | 2990.06 | 6200.36 | 0 | 35607.78 | 0.008111189 | -0.008841976 | -0.009572762 | -3236053.1 | 1.355358
[27 empty] | 2991.06 | 6201.28 | 0 | 35591.74 | 0.008114943 | -0.008850475 | -0.009586008 | -3226600.3 | 1.354762
[27 empty] | 2992.06 | 6199.44 | 0 | 35559.67 | 0.008111423 | -0.008854252 | -0.009597081 | -3192677.0 | 1.346452
[27 empty] | 2993.06 | 6199.44 | 0 | 35543.58 | 0.008113023 | -0.008861807 | -0.009610592 | -3166421.1 | 1.344496
[27 empty] | 2994.06 | 6200.36 | 0 | 35527.54 | 0.008131144 | -0.008867472 | -0.0096038 | -3118365.5 | 1.337529
[27 empty] | 2995.06 | 6200.36 | 0 | 35511.51 | 0.008127704 | -0.008876919 | -0.009626133 | -3088145.6 | 1.335454
[27 empty] | 2996.06 | 6198.52 | 0 | 35511.51 | 0.008138495 | -0.008881639 | -0.009624783 | -3076687.6 | 1.334655
[27 empty] | 2997.06 | 6199.44 | 0 | 35495.47 | 0.00814757 | -0.008890139 | -0.009632708 | -3064327.8 | 1.331771
[27 empty] | 2998.06 | 6202.2 | 0 | 35447.31 | 0.008145908 | -0.00889675 | -0.009647593 | -3045360.2 | 1.331209
[27 empty] | 2999.06 | 6199.44 | 0 | 35447.31 | 0.008142203 | -0.008903362 | -0.009664521 | -3039458.3 | 1.337507
[27 empty] | 3000.06 | 6200.36 | 0 | 35447.31 | 0.008156829 | -0.008910918 | -0.009665006 | -3017855.9 | 1.336785
[27 empty] | 3001.06 | 6200.36 | 0 | 35399.21 | 0.008162232 | -0.008917529 | -0.009672826 | -2995529.8 | 1.332586
[27 empty] | 3002.06 | 6198.52 | 0 | 35415.24 | 0.008165931 | -0.008925085 | -0.009684238 | -2968479.7 | 1.32884
[27 empty] | 3003.06 | 6199.44 | 0 | 35399.21 | 0.008176858 | -0.008930749 | -0.009684641 | -2961871.2 | 1.330339
[27 empty] | 3004.06 | 6199.44 | 0 | 35367.08 | 0.008178507 | -0.008937361 | -0.009696215 | -2946591.9 | 1.327752
[27 empty] | 3005.06 | 6199.44 | 0 | 35351.04 | 0.008167894 | -0.008942084 | -0.009716274 | -2931444.9 | 1.331937
[27 empty] | 3006.06 | 6198.52 | 0 | 35383.17 | 0.008189271 | -0.00894964 | -0.009710009 | -2906553.1 | 1.323511
[27 empty] | 3007.06 | 6200.36 | 0 | 35367.08 | 0.008187575 | -0.008958139 | -0.009728704 | -2890143.8 | 1.323592
[27 empty] | 3008.05 | 6199.44 | 0 | 35335.01 | 0.008193059 | -0.008962863 | -0.009732667 | -2861539.3 | 1.323384
[27 empty] | 3009.05 | 6202.2 | 0 | 35302.94 | 0.008200438 | -0.008969474 | -0.009738511 | -2826014.5 | 1.320039
[27 empty] | 3010.05 | 6199.44 | 0 | 35270.81 | 0.008202346 | -0.00897703 | -0.009751714 | -2779839.6 | 1.314461
[27 empty] | 3011.05 | 6198.52 | 0 | 35222.64 | 0.008211239 | -0.008984585 | -0.009757932 | -2755640.5 | 1.311485
[27 empty] | 3012.05 | 6200.36 | 0 | 35254.77 | 0.008214888 | -0.008989306 | -0.009763724 | -2741210.1 | 1.3057
[27 empty] | 3013.05 | 6199.44 | 0 | 35238.74 | 0.008218513 | -0.008996862 | -0.00977521 | -2702746.2 | 1.293662
[27 empty] | 3014.05 | 6198.52 | 0 | 35222.64 | 0.008229332 | -0.009001585 | -0.009773838 | -2686956.4 | 1.287269
[27 empty] | 3015.05 | 6199.44 | 0 | 35238.74 | 0.008234883 | -0.009008196 | -0.00978151 | -2654793.7 | 1.278862
[27 empty] | 3016.05 | 6199.44 | 0 | 35206.61 | 0.008233064 | -0.009015752 | -0.009798439 | -2634715.6 | 1.275787
[27 empty] | 3017.05 | 6200.36 | 0 | 35206.61 | 0.008245557 | -0.009021419 | -0.009797281 | -2623870.6 | 1.276953
[27 empty] | 3018.05 | 6199.44 | 0 | 35190.57 | 0.008245477 | -0.009028031 | -0.009810584 | -2577301.9 | 1.26258
[27 empty] | 3019.05 | 6200.36 | 0 | 35206.61 | 0.008256607 | -0.009035586 | -0.009814565 | -2577247.0 | 1.268845
[27 empty] | 3020.05 | 6200.36 | 0 | 35158.5 | 0.008258047 | -0.009043142 | -0.009828237 | -2567801.7 | 1.265171
[27 empty] | 3021.05 | 6199.44 | 0 | 35142.41 | 0.00825661 | -0.009048809 | -0.009841008 | -2564748.9 | 1.265035
[27 empty] | 3022.05 | 6199.44 | 0 | 35110.34 | 0.008261965 | -0.009056365 | -0.009850765 | -2563961.4 | 1.267504
[27 empty] | 3023.05 | 6201.28 | 0 | 35126.38 | 0.00826926 | -0.009060144 | -0.009851028 | -2536697.2 | 1.263245
[27 empty] | 3024.05 | 6200.36 | 0 | 35094.31 | 0.008265589 | -0.009069588 | -0.009873586 | -2502552.0 | 1.24491
[27 empty] | 3025.05 | 6199.44 | 0 | 35094.31 | 0.008282089 | -0.009075255 | -0.009868422 | -2505754.8 | 1.250549
[27 empty] | 3026.05 | 6198.52 | 0 | 35062.18 | 0.008292914 | -0.009080923 | -0.009868931 | -2495358.8 | 1.251337
[27 empty] | 3027.05 | 6200.36 | 0 | 35078.27 | 0.008298099 | -0.009087534 | -0.009876969 | -2491903.8 | 1.250352
[27 empty] | 3028.05 | 6200.36 | 0 | 35030.11 | 0.00829284 | -0.009094146 | -0.009895451 | -2472259.8 | 1.248015
[27 empty] | 3029.05 | 6200.36 | 0 | 35030.11 | 0.008289136 | -0.009101701 | -0.009914267 | -2446460.4 | 1.243325
[27 empty] | 3030.05 | 6200.36 | 0 | 35046.14 | 0.008300007 | -0.009107371 | -0.009914735 | -2431511.6 | 1.231885
[27 empty] | 3031.05 | 6201.28 | 0 | 34998.04 | 0.008327101 | -0.009113039 | -0.009898976 | -2449572.8 | 1.234881
[27 empty] | 3032.05 | 6199.44 | 0 | 35014.07 | 0.008316282 | -0.009120594 | -0.009924906 | -2425452.8 | 1.229415
[27 empty] | 3033.05 | 6202.2 | 0 | 34998.04 | 0.008320014 | -0.009126261 | -0.009932509 | -2407706.5 | 1.230799
[27 empty] | 3034.05 | 6200.36 | 0 | 34982 | 0.008330596 | -0.009132873 | -0.00993515 | -2383539.6 | 1.223161
[27 empty] | 3035.05 | 6199.44 | 0 | 34982 | 0.00833443 | -0.009140429 | -0.009946427 | -2379277.6 | 1.220379
[27 empty] | 3036.05 | 6200.36 | 0 | 34965.91 | 0.008337926 | -0.00914704 | -0.009956154 | -2361791.9 | 1.213636
[27 empty] | 3037.05 | 6200.36 | 0 | 34933.84 | 0.00836314 | -0.009153652 | -0.009944163 | -2377006.1 | 1.2149
[27 empty] | 3038.05 | 6199.44 | 0 | 34933.84 | 0.008354201 | -0.009158375 | -0.009962549 | -2376335.7 | 1.218315
[27 empty] | 3039.04 | 6199.44 | 0 | 34917.8 | 0.008355973 | -0.009162154 | -0.009968334 | -2381417.4 | 1.216704
[27 empty] | 3040.04 | 6201.28 | 0 | 34917.8 | 0.008362888 | -0.009169709 | -0.009976531 | -2369395.7 | 1.211028
[27 empty] | 3041.04 | 6199.44 | 0 | 34885.68 | 0.008359626 | -0.009177268 | -0.009994909 | -2370178.2 | 1.210615
[27 empty] | 3042.04 | 6200.36 | 0 | 34869.64 | 0.008358038 | -0.009182935 | -0.01000783 | -2340056.3 | 1.201163
[27 empty] | 3043.04 | 6201.28 | 0 | 34885.68 | 0.008393809 | -0.009188602 | -0.009983395 | -2311633.5 | 1.193185
[27 empty] | 3044.04 | 6198.52 | 0 | 34869.64 | 0.00836883 | -0.00919427 | -0.01001971 | -2295507.9 | 1.188691
[27 empty] | 3045.04 | 6200.36 | 0 | 34837.57 | 0.008377802 | -0.009199937 | -0.01002207 | -2258226.0 | 1.182827
[27 empty] | 3046.04 | 6198.52 | 0 | 34821.48 | 0.008386985 | -0.009206549 | -0.01002611 | -2251384.7 | 1.185248
[27 empty] | 3047.04 | 6200.36 | 0 | 34805.44 | 0.008377966 | -0.009212216 | -0.01004647 | -2244120.8 | 1.187997
[27 empty] | 3048.04 | 6201.28 | 0 | 34821.48 | 0.00839392 | -0.009218827 | -0.01004373 | -2247446.5 | 1.184028
[27 empty] | 3049.04 | 6198.52 | 0 | 34789.41 | 0.008428052 | -0.00922733 | -0.01002661 | -2222185.1 | 1.173802
[27 empty] | 3050.04 | 6199.44 | 0 | 34789.41 | 0.008403152 | -0.009232997 | -0.01006284 | -2233663.5 | 1.177452
[27 empty] | 3051.04 | 6200.36 | 0 | 34773.37 | 0.008406647 | -0.00923772 | -0.01006879 | -2231260.3 | 1.180075
[27 empty] | 3052.04 | 6200.36 | 0 | 34773.37 | 0.0084141 | -0.009243388 | -0.01007268 | -2222246.5 | 1.181156
[27 empty] | 3053.04 | 6199.44 | 0 | 34757.34 | 0.008424747 | -0.009250946 | -0.01007715 | -2212744.7 | 1.179195
[27 empty] | 3054.04 | 6200.36 | 0 | 34757.34 | 0.008426621 | -0.009255669 | -0.01008472 | -2197441.8 | 1.173806
[27 empty] | 3055.04 | 6201.28 | 0 | 34709.17 | 0.008446391 | -0.009262281 | -0.01007817 | -2224736.0 | 1.185229
[27 empty] | 3056.04 | 6200.36 | 0 | 34693.14 | 0.008440991 | -0.009267948 | -0.01009491 | -2216932.8 | 1.190353
[27 empty] | 3057.04 | 6198.52 | 0 | 34693.14 | 0.008444696 | -0.009272671 | -0.01010065 | -2219957.9 | 1.187497
[27 empty] | 3058.04 | 6199.44 | 0 | 34693.14 | 0.008444825 | -0.009278339 | -0.01011185 | -2214915.0 | 1.190667
[27 empty] | 3059.04 | 6200.36 | 0 | 34677.1 | 0.008464432 | -0.00928495 | -0.01010547 | -2207650.2 | 1.190132
[27 empty] | 3060.04 | 6199.44 | 0 | 34661.01 | 0.00845914 | -0.009290618 | -0.0101221 | -2193330.8 | 1.18386
[27 empty] | 3061.04 | 6199.44 | 0 | 34677.1 | 0.008475461 | -0.009297232 | -0.010119 | -2173885.8 | 1.189329
[27 empty] | 3062.04 | 6199.44 | 0 | 34661.01 | 0.008464719 | -0.009304787 | -0.01014486 | -2171399.4 | 1.194092
[27 empty] | 3063.04 | 6199.44 | 0 | 34661.01 | 0.008462845 | -0.009308566 | -0.01015429 | -2157924.8 | 1.190123
[27 empty] | 3064.04 | 6199.44 | 0 | 34612.9 | 0.008480892 | -0.009315178 | -0.01014946 | -2134342.8 | 1.185874
[27 empty] | 3065.04 | 6199.44 | 0 | 34628.94 | 0.008486184 | -0.009320848 | -0.01015551 | -2128704.6 | 1.185032
[27 empty] | 3066.04 | 6202.2 | 0 | 34580.83 | 0.00848084 | -0.009327459 | -0.01017408 | -2119226.4 | 1.17972
[27 empty] | 3067.04 | 6200.36 | 0 | 34612.9 | 0.008509755 | -0.009334071 | -0.01015839 | -2118085.9 | 1.184597
[27 empty] | 3068.04 | 6200.36 | 0 | 34596.87 | 0.008506056 | -0.009339741 | -0.01017343 | -2133258.4 | 1.195876
[27 empty] | 3069.04 | 6200.36 | 0 | 34580.83 | 0.008507958 | -0.009343517 | -0.01017908 | -2119538.5 | 1.191847
[27 empty] | 3070.03 | 6198.52 | 0 | 34580.83 | 0.008511663 | -0.009350131 | -0.0101886 | -2136308.6 | 1.199826
[27 empty] | 3071.03 | 6199.44 | 0 | 34564.74 | 0.008506112 | -0.009358631 | -0.01021115 | -2143767.2 | 1.20288
[27 empty] | 3072.03 | 6199.44 | 0 | 34564.74 | 0.008515051 | -0.00936241 | -0.01020977 | -2138834.9 | 1.201336
[27 empty] | 3073.03 | 6200.36 | 0 | 34516.64 | 0.00853495 | -0.009369968 | -0.01020499 | -2160465.6 | 1.214473
[27 empty] | 3074.03 | 6201.28 | 0 | 34516.64 | 0.008547573 | -0.00937658 | -0.01020559 | -2155766.4 | 1.219893
[27 empty] | 3075.03 | 6198.52 | 0 | 34500.54 | 0.008538705 | -0.009380359 | -0.01022201 | -2144605.6 | 1.211472
[27 empty] | 3076.03 | 6200.36 | 0 | 34500.54 | 0.008534978 | -0.009388861 | -0.01024274 | -2154913.7 | 1.221398
[27 empty] | 3077.03 | 6200.36 | 0 | 34516.64 | 0.008538547 | -0.009397364 | -0.01025618 | -2163466.7 | 1.226448
[27 empty] | 3078.03 | 6201.28 | 0 | 34468.47 | 0.008547807 | -0.00940114 | -0.01025447 | -2131159.4 | 1.215938
[27 empty] | 3079.03 | 6199.44 | 0 | 34484.51 | 0.008571063 | -0.009409645 | -0.01024823 | -2135925.1 | 1.221484
[27 empty] | 3080.03 | 6200.36 | 0 | 34436.4 | 0.008556909 | -0.009416257 | -0.0102756 | -2137825.9 | 1.222542
[27 empty] | 3081.03 | 6201.28 | 0 | 34452.44 | 0.008565777 | -0.009420036 | -0.01027429 | -2129975.1 | 1.220352
[27 empty] | 3082.03 | 6199.44 | 0 | 34420.31 | 0.008564109 | -0.009426647 | -0.01028919 | -2153702.5 | 1.227819
[27 empty] | 3083.03 | 6201.28 | 0 | 34420.31 | 0.008574642 | -0.009434206 | -0.01029377 | -2156728.2 | 1.228634
[27 empty] | 3084.03 | 6200.36 | 0 | 34404.27 | 0.008587314 | -0.009439876 | -0.01029244 | -2135576.8 | 1.216686
[27 empty] | 3085.03 | 6200.36 | 0 | 34388.24 | 0.008598219 | -0.009446487 | -0.01029476 | -2121740.7 | 1.211105
[27 empty] | 3086.03 | 6199.44 | 0 | 34420.31 | 0.00858567 | -0.009454989 | -0.01032431 | -2135041.3 | 1.216779
[27 empty] | 3087.03 | 6200.36 | 0 | 34372.2 | 0.008593055 | -0.009459713 | -0.01032637 | -2125076.3 | 1.215012
[27 empty] | 3088.03 | 6200.36 | 0 | 34372.2 | 0.008596394 | -0.00946538 | -0.01033437 | -2129913.7 | 1.219568
[27 empty] | 3089.03 | 6201.28 | 0 | 34372.2 | 0.008612635 | -0.009471991 | -0.01033135 | -2110954.4 | 1.219364
[27 empty] | 3090.03 | 6201.28 | 0 | 34340.08 | 0.008614435 | -0.009480496 | -0.01034656 | -2087791.7 | 1.210653
[27 empty] | 3091.03 | 6199.44 | 0 | 34308.01 | 0.008626854 | -0.009486164 | -0.01034547 | -2088675.6 | 1.211706
[27 empty] | 3092.03 | 6199.44 | 0 | 34340.08 | 0.008619863 | -0.009489943 | -0.01036002 | -2124693.6 | 1.22136
[27 empty] | 3093.03 | 6199.44 | 0 | 34324.04 | 0.008619891 | -0.009496554 | -0.01037322 | -2115301.0 | 1.218864
[27 empty] | 3094.03 | 6199.44 | 0 | 34291.97 | 0.008625288 | -0.009503169 | -0.01038105 | -2110658.0 | 1.220295
[27 empty] | 3095.03 | 6199.44 | 0 | 34259.84 | 0.00863439 | -0.009508836 | -0.01038328 | -2107975.0 | 1.219381
[27 empty] | 3096.03 | 6199.44 | 0 | 34275.94 | 0.00864328 | -0.009513562 | -0.01038384 | -2067428.7 | 1.206167
[27 empty] | 3097.03 | 6199.44 | 0 | 34275.94 | 0.008654201 | -0.009521117 | -0.01038803 | -2047916.2 | 1.20885
[27 empty] | 3098.03 | 6200.36 | 0 | 34275.94 | 0.008647114 | -0.009525841 | -0.01040457 | -2031647.9 | 1.208036
[27 empty] | 3099.03 | 6199.44 | 0 | 34259.84 | 0.008655952 | -0.009533399 | -0.01041085 | -2014701.1 | 1.199201
[27 empty] | 3100.03 | 6198.52 | 0 | 34227.77 | 0.008661586 | -0.009539066 | -0.01041655 | -2004042.0 | 1.191939
[27 empty] | 3101.02 | 6199.44 | 0 | 34227.77 | 0.008659712 | -0.009546624 | -0.01043354 | -1999154.7 | 1.19187
[27 empty] | 3102.02 | 6199.44 | 0 | 34211.74 | 0.00867387 | -0.009551348 | -0.01042883 | -1982721.9 | 1.18289
[27 empty] | 3103.02 | 6199.44 | 0 | 34211.74 | 0.008702991 | -0.009560797 | -0.0104186 | -1971993.4 | 1.184538
[27 empty] | 3104.02 | 6198.52 | 0 | 34195.7 | 0.008674156 | -0.009561741 | -0.01044933 | -1990467.4 | 1.186306
[27 empty] | 3105.02 | 6200.36 | 0 | 34163.57 | 0.008690431 | -0.009568355 | -0.01044628 | -1968903.6 | 1.181747
[27 empty] | 3106.02 | 6201.28 | 0 | 34195.7 | 0.008688523 | -0.009575913 | -0.0104633 | -1980068.8 | 1.18282
[27 empty] | 3107.02 | 6198.52 | 0 | 34163.57 | 0.008681147 | -0.009579692 | -0.01047824 | -1964181.2 | 1.176062
[27 empty] | 3108.02 | 6200.36 | 0 | 34163.57 | 0.008701071 | -0.009587248 | -0.01047342 | -1954450.3 | 1.16944
[27 empty] | 3109.02 | 6201.28 | 0 | 34147.54 | 0.008729984 | -0.009592918 | -0.01045585 | -1948060.0 | 1.171282
[27 empty] | 3110.02 | 6198.52 | 0 | 34147.54 | 0.008715466 | -0.009600476 | -0.01048549 | -1960959.9 | 1.169937
[27 empty] | 3111.02 | 6200.36 | 0 | 34131.5 | 0.008706598 | -0.009605199 | -0.0105038 | -1968941.9 | 1.167327
[27 empty] | 3112.02 | 6200.36 | 0 | 34115.47 | 0.008715672 | -0.009611814 | -0.01050795 | -1960001.3 | 1.174039
[27 empty] | 3113.02 | 6200.36 | 0 | 34099.38 | 0.008724488 | -0.009616537 | -0.01050859 | -1966086.2 | 1.176507
[27 empty] | 3114.02 | 6199.44 | 0 | 34115.47 | 0.008742554 | -0.00962126 | -0.01049997 | -1975515.8 | 1.178866
[27 empty] | 3115.02 | 6201.28 | 0 | 34115.47 | 0.008751471 | -0.009629762 | -0.01050805 | -1971172.2 | 1.178347
[27 empty] | 3116.02 | 6200.36 | 0 | 34067.31 | 0.00873904 | -0.00963543 | -0.01053182 | -1984750.7 | 1.182601
[27 empty] | 3117.02 | 6200.36 | 0 | 34051.27 | 0.008739197 | -0.0096411 | -0.010543 | -1993852.7 | 1.181254
[27 empty] | 3118.02 | 6201.28 | 0 | 34051.27 | 0.008742385 | -0.009646767 | -0.01055115 | -1981064.3 | 1.183617
[27 empty] | 3119.02 | 6199.44 | 0 | 34051.27 | 0.00874624 | -0.009652437 | -0.01055863 | -1979423.9 | 1.189738
[27 empty] | 3120.02 | 6200.36 | 0 | 34035.23 | 0.008757059 | -0.009659049 | -0.01056104 | -1992346.1 | 1.188299
[27 empty] | 3121.02 | 6200.36 | 0 | 34051.27 | 0.00878219 | -0.009662828 | -0.01054347 | -2007289.0 | 1.193748
[27 empty] | 3122.02 | 6201.28 | 0 | 34051.27 | 0.008776848 | -0.009672277 | -0.01056771 | -2012801.5 | 1.194544
[27 empty] | 3123.02 | 6200.36 | 0 | 34019.14 | 0.008780371 | -0.009676056 | -0.01057174 | -1992829.8 | 1.190609
[27 empty] | 3124.02 | 6199.44 | 0 | 34019.14 | 0.008785821 | -0.009680779 | -0.01057574 | -1993031.6 | 1.191047
[27 empty] | 3125.02 | 6200.36 | 0 | 33987.07 | 0.008784261 | -0.009689281 | -0.0105943 | -1981102.3 | 1.193845
[27 empty] | 3126.02 | 6199.44 | 0 | 34003.11 | 0.008783996 | -0.009694951 | -0.01060591 | -1968853.6 | 1.184865
[27 empty] | 3127.02 | 6200.36 | 0 | 33971.04 | 0.008814659 | -0.009700619 | -0.01058658 | -1980466.0 | 1.195769
[27 empty] | 3128.02 | 6201.28 | 0 | 33955 | 0.008805899 | -0.009706289 | -0.01060668 | -1991181.6 | 1.198253
[27 empty] | 3129.02 | 6200.36 | 0 | 33922.87 | 0.008803973 | -0.009711956 | -0.01061994 | -1984472.1 | 1.196994
[27 empty] | 3130.02 | 6198.52 | 0 | 33955 | 0.008803917 | -0.009715735 | -0.01062755 | -2009947.1 | 1.206101
[27 empty] | 3131.02 | 6202.2 | 0 | 33922.87 | 0.008818448 | -0.00972424 | -0.01063003 | -2034021.0 | 1.206845
[27 empty] | 3132.02 | 6200.36 | 0 | 33922.87 | 0.008830984 | -0.009728963 | -0.01062694 | -2017189.0 | 1.193365
[27 empty] | 3133.01 | 6200.36 | 0 | 33922.87 | 0.008841753 | -0.009733687 | -0.01062562 | -2048442.6 | 1.205432
[27 empty] | 3134.01 | 6199.44 | 0 | 33922.87 | 0.008829239 | -0.009741245 | -0.01065325 | -2067237.1 | 1.212511
[27 empty] | 3135.01 | 6198.52 | 0 | 33858.67 | 0.00883467 | -0.00974975 | -0.01066483 | -2076130.3 | 1.201896
[27 empty] | 3136.01 | 6198.52 | 0 | 33858.67 | 0.008836523 | -0.009755417 | -0.01067431 | -2096098.5 | 1.205513
[27 empty] | 3137.01 | 6200.36 | 0 | 33874.77 | 0.008841707 | -0.009761087 | -0.01068047 | -2144837.7 | 1.212982
[27 empty] | 3138.01 | 6199.44 | 0 | 33858.67 | 0.008850545 | -0.009765811 | -0.01068108 | -2157291.2 | 1.210801
[27 empty] | 3139.01 | 6199.44 | 0 | 33826.6 | 0.008859625 | -0.009774313 | -0.010689 | -2189307.1 | 1.216128
[27 empty] | 3140.01 | 6200.36 | 0 | 33826.6 | 0.008858031 | -0.009779039 | -0.01070005 | -2199414.5 | 1.214423
[27 empty] | 3141.01 | 6199.44 | 0 | 33810.57 | 0.00885793 | -0.009784706 | -0.01071148 | -2219402.1 | 1.209315
[27 empty] | 3142.01 | 6199.44 | 0 | 33810.57 | 0.008866977 | -0.00979132 | -0.01071566 | -2248657.6 | 1.211537
[27 empty] | 3143.01 | 6200.36 | 0 | 33826.6 | 0.008873992 | -0.009796988 | -0.01071998 | -2300294.6 | 1.219081
[27 empty] | 3144.01 | 6200.36 | 0 | 33810.57 | 0.008877617 | -0.009802658 | -0.0107277 | -2356045.9 | 1.216179
[27 empty] | 3145.01 | 6198.52 | 0 | 33762.41 | 0.008897775 | -0.009810216 | -0.01072266 | -2428519.1 | 1.227338
[27 empty] | 3146.01 | 6199.44 | 0 | 33794.53 | 0.008886692 | -0.00981683 | -0.01074697 | -2503459.3 | 1.237367
[27 empty] | 3147.01 | 6204.03 | 0 | 33762.41 | 0.008895794 | -0.009823444 | -0.01075109 | -2537480.9 | 1.23217
[27 empty] | 3148.01 | 6201.28 | 0 | 33778.44 | 0.008904683 | -0.009829111 | -0.01075354 | -2583130.9 | 1.232435
[27 empty] | 3149.01 | 6200.36 | 0 | 33730.34 | 0.008913684 | -0.009836672 | -0.01075966 | -2642778.3 | 1.233833
[27 empty] | 3150.01 | 6200.36 | 0 | 33762.41 | 0.008910031 | -0.009840451 | -0.01077087 | -2688923.2 | 1.223707
[27 empty] | 3151.01 | 6199.44 | 0 | 33730.34 | 0.008935374 | -0.00984801 | -0.01076064 | -2763718.5 | 1.229592
[27 empty] | 3152.01 | 6200.36 | 0 | 33730.34 | 0.008913684 | -0.009853677 | -0.01079367 | -2842271.0 | 1.238903
[27 empty] | 3153.01 | 6201.28 | 0 | 33698.21 | 0.008924531 | -0.009860291 | -0.01079605 | -2909866.7 | 1.235859
[27 empty] | 3154.01 | 6198.52 | 0 | 33698.21 | 0.008917337 | -0.009866905 | -0.01081647 | -2973840.1 | 1.235641
[27 empty] | 3155.01 | 6199.44 | 0 | 33666.14 | 0.008930165 | -0.009873519 | -0.01081687 | -3066142.0 | 1.238024
[27 empty] | 3156.01 | 6199.44 | 0 | 33650.1 | 0.008939089 | -0.009879187 | -0.01081928 | -3136630.6 | 1.235692
[27 empty] | 3157.01 | 6199.44 | 0 | 33634.07 | 0.008974808 | -0.009886748 | -0.01079869 | -3227886.2 | 1.243934
[27 empty] | 3158.01 | 6199.44 | 0 | 33634.07 | 0.008951782 | -0.009893359 | -0.01083494 | -3301012.6 | 1.23852
[27 empty] | 3159.01 | 6200.36 | 0 | 33617.97 | 0.008949677 | -0.009899029 | -0.01084838 | -3340161.1 | 1.227049
[27 empty] | 3160.01 | 6198.52 | 0 | 33569.87 | 0.00896613 | -0.009904699 | -0.01084327 | -3410922.8 | 1.231703
[27 empty] | 3161.01 | 6199.44 | 0 | 33569.87 | 0.008962404 | -0.009912257 | -0.01086211 | -3512026.5 | 1.240291
[27 empty] | 3162.01 | 6200.36 | 0 | 33521.71 | 0.008973257 | -0.009916983 | -0.01086071 | -3558423.5 | 1.230133
[27 empty] | 3163.01 | 6198.52 | 0 | 33553.83 | 0.00899291 | -0.009925485 | -0.01085806 | -3636331.7 | 1.23793
[27 empty] | 3164 | 6199.44 | 0 | 33537.74 | 0.00897855 | -0.009929265 | -0.01087998 | -3711766.0 | 1.239578
[27 empty] | 3165 | 6198.52 | 0 | 33521.71 | 0.008982045 | -0.009934935 | -0.01088782 | -3784897.2 | 1.239839
[27 empty] | 3166 | 6199.44 | 0 | 33457.51 | 0.008992926 | -0.009942493 | -0.01089206 | -3875343.5 | 1.245722
[27 empty] | 3167 | 6198.52 | 0 | 33489.64 | 0.009000323 | -0.009949107 | -0.01089789 | -3970909.6 | 1.254045
[27 empty] | 3168 | 6201.28 | 0 | 33457.51 | 0.00900025 | -0.009954774 | -0.0109093 | -4008545.3 | 1.24688
[27 empty] | 3169 | 6199.44 | 0 | 33393.37 | 0.009025152 | -0.009961388 | -0.01089762 | -4063258.6 | 1.254161
[27 empty] | 3170 | 6200.36 | 0 | 33377.27 | 0.009007582 | -0.009967058 | -0.01092653 | -4108960.0 | 1.255214
[27 empty] | 3171 | 6199.44 | 0 | 33361.24 | 0.009003755 | -0.009968002 | -0.01093225 | -4115308.5 | 1.244404
[27 empty] | 3172 | 6198.52 | 0 | 33345.2 | 0.009016555 | -0.009975563 | -0.01093457 | -4147297.9 | 1.244187
[27 empty] | 3173 | 6200.36 | 0 | 33313.13 | 0.009021823 | -0.009980287 | -0.01093875 | -4179340.3 | 1.247612
[27 empty] | 3174 | 6202.2 | 0 | 33297.04 | 0.009021851 | -0.009984066 | -0.01094628 | -4122989.8 | 1.229058
[27 empty] | 3175 | 6199.44 | 0 | 33264.97 | 0.009043446 | -0.009987845 | -0.01093224 | -4108713.2 | 1.220242
[27 empty] | 3176 | 6200.36 | 0 | 33264.97 | 0.009027335 | -0.009992571 | -0.01095781 | -4086167.6 | 1.215711
[27 empty] | 3177 | 6199.44 | 0 | 33232.9 | 0.009030858 | -0.009997294 | -0.01096373 | -4036780.5 | 1.202695
[27 empty] | 3178 | 6199.44 | 0 | 33184.74 | 0.009031092 | -0.01000296 | -0.01097484 | -4001842.3 | 1.206298
[27 empty] | 3179 | 6200.36 | 0 | 33216.81 | 0.009040191 | -0.0100058 | -0.0109714 | -3991042.1 | 1.208908
[27 empty] | 3180 | 6199.44 | 0 | 33184.74 | 0.009045437 | -0.01000958 | -0.01097372 | -3937607.8 | 1.216774
[27 empty] | 3181 | 6198.52 | 0 | 33168.7 | 0.009059853 | -0.01001241 | -0.01096497 | -3858638.5 | 1.20445
[27 empty] | 3182 | 6200.36 | 0 | 33152.67 | 0.00903287 | -0.01001808 | -0.01100329 | -3829221.9 | 1.213746
[27 empty] | 3183 | 6199.44 | 0 | 33104.5 | 0.009054386 | -0.01002092 | -0.01098745 | -3683538.2 | 1.192896
[27 empty] | 3184 | 6198.52 | 0 | 33120.54 | 0.009061681 | -0.01002469 | -0.01098771 | -3571009.3 | 1.188322
[27 empty] | 3185 | 6200.36 | 0 | 33120.54 | 0.00905089 | -0.01002753 | -0.01100417 | -3488547.3 | 1.195869
[27 empty] | 3186 | 6201.28 | 0 | 33120.54 | 0.00904544 | -0.01003036 | -0.01101529 | -3319548.1 | 1.173509
[27 empty] | 3187 | 6200.36 | 0 | 33120.54 | 0.009086689 | -0.01003509 | -0.01098349 | -3193905.3 | 1.167618
[27 empty] | 3188 | 6200.36 | 0 | 33104.5 | 0.009061558 | -0.0100417 | -0.01102185 | -3067724.2 | 1.161682
[27 empty] | 3189 | 6199.44 | 0 | 33072.43 | 0.009068808 | -0.01004359 | -0.01101838 | -2925550.7 | 1.153119
[27 empty] | 3190 | 6201.28 | 0 | 33072.43 | 0.00907066 | -0.01004643 | -0.0110222 | -2750737.4 | 1.146838
[27 empty] | 3191 | 6200.36 | 0 | 33056.34 | 0.009070581 | -0.01005115 | -0.01103172 | -2582282.2 | 1.144839
[27 empty] | 3192 | 6201.28 | 0 | 33072.43 | 0.009076002 | -0.01005399 | -0.01103197 | -2432964.2 | 1.133707
[27 empty] | 3193 | 6199.44 | 0 | 33056.34 | 0.009099314 | -0.01005871 | -0.01101811 | -2198838.2 | 1.106441
[27 empty] | 3194 | 6200.36 | 0 | 33072.43 | 0.009076131 | -0.01006249 | -0.01104885 | -2047717.1 | 1.102945
[27 empty] | 3194.99 | 6198.52 | 0 | 33040.3 | 0.009092148 | -0.01006627 | -0.01104039 | -1943679.0 | 1.096776
[27 empty] | 3195.99 | 6199.44 | 0 | 33056.34 | 0.009095717 | -0.01006816 | -0.0110406 | -1810664.0 | 1.100226
[27 empty] | 3196.99 | 6199.44 | 0 | 33008.23 | 0.009103102 | -0.01007477 | -0.01104644 | -1705704.5 | 1.103429
[27 empty] | 3197.99 | 6200.36 | 0 | 33040.3 | 0.009095745 | -0.01007855 | -0.01106136 | -1581306.3 | 1.088459
[27 empty] | 3198.99 | 6199.44 | 0 | 33008.23 | 0.009122703 | -0.01008139 | -0.01104007 | -1464293.7 | 1.069352
[27 empty] | 3199.99 | 6199.44 | 0 | 33008.23 | 0.009112041 | -0.01008611 | -0.01106018 | -1370626.2 | 1.068326
[27 empty] | 3200.99 | 6199.44 | 0 | 32992.14 | 0.009115795 | -0.01008989 | -0.01106399 | -1310936.9 | 1.062824
[27 empty] | 3201.99 | 6199.44 | 0 | 32976.11 | 0.00911382 | -0.01009556 | -0.0110773 | -1248272.5 | 1.066294
[27 empty] | 3202.99 | 6200.36 | 0 | 33024.27 | 0.009119057 | -0.01009934 | -0.01107962 | -1199709.0 | 1.063872
[27 empty] | 3203.99 | 6199.44 | 0 | 32976.11 | 0.009117288 | -0.01010406 | -0.01109084 | -1172172.1 | 1.064296
[27 empty] | 3204.99 | 6200.36 | 0 | 33024.27 | 0.009131572 | -0.01010879 | -0.01108601 | -1118899.6 | 1.060804
[27 empty] | 3205.99 | 6200.36 | 0 | 32960.07 | 0.009147923 | -0.01011068 | -0.01107343 | -1076601.1 | 1.056009
[27 empty] | 3206.99 | 6197.6 | 0 | 32992.14 | 0.009120857 | -0.01011824 | -0.01111562 | -1037137.5 | 1.045224
[27 empty] | 3207.99 | 6198.52 | 0 | 32992.14 | 0.009140803 | -0.01012202 | -0.01110323 | -1007717.3 | 1.053948
[27 empty] | 3208.99 | 6200.36 | 0 | 32992.14 | 0.009142548 | -0.01012296 | -0.01110338 | -997546.3 | 1.04918
[27 empty] | 3209.99 | 6201.28 | 0 | 32976.11 | 0.009140572 | -0.01013052 | -0.01112047 | -972132.6 | 1.041731
[27 empty] | 3210.99 | 6199.44 | 0 | 32976.11 | 0.009167605 | -0.01013525 | -0.01110289 | -946407 | 1.042892
[27 empty] | 3211.99 | 6200.36 | 0 | 32960.07 | 0.009162161 | -0.01013808 | -0.011114 | -917946.9 | 1.052366
[27 empty] | 3212.99 | 6199.44 | 0 | 32992.14 | 0.009160383 | -0.01014375 | -0.01112711 | -877444.9 | 1.036898
[27 empty] | 3213.99 | 6198.52 | 0 | 32960.07 | 0.009158435 | -0.01014942 | -0.0111404 | -843519.6 | 1.040236
[27 empty] | 3214.99 | 6200.36 | 0 | 32976.11 | 0.009174519 | -0.01015509 | -0.01113566 | -829491.9 | 1.038829
[27 empty] | 3215.99 | 6201.28 | 0 | 32976.11 | 0.009174756 | -0.01015981 | -0.01114487 | -811434.4 | 1.038049
[27 empty] | 3216.99 | 6200.36 | 0 | 32960.07 | 0.009185446 | -0.01016359 | -0.01114174 | -806687.1 | 1.042291
[27 empty] | 3217.99 | 6199.44 | 0 | 32976.11 | 0.009207087 | -0.01016926 | -0.01113144 | -778126.8 | 1.044041
[27 empty] | 3218.99 | 6200.36 | 0 | 32960.07 | 0.009188806 | -0.01017304 | -0.01115728 | -752419.1 | 1.028893
[27 empty] | 3219.99 | 6199.44 | 0 | 32944.04 | 0.009187476 | -0.01018154 | -0.01117561 | -709516.6 | 1.040379
[27 empty] | 3220.99 | 6200.36 | 0 | 32992.14 | 0.009192584 | -0.01018627 | -0.01117996 | -691160.4 | 1.036321
[27 empty] | 3221.99 | 6200.36 | 0 | 32944.04 | 0.009199711 | -0.01018911 | -0.0111785 | -645543.1 | 1.029191
[27 empty] | 3222.99 | 6199.44 | 0 | 32928 | 0.009224919 | -0.01019666 | -0.01116841 | -650671.4 | 1.020077
[27 empty] | 3223.99 | 6199.44 | 0 | 32928 | 0.009235818 | -0.01020233 | -0.01116885 | -613040.8 | 1.025622
[27 empty] | 3224.99 | 6199.44 | 0 | 32944.04 | 0.009219549 | -0.01020611 | -0.01119268 | -601269.4 | 1.002588
[27 empty] | 3225.98 | 6198.52 | 0 | 32911.97 | 0.009221328 | -0.01021367 | -0.01120602 | -593297.7 | 0.9913901
[27 empty] | 3226.44 | 6198.52 | 0 | 32911.97 | 0.009221328 | -0.01021556 | -0.0112098 | -606252.1 | 0.9782014