## 24BA032
24BA032 (Stage 1) | [8 empty] | 24BA032 (Stage 2) | [8 empty] | 24BA032 (Stage 3) | [8 empty] | 24BA032 (Stage 4)
|  |  | Diff. | Axial | Radial | Volume | Young's | Poisson's |  |  |  | Diff. | Axial | Radial | Volume | Young's | Poisson's |  |  |  | Diff. | Axial | Radial | Volume | Young's | Poisson's |  |  |  | Diff. | Axial | Radial | Volume | Young's | Poisson's
Time | Pc | Pp | Stress | Strain | Strain | Strain | Modulus | Ratio | Time | Pc | Pp | Stress | Strain | Strain | Strain | Modulus | Ratio | Time | Pc | Pp | Stress | Strain | Strain | Strain | Modulus | Ratio | Time | Pc | Pp | Stress | Strain | Strain | Strain | Modulus | Ratio
[sec] | [psi] | [psi] | [psi] | [in/in] | [in/in] | [in3/in3] | [psi] | [-] | [sec] | [psi] | [psi] | [psi] | [in/in] | [in/in] | [in3/in3] | [psi] | [-] | [sec] | [psi] | [psi] | [psi] | [in/in] | [in/in] | [in3/in3] | [psi] | [-] | [sec] | [psi] | [psi] | [psi] | [in/in] | [in/in] | [in3/in3] | [psi] | [-]
2234.85 | 1199.86 | 0 | 174.813 | -5.224499e-06 | 0 | -5.224499e-06 |  |  | 1308.16 | 2198.68 | 0 | 734.189 | -2.194214e-05 | 0 | -2.194214e-05 |  |  | 1670.35 | 4199.98 | 0 | 139.8758 | -4.180359e-06 | 0 | -4.180359e-06 |  |  | 1372.65 | 6201.28 | 0 | 594.3133 | -1.776178e-05 | 0 | -1.776178e-05
2235.85 | 1200.78 | 0 | 174.813 | 1.945647e-06 | 0 | 1.945647e-06 |  |  | 1309.16 | 2201.43 | 0 | 839.1276 | -6.917677e-06 | 0 | -6.917677e-06 |  |  | 1671.35 | 4200.9 | 0 | 139.8758 | 5.066084e-06 | 0 | 5.066084e-06 |  |  | 1373.65 | 6201.28 | 0 | 699.2518 | -2.787435e-05 | 1.262434e-06 | -2.534949e-05
2236.85 | 1198.94 | 0 | 139.8758 | 1.207013e-05 | 0 | 1.207013e-05 |  |  | 1310.16 | 2199.59 | 0 | 909.002 | 8.988616e-06 | -1.25824e-06 | 6.472136e-06 |  |  | 1672.35 | 4199.06 | 0 | 104.9386 | -9.215014e-07 | -2.51648e-06 | -5.954461e-06 |  |  | 1374.65 | 6201.28 | 0 | 804.1904 | -8.724985e-06 | -1.254046e-06 | -1.123308e-05
2237.85 | 1199.86 | 0 | 174.813 | -4.35174e-07 | 0 | -4.35174e-07 |  |  | 1311.16 | 2198.68 | 0 | 1013.941 | 2.589558e-05 | 0 | 2.589558e-05 |  |  | 1673.35 | 4199.06 | 0 | 139.8758 | -1.633434e-06 | 0 | -1.633434e-06 |  |  | 1375.65 | 6199.44 | 0 | 1013.941 | 1.426832e-05 | -5.028766e-06 | 4.21079e-06
2238.85 | 1200.78 | 0 | 174.813 | 8.479061e-06 | 0 | 8.479061e-06 |  |  | 1312.16 | 2201.43 | 0 | 1083.815 | 3.717866e-05 | -3.770526e-06 | 2.96376e-05 |  |  | 1674.35 | 4199.98 | 0 | 174.813 | -9.84772e-06 | 0 | -9.84772e-06 |  |  | 1376.65 | 6200.36 | 0 | 943.9392 | 2.527463e-05 | -5.028766e-06 | 1.52171e-05
2239.85 | 1198.03 | 0 | 174.813 | -2.982098e-06 | 1.254046e-06 | -4.740066e-07 |  |  | 1313.16 | 2199.59 | 0 | 1118.752 | 4.280635e-05 | -3.770526e-06 | 3.52653e-05 |  |  | 1675.35 | 4199.98 | 0 | 244.6873 | 8.771601e-06 | -3.770526e-06 | 1.230549e-06 |  |  | 1377.65 | 6199.44 | 0 | 1013.941 | 3.688612e-05 | -3.770526e-06 | 2.934507e-05
2240.85 | 1199.86 | 0 | 209.7501 | -8.317253e-06 | 1.254046e-06 | -5.809161e-06 |  |  | 1314.16 | 2200.51 | 0 | 1153.816 | 5.338568e-05 | -5.028766e-06 | 4.332814e-05 |  |  | 1676.35 | 4199.98 | 0 | 139.8758 | 2.491476e-06 | -1.25824e-06 | -2.500428e-08 |  |  | 1378.65 | 6200.36 | 0 | 1118.752 | 2.420273e-05 | -5.028766e-06 | 1.41452e-05
2241.85 | 1199.86 | 0 | 209.7501 | -6.074852e-06 | -1.25824e-06 | -8.591332e-06 |  |  | 1315.16 | 2199.59 | 0 | 1188.754 | 5.220312e-05 | -3.770526e-06 | 4.466206e-05 |  |  | 1677.35 | 4199.06 | 0 | 139.8758 | -1.799538e-06 | 0 | -1.799538e-06 |  |  | 1379.65 | 6199.44 | 0 | 1153.816 | 4.369629e-05 | -5.028766e-06 | 3.363876e-05
2242.85 | 1201.7 | 0 | 69.87437 | 7.324265e-06 | 0 | 7.324265e-06 |  |  | 1316.16 | 2199.59 | 0 | 1223.691 | 4.398883e-05 | -3.770526e-06 | 3.644778e-05 |  |  | 1678.35 | 4199.98 | 0 | 174.813 | -3.009782e-06 | 0 | -3.009782e-06 |  |  | 1380.65 | 6199.44 | 0 | 1188.754 | 4.470076e-05 | -3.770526e-06 | 3.715971e-05
2243.85 | 1201.7 | 0 | 174.813 | -5.030711e-06 | 1.254046e-06 | -2.52262e-06 |  |  | 1317.16 | 2199.59 | 0 | 1293.565 | 4.616388e-05 | -3.770526e-06 | 3.862283e-05 |  |  | 1679.35 | 4199.06 | 0 | 139.8758 | 2.657579e-06 | -2.51648e-06 | -2.375381e-06 |  |  | 1381.65 | 6200.36 | 0 | 1223.691 | 4.365662e-05 | -6.282812e-06 | 3.1091e-05
2244.85 | 1200.78 | 0 | 174.813 | 8.783585e-06 | 0 | 8.783585e-06 |  |  | 1318.16 | 2200.51 | 0 | 1258.628 | 6.55348e-05 | -6.282812e-06 | 5.296918e-05 |  |  | 1680.35 | 4200.9 | 0 | 244.6873 | -4.748418e-07 | -1.25824e-06 | -2.991322e-06 |  |  | 1382.65 | 6199.44 | 0 | 839.1276 | 8.26953e-05 | -8.799292e-06 | 6.509672e-05
2245.85 | 1198.94 | 0 | 139.8758 | 2.767589e-07 | -1.25824e-06 | -2.239721e-06 |  |  | 1319.15 | 2200.51 | 0 | 1328.629 | 7.030835e-05 | -6.282812e-06 | 5.774272e-05 |  |  | 1681.35 | 4199.98 | 0 | 139.8758 | 1.411874e-05 | -2.51648e-06 | 9.085779e-06 |  |  | 1383.65 | 6199.44 | 0 | 979.0034 | 5.509431e-05 | -7.541052e-06 | 4.001221e-05
2246.85 | 1199.86 | 0 | 174.813 | -2.815995e-06 | -1.25824e-06 | -5.332475e-06 |  |  | 1320.15 | 2201.43 | 0 | 1398.504 | 6.597766e-05 | -7.541052e-06 | 5.089556e-05 |  |  | 1682.35 | 4199.06 | 0 | 139.8758 | -4.346462e-06 | -1.25824e-06 | -6.862942e-06 |  |  | 1384.65 | 6200.36 | 0 | 1328.629 | 4.940696e-05 | -7.541052e-06 | 3.432485e-05
2247.85 | 1199.86 | 0 | 209.7501 | 3.143907e-06 | -1.25824e-06 | 6.274269e-07 |  |  | 1321.15 | 2199.59 | 0 | 1398.504 | 7.248339e-05 | -6.282812e-06 | 5.991777e-05 |  |  | 1683.35 | 4199.98 | 0 | 209.7501 | -6.600847e-06 | 0 | -6.600847e-06 |  |  | 1385.65 | 6199.44 | 0 | 1398.504 | 6.276632e-05 | -8.799292e-06 | 4.516774e-05
2248.85 | 1198.94 | 0 | 174.813 | -5.030711e-06 | -1.25824e-06 | -7.547191e-06 |  |  | 1322.15 | 2200.51 | 0 | 1398.504 | 8.585475e-05 | -6.282812e-06 | 7.328912e-05 |  |  | 1684.35 | 4199.06 | 0 | 314.6887 | 1.080443e-05 | -1.25824e-06 | 8.287953e-06 |  |  | 1386.65 | 6199.44 | 0 | 1468.378 | 5.622093e-05 | -6.282812e-06 | 4.36553e-05
2249.85 | 1201.7 | 0 | 139.8758 | 2.685263e-06 | 1.254046e-06 | 5.193355e-06 |  |  | 1323.15 | 2198.68 | 0 | 1433.441 | 8.035349e-05 | -5.028766e-06 | 7.029596e-05 |  |  | 1685.35 | 4199.98 | 0 | 279.7516 | 2.629815e-06 | 0 | 2.629815e-06 |  |  | 1387.65 | 6198.52 | 0 | 1538.379 | 6.304308e-05 | -7.541052e-06 | 4.796098e-05
2250.85 | 1200.78 | 0 | 174.813 | 1.310228e-05 | 1.254046e-06 | 1.561037e-05 |  |  | 1324.15 | 2199.59 | 0 | 1503.442 | 8.255242e-05 | -6.282812e-06 | 6.99868e-05 |  |  | 1686.35 | 4199.98 | 0 | 209.7501 | 1.634916e-05 | -2.51648e-06 | 1.13162e-05 |  |  | 1388.65 | 6200.36 | 0 | 1118.752 | 0.0001012195 | -1.131577e-05 | 7.858796e-05
2251.85 | 1200.78 | 0 | 139.8758 | -4.318778e-06 | -1.25824e-06 | -6.835258e-06 |  |  | 1325.15 | 2199.59 | 0 | 1503.442 | 9.880291e-05 | -8.795098e-06 | 8.121271e-05 |  |  | 1687.35 | 4201.81 | 0 | 244.6873 | 1.751973e-05 | -3.770526e-06 | 9.97868e-06 |  |  | 1389.65 | 6199.44 | 0 | 1188.754 | 8.273852e-05 | -1.005753e-05 | 6.262346e-05
2252.85 | 1201.7 | 0 | 139.8758 | 4.927664e-06 | 1.254046e-06 | 7.435756e-06 |  |  | 1326.15 | 2199.59 | 0 | 1573.317 | 9.40016e-05 | -1.005334e-05 | 7.389493e-05 |  |  | 1688.35 | 4199.98 | 0 | 209.7501 | -6.905371e-06 | -1.25824e-06 | -9.421851e-06 |  |  | 1390.65 | 6199.44 | 0 | 1503.442 | 8.003318e-05 | -1.005753e-05 | 5.991812e-05
2253.85 | 1200.78 | 0 | 174.813 | 1.055536e-05 | -1.25824e-06 | 8.038878e-06 |  |  | 1327.15 | 2198.68 | 0 | 1608.254 | 9.071506e-05 | -7.541052e-06 | 7.563296e-05 |  |  | 1689.35 | 4199.98 | 0 | 174.813 | 7.814646e-06 | 0 | 7.814646e-06 |  |  | 1391.65 | 6200.36 | 0 | 1573.317 | 7.285105e-05 | -1.131577e-05 | 5.021951e-05
2254.85 | 1200.78 | 0 | 209.7501 | 5.220204e-06 | 1.254046e-06 | 7.728296e-06 |  |  | 1328.15 | 2199.59 | 0 | 1608.254 | 9.503376e-05 | -1.005334e-05 | 7.492708e-05 |  |  | 1690.35 | 4199.98 | 0 | 279.7516 | 1.184857e-05 | 0 | 1.184857e-05 |  |  | 1392.65 | 6198.52 | 0 | 1643.191 | 9.40173e-05 | -1.005753e-05 | 7.390224e-05
2255.85 | 1200.78 | 0 | 209.7501 | 4.887996e-06 | 0 | 4.887996e-06 |  |  | 1329.15 | 2198.68 | 0 | 1643.191 | 0.0001122887 | -1.256562e-05 | 8.715747e-05 |  |  | 1691.34 | 4200.9 | 0 | 279.7516 | 1.184857e-05 | 1.25824e-06 | 1.436505e-05 |  |  | 1393.65 | 6201.28 | 0 | 1713.192 | 8.694211e-05 | -1.131577e-05 | 6.431057e-05
2256.85 | 1199.86 | 0 | 174.813 | 6.264344e-06 | 1.254046e-06 | 8.772436e-06 |  |  | 1330.15 | 2199.59 | 0 | 1713.192 | 0.0001170346 | -1.130738e-05 | 9.441981e-05 |  |  | 1692.34 | 4198.14 | 0 | 314.6887 | 6.042792e-06 | -1.25824e-06 | 3.526312e-06 |  |  | 1394.65 | 6200.36 | 0 | 1363.567 | 0.000115884 | -1.50863e-05 | 8.57114e-05
2257.85 | 1198.03 | 0 | 209.7501 | 9.867127e-08 | 0 | 9.867127e-08 |  |  | 1331.15 | 2199.59 | 0 | 1783.067 | 0.0001100185 | -1.507791e-05 | 7.986273e-05 |  |  | 1693.34 | 4199.98 | 0 | 279.7516 | 2.073512e-05 | -3.770526e-06 | 1.319407e-05 |  |  | 1395.65 | 6199.44 | 0 | 1433.441 | 8.846489e-05 | -1.131577e-05 | 6.583335e-05
2258.85 | 1200.78 | 0 | 174.813 | 1.055536e-05 | 0 | 1.055536e-05 |  |  | 1332.15 | 2199.59 | 0 | 1818.004 | 0.000122678 | -1.130738e-05 | 0.0001000632 |  |  | 1694.34 | 4199.98 | 0 | 279.7516 | 1.852041e-05 | -2.51648e-06 | 1.348745e-05 |  |  | 1396.65 | 6199.44 | 0 | 1783.067 | 0.0001006337 | -1.382806e-05 | 7.297757e-05
2259.85 | 1199.86 | 0 | 209.7501 | 1.651526e-05 | -1.25824e-06 | 1.399878e-05 | 2653855.6 | 0.01999155 | 1333.15 | 2200.51 | 0 | 1783.067 | 0.0001233899 | -1.256562e-05 | 9.825865e-05 | 8149689.3 | 0.1254083 | 1695.34 | 4199.98 | 0 | 314.6887 | 8.091405e-06 | 0 | 8.091405e-06 | -893919.4 | 0.07413614 | 1397.64 | 6200.36 | 0 | 1818.004 | 0.0001108846 | -1.256982e-05 | 8.574497e-05 | 8745875.8 | 0.1310724
2260.85 | 1200.78 | 0 | 209.7501 | 4.887996e-06 | 1.254046e-06 | 7.396088e-06 | 2878474.3 | 0.02731224 | 1334.15 | 2202.35 | 0 | 1818.004 | 0.000133973 | -1.381967e-05 | 0.0001063337 | 8279301.0 | 0.1294435 | 1696.34 | 4199.06 | 0 | 314.6887 | 2.434189e-05 | -3.770526e-06 | 1.680084e-05 | -326674 | 0.07273325 | 1398.64 | 6200.36 | 0 | 1853.068 | 0.0001211594 | -1.256982e-05 | 9.601977e-05 | 8853229.3 | 0.1340401
2261.84 | 1198.94 | 0 | 174.813 | 6.098241e-06 | -2.512286e-06 | 1.073669e-06 | 2923815.1 | 0.02531916 | 1335.15 | 2199.59 | 0 | 1853.068 | 0.0001185848 | -1.381967e-05 | 9.094546e-05 | 8372352.5 | 0.131809 | 1697.34 | 4198.14 | 0 | 314.6887 | 1.509545e-05 | -2.51648e-06 | 1.006249e-05 | 520517.9 | 0.0713296 | 1399.64 | 6200.36 | 0 | 1922.943 | 0.0001120394 | -1.382806e-05 | 8.438328e-05 | 8717582.4 | 0.1370277
2262.84 | 1198.94 | 0 | 244.6873 | 6.058573e-06 | 0 | 6.058573e-06 | 3103228.7 | 0.02723404 | 1336.15 | 2200.51 | 0 | 1888.005 | 0.0001409613 | -1.381967e-05 | 0.0001133219 | 8410877.7 | 0.1348194 | 1698.34 | 4201.81 | 0 | 314.6887 | 1.252084e-05 | -1.25824e-06 | 1.000436e-05 | 1232424.0 | 0.07180948 | 1400.64 | 6199.44 | 0 | 1573.317 | 0.000143196 | -1.885682e-05 | 0.0001054824 | 8682978.5 | 0.1382681
2263.84 | 1199.86 | 0 | 139.8758 | 9.190994e-06 | 0 | 9.190994e-06 | 3057065.6 | 0.02423077 | 1337.15 | 2198.68 | 0 | 1922.943 | 0.0001440421 | -1.633196e-05 | 0.0001113781 | 8470641.1 | 0.1343106 | 1699.34 | 4199.98 | 0 | 384.5631 | 4.293353e-05 | -3.770526e-06 | 3.539247e-05 | 1470933.6 | 0.07187279 | 1401.64 | 6200.36 | 0 | 1643.191 | 0.0001156108 | -1.50863e-05 | 8.543819e-05 | 8888084.4 | 0.1411025
2264.84 | 1200.78 | 0 | 209.7501 | 9.511218e-06 | -1.25824e-06 | 6.994738e-06 | 3203221.6 | 0.02549655 | 1338.15 | 2200.51 | 0 | 1992.817 | 0.0001487917 | -1.507791e-05 | 0.0001186359 | 8518429.5 | 0.1355853 | 1700.34 | 4199.06 | 0 | 314.6887 | 1.731016e-05 | -2.51648e-06 | 1.22772e-05 | 1734436.9 | 0.07114999 | 1402.64 | 6200.36 | 0 | 2027.881 | 0.0001246554 | -1.50863e-05 | 9.448276e-05 | 9024695.6 | 0.1431318
2265.84 | 1200.78 | 0 | 244.6873 | 8.467077e-06 | 0 | 8.467077e-06 | 3406807.5 | 0.0246155 | 1339.15 | 2198.68 | 0 | 2062.818 | 0.0001350724 | -1.633196e-05 | 0.0001024085 | 8483924.2 | 0.1373963 | 1701.34 | 4199.06 | 0 | 314.6887 | 3.785166e-05 | -2.51648e-06 | 3.28187e-05 | 2413875.5 | 0.07152514 | 1403.64 | 6199.44 | 0 | 2062.818 | 0.0001398617 | -1.759858e-05 | 0.0001046645 | 9107224.0 | 0.1436088
2266.84 | 1200.78 | 0 | 209.7501 | 6.964293e-06 | -1.25824e-06 | 4.447813e-06 | 3690037.0 | 0.02038914 | 1340.15 | 2199.59 | 0 | 2027.881 | 0.000156658 | -1.507791e-05 | 0.0001265022 | 8479680.2 | 0.1371952 | 1702.34 | 4199.98 | 0 | 349.6259 | 2.091836e-06 | -2.51648e-06 | -2.941124e-06 | 3098318.0 | 0.07090887 | 1404.64 | 6199.44 | 0 | 2167.63 | 0.0001360925 | -1.759858e-05 | 0.0001008954 | 9339138.6 | 0.1451168
2267.84 | 1200.78 | 0 | 244.6873 | 5.920153e-06 | 0 | 5.920153e-06 | 3731300.0 | 0.02650517 | 1341.15 | 2199.59 | 0 | 2027.881 | 0.0001541111 | -1.7586e-05 | 0.0001189391 | 8479880.0 | 0.1386663 | 1703.34 | 4199.98 | 0 | 384.5631 | 1.491736e-05 | -3.770526e-06 | 7.376307e-06 | 3765606.2 | 0.07236027 | 1405.64 | 6198.52 | 0 | 2167.63 | 0.0001338501 | -1.885682e-05 | 9.61365e-05 | 9071534.9 | 0.1443236
2268.84 | 1200.78 | 0 | 174.813 | 1.055536e-05 | 0 | 1.055536e-05 | 3748979.4 | 0.02225185 | 1342.15 | 2200.51 | 0 | 2132.693 | 0.0001648483 | -1.884424e-05 | 0.0001271598 | 8474940.0 | 0.1390689 | 1704.34 | 4200.9 | 0 | 314.6887 | 4.009406e-05 | -2.51648e-06 | 3.50611e-05 | 4320977.0 | 0.07194652 | 1406.64 | 6199.44 | 0 | 1818.004 | 0.0001740871 | -2.388978e-05 | 0.0001263075 | 9067994.3 | 0.1452562
2269.84 | 1199.86 | 0 | 174.813 | 3.357529e-06 | 1.254046e-06 | 5.86562e-06 | 3974845.0 | 0.02007607 | 1343.15 | 2199.59 | 0 | 2132.693 | 0.0001624398 | -1.7586e-05 | 0.0001272678 | 8615223.4 | 0.1415012 | 1705.34 | 4199.98 | 0 | 349.6259 | 4.350704e-05 | -5.028766e-06 | 3.344951e-05 | 4432686.5 | 0.08066181 | 1407.64 | 6199.44 | 0 | 1888.005 | 0.0001398262 | -1.885682e-05 | 0.0001021126 | 9304652.5 | 0.1483663
2270.84 | 1199.86 | 0 | 209.7501 | 4.184608e-05 | -3.766332e-06 | 3.431342e-05 | 3924081.0 | 0.02130496 | 1344.15 | 2200.51 | 0 | 2167.63 | 0.000170476 | -1.7586e-05 | 0.000135304 | 8623520.5 | 0.1422086 | 1706.34 | 4199.06 | 0 | 419.5003 | 2.325808e-05 | -6.287006e-06 | 1.068407e-05 | 4655191.4 | 0.07831431 | 1408.64 | 6198.52 | 0 | 2272.568 | 0.0001442791 | -2.263154e-05 | 9.901598e-05 | 9231078.6 | 0.1491125
2271.84 | 1198.94 | 0 | 244.6873 | 2.438535e-05 | -1.25824e-06 | 2.186887e-05 | 3746811.1 | 0.03950331 | 1345.15 | 2201.43 | 0 | 2237.631 | 0.0001682178 | -2.010248e-05 | 0.0001280129 | 8605857.7 | 0.1436605 | 1707.34 | 4200.9 | 0 | 349.6259 | 2.742266e-05 | -2.51648e-06 | 2.23897e-05 | 5025864.2 | 0.07950024 | 1409.64 | 6200.36 | 0 | 2342.443 | 0.0001397823 | -1.885682e-05 | 0.0001020686 | 9235697.6 | 0.1501701
2272.84 | 1200.78 | 0 | 244.6873 | 2.660007e-05 | 0 | 2.660007e-05 | 3793768.7 | 0.03878176 | 1346.15 | 2199.59 | 0 | 2272.568 | 0.0001714647 | -2.135653e-05 | 0.0001287517 | 8697036.0 | 0.1466504 | 1708.34 | 4199.98 | 0 | 314.6887 | 1.683954e-05 | -2.51648e-06 | 1.180658e-05 | 5489262.0 | 0.08280142 | 1410.64 | 6198.52 | 0 | 2377.507 | 0.0001614906 | -2.011506e-05 | 0.0001212604 | 9447903.4 | 0.1525234
2273.84 | 1200.78 | 0 | 209.7501 | 6.770506e-06 | -1.25824e-06 | 4.254026e-06 | 3793602.7 | 0.04511961 | 1347.15 | 2200.51 | 0 | 2307.506 | 0.0001748777 | -1.884424e-05 | 0.0001371892 | 8701324.6 | 0.1474815 | 1709.34 | 4199.98 | 0 | 454.5645 | 2.428644e-05 | -2.51648e-06 | 1.925348e-05 | 6067400.6 | 0.08336563 | 1411.64 | 6200.36 | 0 | 2412.444 | 0.0001599481 | -2.514383e-05 | 0.0001096604 | 9265839.0 | 0.1538703
2274.84 | 1201.7 | 0 | 279.7516 | 1.857578e-05 | 1.254046e-06 | 2.108387e-05 | 3919179.1 | 0.04947137 | 1348.15 | 2199.59 | 0 | 2342.443 | 0.0001711205 | -2.261477e-05 | 0.000125891 | 8624362.6 | 0.1477184 | 1710.34 | 4200.9 | 0 | 349.6259 | 1.817622e-05 | -2.51648e-06 | 1.314326e-05 | 6542172.4 | 0.08735713 | 1412.64 | 6199.44 | 0 | 2027.881 | 0.0001991529 | -2.514383e-05 | 0.0001488652 | 9311753.3 | 0.1548552
2275.84 | 1199.86 | 0 | 279.7516 | 9.135545e-06 | 0 | 9.135545e-06 | 3882310.2 | 0.05045436 | 1349.15 | 2200.51 | 0 | 2412.444 | 0.0001921446 | -2.261477e-05 | 0.000146915 | 8618145.8 | 0.1469387 | 1710.42 | 4200.9 | 0 | 384.5631 | 2.158919e-05 | -2.51648e-06 | 1.655623e-05 | 6420764.3 | 0.09008908 | 1413.64 | 6202.2 | 0 | 2132.693 | 0.0001707173 | -2.514383e-05 | 0.0001204297 | 9612627.6 | 0.1563731
2276.84 | 1201.7 | 0 | 279.7516 | 1.633337e-05 | 0 | 1.633337e-05 | 4034647.9 | 0.04958962 | 1350.14 | 2200.51 | 0 | 2412.444 | 0.0001894315 | -2.261477e-05 | 0.000144202 | 8584642.4 | 0.1461012 | 1711.42 | 4199.06 | 0 | -384.5631 | 8.87037e-05 | -8.799292e-06 | 7.110512e-05 | 6263184.5 | 0.09327495 | 1414.64 | 6199.44 | 0 | 2482.319 | 0.0001669678 | -2.263154e-05 | 0.0001217048 | 9485978.3 | 0.1557882
2277.84 | 1201.7 | 0 | 244.6873 | 1.962371e-05 | 1.254046e-06 | 2.21318e-05 | 4147812.8 | 0.05865702 | 1351.14 | 2200.51 | 0 | 2482.319 | 0.0001941535 | -2.261477e-05 | 0.000148924 | 8592273.4 | 0.1466321 | 1712.42 | 4200.9 | 0 | -629.3775 | 5.651527e-05 | -5.028766e-06 | 4.645774e-05 | 6569620.3 | 0.09408095 | 1415.64 | 6199.44 | 0 | 2552.32 | 0.0001691391 | -2.388978e-05 | 0.0001213595 | 9437565.6 | 0.1564927
2278.84 | 1198.94 | 0 | 279.7516 | 1.633337e-05 | 1.254046e-06 | 1.884147e-05 | 4196226.7 | 0.05521012 | 1352.14 | 2199.59 | 0 | 2482.319 | 0.0001987767 | -2.512705e-05 | 0.0001485226 | 8666326.5 | 0.1481306 | 1713.42 | 4199.98 | 0 | -174.813 | 3.146889e-05 | -3.770526e-06 | 2.392784e-05 | 7084835.9 | 0.09622897 | 1416.64 | 6200.36 | 0 | 2587.257 | 0.0001817985 | -2.640207e-05 | 0.0001289944 | 9515217.4 | 0.1574846
2279.84 | 1201.7 | 0 | 314.6887 | 1.974635e-05 | -1.25824e-06 | 1.722987e-05 | 3148973.4 | 0.07229837 | 1353.14 | 2199.59 | 0 | 2342.443 | 0.0002259071 | -2.512705e-05 | 0.000175653 | 8742468.1 | 0.1498041 | 1714.42 | 4199.06 | 0 | 384.5631 | 1.954058e-05 | -1.25824e-06 | 1.70241e-05 | 7453850.3 | 0.09596255 | 1417.64 | 6198.52 | 0 | 2622.194 | 0.0001875923 | -2.514383e-05 | 0.0001373047 | 9319813.2 | 0.1595581
2280.84 | 1199.86 | 0 | 279.7516 | 2.303289e-05 | 1.254046e-06 | 2.554099e-05 | 3051551.4 | 0.06493114 | 1354.14 | 2199.59 | 0 | 2342.443 | 0.0002096566 | -2.512705e-05 | 0.0001594025 | 8780183.6 | 0.1517307 | 1715.42 | 4199.06 | 0 | 559.3761 | 2.768743e-05 | -1.25824e-06 | 2.517095e-05 | 7794780.6 | 0.09635817 | 1418.64 | 6200.36 | 0 | 2342.443 | 0.0002077464 | -2.766031e-05 | 0.0001524258 | 9138504.3 | 0.1581581
2281.84 | 1199.86 | 0 | 244.6873 | 2.167233e-05 | -1.25824e-06 | 1.915585e-05 | 3352916.1 | 0.0669498 | 1355.14 | 2202.35 | 0 | 2587.257 | 0.0002115588 | -2.512705e-05 | 0.0001613047 | 8737304.9 | 0.152859 | 1716.42 | 4199.98 | 0 | 594.3133 | 3.982086e-05 | -3.770526e-06 | 3.227981e-05 | 7580014.8 | 0.1003935 | 1419.64 | 6201.28 | 0 | 2342.443 | 0.000195953 | -2.640207e-05 | 0.0001431489 | 9372541.8 | 0.1590823
2282.84 | 1201.7 | 0 | 244.6873 | 2.183843e-05 | 0 | 2.183843e-05 | 3774239.3 | 0.06880347 | 1356.14 | 2198.68 | 0 | 2622.194 | 0.0002101824 | -2.63811e-05 | 0.0001574202 | 8738799.7 | 0.1531093 | 1717.42 | 4199.98 | 0 | 314.6887 | 7.815951e-05 | -6.287006e-06 | 6.55855e-05 | 7586923.7 | 0.100722 | 1420.64 | 6199.44 | 0 | 2692.069 | 0.0001944183 | -2.640207e-05 | 0.0001416141 | 9310035.6 | 0.1598358
2283.84 | 1200.78 | 0 | 279.7516 | 2.079049e-05 | 1.254046e-06 | 2.329858e-05 | 4386626.6 | 0.08064623 | 1357.14 | 2200.51 | 0 | 2727.133 | 0.0002135796 | -2.763934e-05 | 0.0001583009 | 8835780.8 | 0.1566456 | 1718.42 | 4199.98 | 0 | 384.5631 | 5.087882e-05 | -3.770526e-06 | 4.333777e-05 | 7857952.2 | 0.1041401 | 1421.64 | 6199.44 | 0 | 2797.007 | 0.0002027709 | -2.640207e-05 | 0.0001499668 | 9363309.5 | 0.1600555
2284.84 | 1198.94 | 0 | 314.6887 | 2.198875e-05 | 0 | 2.198875e-05 | 4821231.2 | 0.07832646 | 1358.14 | 2200.51 | 0 | 2657.132 | 0.0002158378 | -2.763934e-05 | 0.0001605591 | 8885711.5 | 0.1580488 | 1719.42 | 4199.98 | 0 | 699.2518 | 5.03882e-05 | -3.770526e-06 | 4.284715e-05 | 8140511.0 | 0.1050728 | 1422.64 | 6197.6 | 0 | 2797.007 | 0.0001998918 | -2.891436e-05 | 0.0001420631 | 9575851.9 | 0.1612422
2285.84 | 1201.7 | 0 | 314.6887 | 2.658429e-05 | -2.512286e-06 | 2.155972e-05 | 5111106.6 | 0.07190604 | 1359.14 | 2200.51 | 0 | 2762.07 | 0.000226239 | -2.763934e-05 | 0.0001709604 | 8809819.2 | 0.1573347 | 1720.42 | 4199.06 | 0 | 804.1904 | 4.691977e-05 | -3.770526e-06 | 3.937872e-05 | 8470208.4 | 0.1071988 | 1423.64 | 6200.36 | 0 | 2831.945 | 0.0002010623 | -3.01726e-05 | 0.0001407172 | 9360590.4 | 0.1598831
2286.84 | 1199.86 | 0 | 279.7516 | 2.762843e-05 | 0 | 2.762843e-05 | 5764533.8 | 0.06904788 | 1360.14 | 2199.59 | 0 | 2762.07 | 0.0002327448 | -2.763934e-05 | 0.0001774661 | 8757064.1 | 0.1573285 | 1721.42 | 4199.98 | 0 | 804.1904 | 6.062333e-05 | -5.028766e-06 | 5.05658e-05 | 8742464.8 | 0.1091395 | 1424.64 | 6200.36 | 0 | 2517.256 | 0.0002405597 | -3.394732e-05 | 0.000172665 | 9252292.0 | 0.1581933
2287.84 | 1199.86 | 0 | 314.6887 | 2.403737e-05 | -1.25824e-06 | 2.152089e-05 | 6174751.7 | 0.07372478 | 1361.14 | 2199.59 | 0 | 2762.07 | 0.0002353194 | -3.015162e-05 | 0.0001750161 | 8797727.4 | 0.158079 | 1722.42 | 4199.98 | 0 | 804.1904 | 6.474824e-05 | -5.028766e-06 | 5.469071e-05 | 8499586.1 | 0.1105115 | 1425.64 | 6200.36 | 0 | 2552.32 | 0.0002230951 | -2.891436e-05 | 0.0001652664 | 9505271.3 | 0.1596711
2288.84 | 1200.78 | 0 | 279.7516 | 3.446637e-05 | 0 | 3.446637e-05 | 6284858.4 | 0.07190599 | 1362.14 | 2200.51 | 0 | 2901.946 | 0.0002424064 | -2.889338e-05 | 0.0001846196 | 8757186.7 | 0.1573298 | 1723.42 | 4199.98 | 0 | 524.4389 | 0.0001056099 | -8.799292e-06 | 8.801135e-05 | 8506628.6 | 0.1117987 | 1426.64 | 6199.44 | 0 | 2866.882 | 0.0002046414 | -2.891436e-05 | 0.0001468127 | 9459320.0 | 0.1603693
2289.84 | 1198.94 | 0 | 349.6259 | 2.075082e-05 | -1.25824e-06 | 1.823434e-05 | 6418423.8 | 0.06716712 | 1363.14 | 2198.68 | 0 | 2866.882 | 0.0002362842 | -2.889338e-05 | 0.0001784974 | 8758459.3 | 0.158062 | 1724.42 | 4199.98 | 0 | 594.3133 | 7.819083e-05 | -6.287006e-06 | 6.561682e-05 | 8671268.8 | 0.1123867 | 1427.64 | 6199.44 | 0 | 3041.695 | 0.0002218409 | -3.143084e-05 | 0.0001589793 | 9510190.5 | 0.1611099
2290.84 | 1199.86 | 0 | 349.6259 | 3.237809e-05 | -1.25824e-06 | 2.986161e-05 | 6764293.6 | 0.07199338 | 1364.14 | 2198.68 | 0 | 2866.882 | 0.0002522301 | -3.266391e-05 | 0.0001869023 | 8833462.1 | 0.1575815 | 1725.42 | 4199.98 | 0 | 979.0034 | 6.655547e-05 | -5.028766e-06 | 5.649794e-05 | 8896458.2 | 0.1141 | 1428.63 | 6200.36 | 0 | 3041.695 | 0.0002288727 | -3.268908e-05 | 0.0001634945 | 9736405.0 | 0.1613518
2291.84 | 1200.78 | 0 | 314.6887 | 2.179497e-05 | 0 | 2.179497e-05 | 7021621.7 | 0.07673346 | 1365.14 | 2199.59 | 0 | 3006.758 | 0.000256964 | -3.015162e-05 | 0.0001966608 | 8936408.4 | 0.1598935 | 1726.42 | 4200.9 | 0 | 979.0034 | 8.227996e-05 | -6.287006e-06 | 6.970595e-05 | 9021137.0 | 0.1154561 | 1429.63 | 6199.44 | 0 | 3041.695 | 0.0002240833 | -3.01726e-05 | 0.0001637381 | 9566634.8 | 0.1609475
2292.84 | 1198.94 | 0 | 279.7516 | 3.654267e-05 | -1.25824e-06 | 3.402619e-05 | 7154585.7 | 0.08007025 | 1366.14 | 2199.59 | 0 | 2971.82 | 0.0002559319 | -3.391796e-05 | 0.000188096 | 8952419.2 | 0.1586031 | 1727.42 | 4199.98 | 0 | 1013.941 | 9.255856e-05 | -8.799292e-06 | 7.495998e-05 | 9367331.2 | 0.119998 | 1430.63 | 6200.36 | 0 | 2762.07 | 0.0002622005 | -3.520136e-05 | 0.0001917978 | 9578916.1 | 0.1610813
2293.83 | 1198.94 | 0 | 349.6259 | 2.761645e-05 | 1.254046e-06 | 3.012454e-05 | 7303569.5 | 0.08176203 | 1367.14 | 2199.59 | 0 | 2971.82 | 0.0002694693 | -3.266391e-05 | 0.0002041415 | 8992045.1 | 0.1598915 | 1728.42 | 4199.98 | 0 | 1013.941 | 9.001164e-05 | -7.541052e-06 | 7.492953e-05 | 9263100.7 | 0.1235307 | 1431.63 | 6199.44 | 0 | 2797.007 | 0.0002310916 | -3.520136e-05 | 0.0001606889 | 9824936.7 | 0.1646626
2294.83 | 1201.7 | 0 | 384.5631 | 2.41638e-05 | -1.25824e-06 | 2.164732e-05 | 7426870.2 | 0.08018799 | 1368.14 | 2201.43 | 0 | 3076.759 | 0.0002594675 | -3.51762e-05 | 0.0001891151 | 8956896.7 | 0.1601942 | 1729.42 | 4199.98 | 0 | 839.1276 | 0.0001159437 | -1.382806e-05 | 8.828762e-05 | 9196575.5 | 0.1237896 | 1432.63 | 6201.28 | 0 | 3216.508 | 0.0002299878 | -3.64596e-05 | 0.0001570686 | 9730166.1 | 0.1649135
2295.83 | 1198.94 | 0 | 279.7516 | 2.713012e-05 | -1.25824e-06 | 2.461364e-05 | 7580267.1 | 0.08250854 | 1369.14 | 2197.76 | 0 | 3076.759 | 0.0002615438 | -3.266391e-05 | 0.000196216 | 8969594.4 | 0.1599199 | 1730.42 | 4199.06 | 0 | 839.1276 | 9.761696e-05 | -6.287006e-06 | 8.504294e-05 | 9287220.8 | 0.1258857 | 1433.63 | 6199.44 | 0 | 3321.446 | 0.0002405551 | -3.64596e-05 | 0.0001676359 | 9775634.7 | 0.1654804
2296.83 | 1199.86 | 0 | 314.6887 | 3.995564e-05 | -5.024572e-06 | 2.99065e-05 | 7592891.2 | 0.08548543 | 1370.14 | 2198.68 | 0 | 3111.696 | 0.0002743693 | -3.643024e-05 | 0.0002015088 | 9051286.9 | 0.1576106 | 1731.42 | 4200.9 | 0 | 1083.815 | 9.221437e-05 | -8.799292e-06 | 7.461579e-05 | 9336913.4 | 0.1304365 | 1434.63 | 6200.36 | 0 | 3286.509 | 0.0002363116 | -3.394732e-05 | 0.000168417 | 10062157.6 | 0.1703737
2297.83 | 1200.78 | 0 | 349.6259 | 4.129232e-05 | 0 | 4.129232e-05 | 7470188.7 | 0.08553576 | 1371.14 | 2200.51 | 0 | 3146.633 | 0.0002682313 | -3.643024e-05 | 0.0001953708 | 9098445.7 | 0.1577101 | 1732.42 | 4199.98 | 0 | 1188.754 | 0.0001069066 | -1.131158e-05 | 8.428347e-05 | 9374690.7 | 0.1314139 | 1435.63 | 6201.28 | 0 | 3356.383 | 0.0002550971 | -3.771784e-05 | 0.0001796614 | 10071764.4 | 0.1714294
2298.83 | 1200.78 | 0 | 349.6259 | 4.591554e-05 | -2.512286e-06 | 4.089097e-05 | 7482448.7 | 0.08529798 | 1372.14 | 2199.59 | 0 | 3146.633 | 0.0002798586 | -3.643024e-05 | 0.0002069981 | 9114717.0 | 0.1592157 | 1733.42 | 4201.81 | 0 | 1293.565 | 0.0001082313 | -1.005334e-05 | 8.812464e-05 | 9549370.6 | 0.1336795 | 1436.63 | 6201.28 | 0 | 3006.758 | 0.0002770072 | -4.023432e-05 | 0.0001965386 | 10079184.2 | 0.1712806
2299.83 | 1198.94 | 0 | 349.6259 | 2.952664e-05 | 0 | 2.952664e-05 | 7446012.3 | 0.08522374 | 1373.14 | 2199.59 | 0 | 3216.508 | 0.0002912801 | -3.894253e-05 | 0.000213395 | 9110460.3 | 0.1576072 | 1734.42 | 4199.98 | 0 | 1293.565 | 0.0001171456 | -1.382806e-05 | 8.948944e-05 | 9472936.4 | 0.1332303 | 1437.63 | 6200.36 | 0 | 2936.883 | 0.0002537924 | -3.771784e-05 | 0.0001783567 | 10311902.3 | 0.1749892
2300.83 | 1199.86 | 0 | 349.6259 | 3.412218e-05 | -2.512286e-06 | 2.909761e-05 | 7518273.5 | 0.08403918 | 1374.14 | 2199.59 | 0 | 3251.572 | 0.0002900937 | -3.768848e-05 | 0.0002147167 | 9240681.6 | 0.1600095 | 1735.41 | 4199.06 | 0 | 979.0034 | 0.0001405547 | -1.50863e-05 | 0.0001103821 | 9557952.2 | 0.1362268 | 1438.63 | 6200.36 | 0 | 3426.385 | 0.000257296 | -3.897608e-05 | 0.0001793438 | 10272811.7 | 0.1759324
2301.83 | 1200.78 | 0 | 419.5003 | 3.189548e-05 | -1.25824e-06 | 2.9379e-05 | 7490987.0 | 0.08549598 | 1375.14 | 2201.43 | 0 | 3286.509 | 0.0003049402 | -3.894253e-05 | 0.0002270551 | 9288395.7 | 0.1620186 | 1736.41 | 4200.9 | 0 | 943.9392 | 0.0001345709 | -1.50863e-05 | 0.0001043983 | 9816632.4 | 0.1375274 | 1439.63 | 6198.52 | 0 | 3531.196 | 0.0002769198 | -4.023432e-05 | 0.0001964511 | 10328986.8 | 0.1783063
2302.83 | 1199.86 | 0 | 419.5003 | 3.44424e-05 | -2.512286e-06 | 2.941783e-05 | 7516378.4 | 0.08492218 | 1376.14 | 2199.59 | 0 | 3356.383 | 0.000289176 | -3.894253e-05 | 0.000211291 | 9342222.4 | 0.1637351 | 1737.41 | 4199.06 | 0 | 1328.629 | 0.0001183123 | -1.131158e-05 | 9.568918e-05 | 9674044.5 | 0.1389975 | 1440.63 | 6200.36 | 0 | 3531.196 | 0.000270248 | -4.023432e-05 | 0.0001897793 | 10617326.6 | 0.1809685
2303.21 | 1200.78 | 0 | 419.5003 | 4.128034e-05 | -1.25824e-06 | 3.876386e-05 | 7547723.1 | 0.08679002 | 1377.14 | 2198.68 | 0 | 3391.321 | 0.0002901805 | -3.894253e-05 | 0.0002122954 | 9374193.8 | 0.1635089 | 1738.41 | 4199.98 | 0 | 1538.379 | 0.0001207918 | -1.256982e-05 | 9.565219e-05 | 9266812.3 | 0.1395972 | 1441.63 | 6201.28 | 0 | 3496.259 | 0.0002781577 | -4.148837e-05 | 0.000195181 | 10441588.6 | 0.1807626
2304.21 | 1200.78 | 0 | 209.7501 | 5.917624e-05 | -6.278618e-06 | 4.661901e-05 | 7636483.5 | 0.08665652 | 1378.14 | 2199.59 | 0 | 3391.321 | 0.0002990947 | -4.271305e-05 | 0.0002136686 | 9397465.2 | 0.1651267 | 1739.41 | 4199.98 | 0 | 1538.379 | 0.0001274637 | -1.256982e-05 | 0.000102324 | 8984657.5 | 0.1407102 | 1442.63 | 6199.44 | 0 | 3251.572 | 0.0003083651 | -4.525889e-05 | 0.0002178473 | 10314699.1 | 0.1813563
2305.21 | 1199.86 | 0 | 314.6887 | 4.457886e-05 | 0 | 4.457886e-05 | 7742281.7 | 0.08866107 | 1379.14 | 2202.35 | 0 | 3461.322 | 0.0003108446 | -4.271305e-05 | 0.0002254185 | 9201054.5 | 0.1635072 | 1740.41 | 4200.9 | 0 | 1573.317 | 0.0001449124 | -1.50863e-05 | 0.0001147398 | 8793448.7 | 0.1420581 | 1443.63 | 6199.44 | 0 | 3146.633 | 0.0002908214 | -4.148837e-05 | 0.0002078447 | 10580066.0 | 0.1834402
2306.21 | 1198.94 | 0 | 489.5017 | 4.126456e-05 | -2.512286e-06 | 3.623999e-05 | 7717298.5 | 0.09049148 | 1380.14 | 2201.43 | 0 | 3426.385 | 0.0003095079 | -4.145481e-05 | 0.0002265983 | 9090627.9 | 0.1642192 | 1741.41 | 4199.98 | 0 | 1258.628 | 0.0001704016 | -2.136911e-05 | 0.0001276634 | 8742227.6 | 0.1434388 | 1444.63 | 6199.44 | 0 | 3636.135 | 0.0002808153 | -4.148837e-05 | 0.0001978386 | 10597737.1 | 0.1836974
2307.21 | 1200.78 | 0 | 559.3761 | 4.789672e-05 | -3.766332e-06 | 4.036406e-05 | 7616175.0 | 0.09373127 | 1381.13 | 2198.68 | 0 | 3531.196 | 0.0003154559 | -4.271305e-05 | 0.0002300297 | 9154438.1 | 0.1637959 | 1742.41 | 4199.98 | 0 | 1223.691 | 0.0001505721 | -1.50863e-05 | 0.0001203995 | 8942046.8 | 0.1460006 | 1445.63 | 6201.28 | 0 | 3776.011 | 0.0002925532 | -4.400485e-05 | 0.0002045435 | 10671674.8 | 0.1845105
2308.21 | 1202.62 | 0 | 594.3133 | 6.501326e-05 | -6.278618e-06 | 5.245603e-05 | 7567221.3 | 0.09381623 | 1382.13 | 2199.59 | 0 | 3531.196 | 0.0003108326 | -4.271305e-05 | 0.0002254065 | 9218989.7 | 0.1644128 | 1743.41 | 4199.06 | 0 | 1608.254 | 0.000132241 | -1.759858e-05 | 9.704383e-05 | 8820946.8 | 0.1453179 | 1446.63 | 6198.52 | 0 | 3810.948 | 0.0002958001 | -4.274661e-05 | 0.0002103069 | 10876281.9 | 0.1858079
2309.21 | 1198.03 | 0 | 629.3775 | 6.858855e-05 | -3.766332e-06 | 6.105588e-05 | 7616863.1 | 0.09565991 | 1383.13 | 2197.76 | 0 | 3531.196 | 0.0003106942 | -4.522115e-05 | 0.0002202519 | 9351781.2 | 0.165585 | 1744.41 | 4199.06 | 0 | 1713.192 | 0.0001515565 | -1.634034e-05 | 0.0001188758 | 8856370.8 | 0.1462235 | 1447.63 | 6200.36 | 0 | 3845.885 | 0.0002969707 | -4.400485e-05 | 0.000208961 | 10608415.1 | 0.1851881
2310.21 | 1199.86 | 0 | 629.3775 | 7.287956e-05 | -2.512286e-06 | 6.785499e-05 | 7708952.6 | 0.09552557 | 1384.13 | 2201.43 | 0 | 3566.134 | 0.0003347871 | -4.39671e-05 | 0.0002468529 | 9400598.6 | 0.1659617 | 1745.41 | 4199.98 | 0 | 1713.192 | 0.0001469333 | -1.885263e-05 | 0.000109228 | 9025895.7 | 0.1486344 | 1448.63 | 6200.36 | 0 | 3531.196 | 0.0003277199 | -4.777537e-05 | 0.0002321691 | 10551308.5 | 0.1854001
2311.21 | 1198.94 | 0 | 769.1262 | 7.332622e-05 | -3.766332e-06 | 6.579356e-05 | 7758356.3 | 0.09763635 | 1385.13 | 2201.43 | 0 | 3566.134 | 0.0003254022 | -4.39671e-05 | 0.000237468 | 9492076.5 | 0.1663914 | 1746.41 | 4200.9 | 0 | 1853.068 | 0.0001629622 | -1.885263e-05 | 0.0001252569 | 8891019.7 | 0.1492127 | 1449.63 | 6199.44 | 0 | 3496.259 | 0.0003077519 | -4.525889e-05 | 0.0002172341 | 10835701.8 | 0.1889622
2312.21 | 1198.94 | 0 | 734.189 | 6.257699e-05 | -3.766332e-06 | 5.504433e-05 | 7724931.6 | 0.09839802 | 1386.13 | 2199.59 | 0 | 3636.135 | 0.0003349374 | -4.39671e-05 | 0.0002470032 | 9477113.0 | 0.1649423 | 1747.41 | 4199.06 | 0 | 1468.378 | 0.0001930904 | -2.136911e-05 | 0.0001503522 | 8789744.4 | 0.1495624 | 1450.63 | 6199.44 | 0 | 3950.824 | 0.0003010046 | -4.777537e-05 | 0.0002054538 | 10774291.4 | 0.1894295
2313.21 | 1198.94 | 0 | 734.189 | 9.253104e-05 | -5.024572e-06 | 8.248189e-05 | 7812197.4 | 0.1004845 | 1387.13 | 2201.43 | 0 | 3671.072 | 0.0003357758 | -4.522115e-05 | 0.0002453335 | 9449345.5 | 0.1659152 | 1748.41 | 4199.98 | 0 | 1398.504 | 0.0001607952 | -1.885263e-05 | 0.00012309 | 8944120.2 | 0.1507824 | 1451.63 | 6200.36 | 0 | 4020.698 | 0.0003032073 | -4.651713e-05 | 0.0002101731 | 10657084.4 | 0.1873399
2314.21 | 1199.86 | 0 | 804.1904 | 9.248757e-05 | -3.766332e-06 | 8.495491e-05 | 7856528.3 | 0.1010186 | 1388.13 | 2200.51 | 0 | 3776.011 | 0.0003396713 | -4.647939e-05 | 0.0002467125 | 9518292.4 | 0.165618 | 1749.41 | 4201.81 | 0 | 1818.004 | 0.0001643423 | -1.885263e-05 | 0.0001266371 | 8842193.1 | 0.1499115 | 1452.63 | 6201.28 | 0 | 4055.635 | 0.0003069525 | -4.651713e-05 | 0.0002139182 | 10844339.0 | 0.1881447
2315.21 | 1200.78 | 0 | 839.1276 | 7.984385e-05 | -6.278618e-06 | 6.728662e-05 | 7901605.9 | 0.1028996 | 1389.13 | 2198.68 | 0 | 3845.885 | 0.0003327937 | -4.522115e-05 | 0.0002423514 | 9609500.4 | 0.1676268 | 1750.41 | 4199.06 | 0 | 1957.88 | 0.0001824476 | -2.136911e-05 | 0.0001397093 | 8815872.8 | 0.1504149 | 1453.63 | 6199.44 | 0 | 4055.635 | 0.0003093333 | -4.777537e-05 | 0.0002137826 | 10729350.4 | 0.1880403
2316.21 | 1198.94 | 0 | 839.1276 | 8.875809e-05 | -7.536858e-06 | 7.368437e-05 | 7959925.5 | 0.1051844 | 1390.13 | 2199.59 | 0 | 3810.948 | 0.0003499222 | -4.899167e-05 | 0.0002519389 | 9566697.2 | 0.1678321 | 1751.41 | 4199.98 | 0 | 1957.88 | 0.0001822538 | -2.262316e-05 | 0.0001370075 | 9039206.1 | 0.1519178 | 1454.63 | 6198.52 | 0 | 3810.948 | 0.0003419769 | -5.15459e-05 | 0.0002388851 | 10572669.7 | 0.1886586
2317.21 | 1199.86 | 0 | 909.002 | 0.0001047751 | -7.536858e-06 | 8.97014e-05 | 8035890.8 | 0.1069867 | 1391.13 | 2199.59 | 0 | 3845.885 | 0.0003420401 | -4.647939e-05 | 0.0002490814 | 9617562.7 | 0.1682709 | 1752.41 | 4200.9 | 0 | 1992.817 | 0.0001766141 | -2.38814e-05 | 0.0001288513 | 8831448.3 | 0.1535694 | 1455.63 | 6201.28 | 0 | 3741.074 | 0.0003230531 | -4.903361e-05 | 0.0002249859 | 10772224.6 | 0.1874571
2318.21 | 1199.86 | 0 | 909.002 | 0.0001047751 | -7.536858e-06 | 8.97014e-05 | 7987353.7 | 0.1084456 | 1392.13 | 2201.43 | 0 | 3915.76 | 0.0003467898 | -4.899167e-05 | 0.0002488065 | 9644221.3 | 0.1700381 | 1753.41 | 4199.98 | 0 | 1748.13 | 0.0002114724 | -2.639788e-05 | 0.0001586767 | 8785484.2 | 0.1546417 | 1456.63 | 6201.28 | 0 | 4160.574 | 0.0003267386 | -5.406238e-05 | 0.0002186138 | 10645676.1 | 0.1852218
2319.21 | 1198.94 | 0 | 979.0034 | 0.0001073063 | -6.278618e-06 | 9.474903e-05 | 8038969.3 | 0.1078207 | 1393.13 | 2200.51 | 0 | 3915.76 | 0.0003628742 | -5.024572e-05 | 0.0002623828 | 9649569.8 | 0.1699445 | 1754.41 | 4199.98 | 0 | 1748.13 | 0.0001885224 | -2.262316e-05 | 0.0001432761 | 8929979.7 | 0.1557558 | 1457.63 | 6200.36 | 0 | 4265.512 | 0.0003373059 | -5.15459e-05 | 0.0002342142 | 10532299.4 | 0.185383
2320.2 | 1200.78 | 0 | 979.0034 | 0.0001066695 | -8.790903e-06 | 8.908772e-05 | 8134159.5 | 0.1095633 | 1394.13 | 2199.59 | 0 | 3915.76 | 0.000355704 | -4.899167e-05 | 0.0002577207 | 9714985.1 | 0.1713002 | 1755.41 | 4200.9 | 0 | 2062.818 | 0.0001930149 | -2.513964e-05 | 0.0001427356 | 8885763.7 | 0.1565979 | 1458.63 | 6199.44 | 0 | 4335.387 | 0.0003374601 | -5.15459e-05 | 0.0002343683 | 10769478.0 | 0.1877492
2321.2 | 1199.86 | 0 | 1013.941 | 0.0001172527 | -1.004495e-05 | 9.716275e-05 | 8006888.2 | 0.1102484 | 1395.13 | 2200.51 | 0 | 4090.572 | 0.0003552689 | -4.647939e-05 | 0.0002623101 | 9757860.6 | 0.1710711 | 1756.41 | 4200.9 | 0 | 1957.88 | 0.0002096609 | -2.765192e-05 | 0.000154357 | 8900064.8 | 0.1553921 | 1459.62 | 6198.52 | 0 | 4370.324 | 0.0003340351 | -5.531642e-05 | 0.0002234023 | 10608709.3 | 0.1891672
2322.2 | 1199.86 | 0 | 979.0034 | 0.0001228923 | -8.790903e-06 | 0.0001053105 | 7991117.6 | 0.1108383 | 1396.13 | 2200.51 | 0 | 4055.635 | 0.000370155 | -5.024572e-05 | 0.0002696636 | 9719460.0 | 0.1705244 | 1757.41 | 4199.98 | 0 | 1992.817 | 0.0002062359 | -2.513964e-05 | 0.0001559567 | 9043709.1 | 0.1564317 | 1460.62 | 6201.28 | 0 | 4055.635 | 0.000364286 | -5.657466e-05 | 0.0002511367 | 10593505.9 | 0.1891306
2323.2 | 1201.7 | 0 | 1048.878 | 0.0001204995 | -8.790903e-06 | 0.0001029177 | 7960186.0 | 0.1111938 | 1397.13 | 2199.59 | 0 | 4055.635 | 0.0003766884 | -5.2758e-05 | 0.0002711724 | 9795377.8 | 0.1721083 | 1758.41 | 4199.06 | 0 | 2202.694 | 0.0002109263 | -2.639788e-05 | 0.0001581306 | 8766200.7 | 0.157656 | 1461.62 | 6202.2 | 0 | 4020.698 | 0.0003446225 | -5.406238e-05 | 0.0002364978 | 10808870.9 | 0.1900197
2324.2 | 1198.94 | 0 | 1083.815 | 0.0001353737 | -8.790903e-06 | 0.0001177919 | 7865227.7 | 0.112984 | 1398.13 | 2200.51 | 0 | 4125.637 | 0.0003884383 | -5.2758e-05 | 0.0002829223 | 9838543.3 | 0.1734595 | 1759.41 | 4199.98 | 0 | 1992.817 | 0.0002353595 | -2.639788e-05 | 0.0001825637 | 8648162.4 | 0.1560784 | 1462.62 | 6199.44 | 0 | 4440.325 | 0.0003550038 | -5.657466e-05 | 0.0002418544 | 10790569.1 | 0.1890137
2325.2 | 1200.78 | 0 | 1118.752 | 0.0001271871 | -8.790903e-06 | 0.0001096053 | 7895650.7 | 0.1143901 | 1399.13 | 2199.59 | 0 | 4160.574 | 0.0003781477 | -5.2758e-05 | 0.0002726317 | 9865858.2 | 0.174866 | 1760.41 | 4199.98 | 0 | 1992.817 | 0.0002101947 | -2.765192e-05 | 0.0001548909 | 8820755.6 | 0.1575614 | 1463.62 | 6197.6 | 0 | 4545.137 | 0.0003402441 | -5.657466e-05 | 0.0002270948 | 10731358.1 | 0.1902465
2326.2 | 1199.86 | 0 | 1118.752 | 0.0001432438 | -1.130319e-05 | 0.0001206374 | 7865048.2 | 0.1169928 | 1400.13 | 2199.59 | 0 | 4195.511 | 0.0003814223 | -5.652853e-05 | 0.0002683652 | 9841548.1 | 0.1761586 | 1761.41 | 4198.14 | 0 | 2342.443 | 0.0002132832 | -2.513964e-05 | 0.0001630039 | 8748588.5 | 0.1572043 | 1464.62 | 6199.44 | 0 | 4580.074 | 0.0003460656 | -5.531642e-05 | 0.0002354327 | 11019523.1 | 0.1920044
2327.2 | 1198.94 | 0 | 1188.754 | 0.0001433664 | -1.004495e-05 | 0.0001232765 | 7880867.9 | 0.1181016 | 1401.13 | 2200.51 | 0 | 4230.448 | 0.0003873545 | -5.652853e-05 | 0.0002742974 | 9827325.6 | 0.1757452 | 1762.41 | 4199.98 | 0 | 2342.443 | 0.0002128126 | -2.891016e-05 | 0.0001549922 | 8631413.9 | 0.1571246 | 1465.62 | 6198.52 | 0 | 4615.138 | 0.000354098 | -5.908695e-05 | 0.0002359241 | 10830345.7 | 0.1932652
2328.2 | 1199.86 | 0 | 1153.816 | 0.0001329771 | -1.255724e-05 | 0.0001078626 | 7888335.1 | 0.1196957 | 1402.13 | 2200.51 | 0 | 4230.448 | 0.0003943862 | -5.527029e-05 | 0.0002838456 | 9905273.2 | 0.1756359 | 1763.41 | 4199.98 | 0 | 2412.444 | 0.0002293518 | -2.891016e-05 | 0.0001715315 | 8797736.1 | 0.1587903 | 1466.62 | 6200.36 | 0 | 4265.512 | 0.0003920925 | -6.034519e-05 | 0.0002714021 | 10192157.0 | 0.1929809
2329.2 | 1201.7 | 0 | 1258.628 | 0.000143216 | -1.130319e-05 | 0.0001206096 | 7932957.4 | 0.1218417 | 1403.13 | 2201.43 | 0 | 4335.387 | 0.0004026835 | -5.778257e-05 | 0.0002871183 | 9933590.5 | 0.1745474 | 1764.41 | 4200.9 | 0 | 2412.444 | 0.0002404807 | -2.891016e-05 | 0.0001826604 | 8735363.1 | 0.1591349 | 1467.62 | 6200.36 | 0 | 4160.574 | 0.0003746872 | -5.78329e-05 | 0.0002590214 | 9948280.4 | 0.1919463
2330.2 | 1199.86 | 0 | 1293.565 | 0.0001443866 | -1.255724e-05 | 0.0001192721 | 7759409.7 | 0.1236922 | 1404.13 | 2200.51 | 0 | 4370.324 | 0.0004107474 | -5.778257e-05 | 0.0002951822 | 9951690.8 | 0.1770661 | 1765.41 | 4199.06 | 0 | 2167.63 | 0.0002618054 | -3.268069e-05 | 0.000196444 | 8678184.2 | 0.1577836 | 1468.62 | 6200.36 | 0 | 4719.95 | 0.0003581357 | -6.034519e-05 | 0.0002374453 | 9916404.6 | 0.19288
2331.2 | 1199.86 | 0 | 1293.565 | 0.0001578963 | -1.506952e-05 | 0.0001277573 | 7705137.1 | 0.124236 | 1405.13 | 2199.59 | 0 | 4405.261 | 0.0004072947 | -5.904081e-05 | 0.0002892131 | 9994203.7 | 0.1795766 | 1766.41 | 4200.9 | 0 | 2062.818 | 0.0002440641 | -3.142245e-05 | 0.0001812192 | 8794272.2 | 0.15649 | 1469.62 | 6199.44 | 0 | 4859.826 | 0.0003719222 | -6.034519e-05 | 0.0002512318 | 9765577.0 | 0.1922502
2332.2 | 1200.78 | 0 | 1293.565 | 0.0001671428 | -1.632357e-05 | 0.0001344956 | 7803542.8 | 0.1279206 | 1406.13 | 2198.68 | 0 | 4440.325 | 0.0004014851 | -5.652853e-05 | 0.0002884281 | 9997104.6 | 0.1800169 | 1767.4 | 4199.06 | 0 | 2482.319 | 0.0002222804 | -3.016421e-05 | 0.000161952 | 8769767.8 | 0.1573012 | 1470.62 | 6202.2 | 0 | 4929.7 | 0.0003698339 | -6.034519e-05 | 0.0002491436 | 9918795.2 | 0.19265
2333.2 | 1198.03 | 0 | 1328.629 | 0.0001660948 | -1.381128e-05 | 0.0001384723 | 7854907.9 | 0.1299358 | 1407.13 | 2202.35 | 0 | 4510.2 | 0.0004154812 | -5.904081e-05 | 0.0002973996 | 9997640.6 | 0.181174 | 1768.4 | 4199.06 | 0 | 2587.257 | 0.0002532508 | -3.142245e-05 | 0.0001904059 | 8730484.8 | 0.1560178 | 1471.62 | 6197.6 | 0 | 4859.826 | 0.0003813071 | -6.286167e-05 | 0.0002555837 | 9807498.1 | 0.1938993
2334.2 | 1198.94 | 0 | 1363.567 | 0.0001578806 | -1.632357e-05 | 0.0001252334 | 7811307.5 | 0.1331167 | 1408.13 | 2200.51 | 0 | 4475.263 | 0.0004072789 | -5.778257e-05 | 0.0002917138 | 10100563.6 | 0.1837514 | 1769.4 | 4200.9 | 0 | 2692.069 | 0.0002429483 | -3.142245e-05 | 0.0001801034 | 9007108.8 | 0.1592308 | 1472.62 | 6200.36 | 0 | 4580.074 | 0.000417241 | -6.789044e-05 | 0.0002814602 | 9694438.6 | 0.1931243
2335.2 | 1199.86 | 0 | 1468.378 | 0.0001660432 | -1.381128e-05 | 0.0001384206 | 7862345.3 | 0.1345327 | 1409.13 | 2200.51 | 0 | 4615.138 | 0.0004284017 | -6.029486e-05 | 0.000307812 | 10211727.6 | 0.1864011 | 1770.4 | 4199.98 | 0 | 2657.132 | 0.0002506642 | -3.519297e-05 | 0.0001802783 | 8956310.3 | 0.1596731 | 1473.62 | 6199.44 | 0 | 4475.263 | 0.0003928002 | -6.160343e-05 | 0.0002695934 | 9851025.6 | 0.1924662
2336.2 | 1200.78 | 0 | 1503.442 | 0.0001742417 | -1.632357e-05 | 0.0001415946 | 7813889.7 | 0.1349541 | 1410.13 | 2200.51 | 0 | 4650.076 | 0.0004249768 | -6.15531e-05 | 0.0003018706 | 10135002.4 | 0.185016 | 1771.4 | 4199.98 | 0 | 2342.443 | 0.0002857044 | -3.645121e-05 | 0.000212802 | 8835320.9 | 0.1602978 | 1474.62 | 6200.36 | 0 | 4929.7 | 0.0003814612 | -6.411991e-05 | 0.0002532214 | 9846663.6 | 0.1918126
2337.2 | 1199.86 | 0 | 1538.379 | 0.0001889497 | -1.757761e-05 | 0.0001537945 | 7861617.1 | 0.1349211 | 1411.13 | 2198.68 | 0 | 4650.076 | 0.000436604 | -6.15531e-05 | 0.0003134978 | 10119383.0 | 0.1863281 | 1772.4 | 4199.06 | 0 | 2272.568 | 0.0002669467 | -3.393893e-05 | 0.0001990688 | 9036689.4 | 0.1609004 | 1475.62 | 6199.44 | 0 | 5104.513 | 0.0003969443 | -6.537396e-05 | 0.0002661964 | 9787494.8 | 0.1915301
2338.2 | 1198.03 | 0 | 1573.317 | 0.0001761399 | -1.757761e-05 | 0.0001409847 | 7989651.0 | 0.1370217 | 1412.13 | 2199.59 | 0 | 4615.138 | 0.0004330249 | -6.280715e-05 | 0.0003074106 | 10147221.3 | 0.186324 | 1773.4 | 4199.06 | 0 | 2657.132 | 0.0002506642 | -3.393893e-05 | 0.0001827864 | 8984078.5 | 0.1598025 | 1476.62 | 6199.44 | 0 | 5069.576 | 0.0004094496 | -6.537396e-05 | 0.0002787017 | 10017639.7 | 0.1922294
2339.2 | 1199.86 | 0 | 1643.191 | 0.0001829659 | -1.757761e-05 | 0.0001478106 | 7939975.7 | 0.1363848 | 1413.12 | 2198.68 | 0 | 4685.013 | 0.0004306321 | -6.280715e-05 | 0.0003050178 | 10069035.5 | 0.1873133 | 1774.4 | 4199.98 | 0 | 2831.945 | 0.0002726531 | -3.519297e-05 | 0.0002022671 | 8933167.1 | 0.160844 | 1477.62 | 6198.52 | 0 | 5139.577 | 0.0004164379 | -6.789044e-05 | 0.000280657 | 9977035.2 | 0.1933305
2340.2 | 1201.7 | 0 | 1608.254 | 0.0001932288 | -1.883585e-05 | 0.0001555571 | 7992884.3 | 0.1359417 | 1414.12 | 2199.59 | 0 | 4719.95 | 0.0004340451 | -6.657348e-05 | 0.0003008982 | 10135726.9 | 0.1889584 | 1775.4 | 4199.06 | 0 | 2866.882 | 0.0002714705 | -3.645121e-05 | 0.0001985681 | 9114828.0 | 0.1604721 | 1478.62 | 6198.52 | 0 | 4824.889 | 0.0004261472 | -6.914448e-05 | 0.0002878583 | 9923778.5 | 0.1930305
2341.2 | 1199.86 | 0 | 1643.191 | 0.0001848484 | -2.009409e-05 | 0.0001446602 | 8070720.8 | 0.1384639 | 1415.12 | 2200.51 | 0 | 4824.889 | 0.000451921 | -6.531943e-05 | 0.0003212822 | 10217213.5 | 0.1896134 | 1776.4 | 4201.81 | 0 | 2866.882 | 0.0002803847 | -3.89635e-05 | 0.0002024577 | 8942320.8 | 0.161509 | 1479.62 | 6201.28 | 0 | 4719.95 | 0.0004198986 | -6.914448e-05 | 0.0002816096 | 10204271.4 | 0.1944954
2342.2 | 1199.86 | 0 | 1678.255 | 0.0001906661 | -2.009409e-05 | 0.0001504779 | 8104692.4 | 0.1409755 | 1416.12 | 2200.51 | 0 | 4824.889 | 0.000444917 | -6.783172e-05 | 0.0003092535 | 10195093.6 | 0.190244 | 1777.4 | 4199.98 | 0 | 2587.257 | 0.0003072069 | -4.399226e-05 | 0.0002192223 | 8846454.5 | 0.1614858 | 1480.62 | 6200.36 | 0 | 5174.514 | 0.000413179 | -6.66322e-05 | 0.0002799146 | 10204658.2 | 0.1948607
2343.2 | 1200.78 | 0 | 1713.192 | 0.0002055125 | -2.134814e-05 | 0.0001628162 | 8140864.0 | 0.1427278 | 1417.12 | 2200.51 | 0 | 4894.763 | 0.0004541237 | -6.783172e-05 | 0.0003184603 | 10244915.9 | 0.190046 | 1778.4 | 4199.06 | 0 | 2517.256 | 0.0002723408 | -3.770526e-05 | 0.0001969303 | 9059451.2 | 0.1629288 | 1481.62 | 6200.36 | 0 | 5279.326 | 0.0004235564 | -6.789044e-05 | 0.0002877755 | 10115966.4 | 0.1936814
2344.2 | 1200.78 | 0 | 1818.004 | 0.0002116265 | -2.009409e-05 | 0.0001714383 | 8216807.3 | 0.1448721 | 1418.12 | 2200.51 | 0 | 4964.637 | 0.0004518694 | -6.783172e-05 | 0.0003162059 | 10280215.1 | 0.1898741 | 1779.4 | 4199.98 | 0 | 2901.946 | 0.0002724712 | -3.89635e-05 | 0.0001945442 | 9025650.0 | 0.163178 | 1482.62 | 6200.36 | 0 | 5314.39 | 0.0004409736 | -7.040272e-05 | 0.0003001682 | 10357378.1 | 0.197333
2345.2 | 1200.78 | 0 | 1818.004 | 0.000209218 | -2.134814e-05 | 0.0001665217 | 8226065.0 | 0.1440297 | 1419.12 | 2200.51 | 0 | 4964.637 | 0.0004612819 | -6.783172e-05 | 0.0003256185 | 10296624.6 | 0.189782 | 1780.4 | 4199.98 | 0 | 3041.695 | 0.0002910508 | -3.89635e-05 | 0.0002131238 | 9035828.4 | 0.1645642 | 1483.62 | 6200.36 | 0 | 5349.327 | 0.0004329254 | -7.040272e-05 | 0.00029212 | 10123775.3 | 0.1958751
2346.2 | 1201.7 | 0 | 1678.255 | 0.0002223088 | -2.134814e-05 | 0.0001796125 | 8269883.0 | 0.1445766 | 1420.12 | 2201.43 | 0 | 4999.702 | 0.0004670719 | -6.908996e-05 | 0.000328892 | 10299023.7 | 0.1910187 | 1781.4 | 4198.14 | 0 | 3111.696 | 0.0002934159 | -4.022174e-05 | 0.0002129724 | 9212261.1 | 0.1658846 | 1484.62 | 6201.28 | 0 | 5034.639 | 0.0004565045 | -7.543149e-05 | 0.0003056415 | 10032512.2 | 0.1932925
2347.2 | 1198.94 | 0 | 1853.068 | 0.0002170843 | -1.883585e-05 | 0.0001794126 | 8314325.7 | 0.1473427 | 1421.12 | 2200.51 | 0 | 5069.576 | 0.0004785211 | -6.908996e-05 | 0.0003403412 | 10396135.4 | 0.1908143 | 1782.4 | 4199.98 | 0 | 3076.759 | 0.0002986126 | -4.147998e-05 | 0.0002156526 | 8784651.4 | 0.1652063 | 1485.62 | 6199.44 | 0 | 4964.764 | 0.0004399615 | -7.166096e-05 | 0.0002966395 | 10289548.2 | 0.1954823
2348.2 | 1198.03 | 0 | 1818.004 | 0.0002179938 | -2.260218e-05 | 0.0001727895 | 8290126.0 | 0.1470594 | 1422.12 | 2199.59 | 0 | 5104.513 | 0.0004730198 | -7.0344e-05 | 0.0003323318 | 10452387.9 | 0.1914956 | 1783.4 | 4199.98 | 0 | 2762.07 | 0.000331272 | -4.650455e-05 | 0.0002382629 | 8601998.3 | 0.1652886 | 1486.62 | 6200.36 | 0 | 5454.139 | 0.0004321738 | -7.166096e-05 | 0.0002888519 | 10233886.3 | 0.1932724
2349.2 | 1198.94 | 0 | 1853.068 | 0.0002326981 | -2.511447e-05 | 0.0001824691 | 8329507.4 | 0.1476226 | 1423.12 | 2200.51 | 0 | 5139.45 | 0.0004694011 | -7.159805e-05 | 0.000326205 | 10409439.6 | 0.1915354 | 1784.4 | 4199.98 | 0 | 2727.133 | 0.0003184741 | -4.147998e-05 | 0.0002355142 | 8777091.3 | 0.1660239 | 1487.62 | 6198.52 | 0 | 5664.016 | 0.0004419858 | -7.166096e-05 | 0.0002986639 | 10239646.9 | 0.1945496
2350.2 | 1200.78 | 0 | 1957.88 | 0.0002319742 | -2.511447e-05 | 0.0001817452 | 8349642.9 | 0.1464609 | 1424.12 | 2199.59 | 0 | 5174.514 | 0.0004710939 | -7.159805e-05 | 0.0003278978 | 10380140.9 | 0.1910425 | 1785.4 | 4200.9 | 0 | 3181.57 | 0.0003002418 | -4.147998e-05 | 0.0002172819 | 8774801.9 | 0.1642432 | 1488.62 | 6199.44 | 0 | 5594.015 | 0.000444244 | -7.417744e-05 | 0.0002958891 | 10407923.7 | 0.195611
2351.19 | 1200.78 | 0 | 1957.88 | 0.0002410268 | -2.636852e-05 | 0.0001882898 | 8313000.9 | 0.146054 | 1425.12 | 2200.51 | 0 | 5139.45 | 0.0004811944 | -7.411034e-05 | 0.0003329738 | 10467674.8 | 0.1908459 | 1786.4 | 4200.9 | 0 | 3286.509 | 0.000314768 | -4.273402e-05 | 0.0002292999 | 8800431.2 | 0.1658444 | 1489.62 | 6199.44 | 0 | 5698.953 | 0.000443184 | -7.417744e-05 | 0.0002948292 | 10500293.1 | 0.1987349
2352.19 | 1199.86 | 0 | 1888.005 | 0.0002337302 | -2.385623e-05 | 0.0001860178 | 8317936.6 | 0.1466878 | 1426.12 | 2199.59 | 0 | 5279.326 | 0.0004838797 | -7.285629e-05 | 0.0003381671 | 10530533.3 | 0.1932983 | 1787.4 | 4199.98 | 0 | 3286.509 | 0.0003170104 | -4.273402e-05 | 0.0002315423 | 9041401.7 | 0.1658505 | 1490.61 | 6200.36 | 0 | 5314.39 | 0.0004686853 | -8.046025e-05 | 0.0003077648 | 10526194.3 | 0.1979523
2353.19 | 1201.7 | 0 | 1992.817 | 0.0002465161 | -2.511447e-05 | 0.0001962871 | 8280585.5 | 0.1460038 | 1427.12 | 2199.59 | 0 | 5279.326 | 0.0004883368 | -7.159805e-05 | 0.0003451407 | 10514008.2 | 0.1926908 | 1788.4 | 4200.9 | 0 | 3356.383 | 0.0003195176 | -4.776279e-05 | 0.000223992 | 8983674.1 | 0.1676254 | 1491.61 | 6199.44 | 0 | 4929.7 | 0.0004916434 | -8.171849e-05 | 0.0003282064 | 10807917.7 | 0.2006488
2354.19 | 1200.78 | 0 | 2062.818 | 0.0002394963 | -2.762256e-05 | 0.0001842511 | 8288400.0 | 0.146805 | 1428.12 | 2199.59 | 0 | 5314.263 | 0.0005033771 | -7.285629e-05 | 0.0003576645 | 10451451.8 | 0.1925061 | 1789.4 | 4199.06 | 0 | 3041.695 | 0.000349464 | -4.901684e-05 | 0.0002514303 | 8950888.3 | 0.1660828 | 1492.61 | 6199.44 | 0 | 5209.452 | 0.0004718215 | -7.668973e-05 | 0.000318442 | 10641590.9 | 0.1983834
2355.19 | 1198.03 | 0 | 2097.756 | 0.0002545365 | -2.636852e-05 | 0.0002017995 | 8343163.5 | 0.148335 | 1429.12 | 2199.59 | 0 | 5314.263 | 0.0004966775 | -7.536438e-05 | 0.0003459488 | 10470846.2 | 0.1926152 | 1790.4 | 4199.98 | 0 | 2936.883 | 0.000336512 | -4.52505e-05 | 0.000246011 | 9047435.7 | 0.1651765 | 1493.61 | 6200.36 | 0 | 5803.765 | 0.0004492981 | -7.794377e-05 | 0.0002934105 | 10533614.0 | 0.1990759
2356.19 | 1200.78 | 0 | 2132.693 | 0.0002510839 | -2.762256e-05 | 0.0001958387 | 8385278.2 | 0.1481938 | 1430.12 | 2199.59 | 0 | 5419.202 | 0.0004978323 | -7.787667e-05 | 0.000342079 | 10436857.3 | 0.1918007 | 1791.4 | 4200.9 | 0 | 3356.383 | 0.000335602 | -4.52505e-05 | 0.000245101 | 9028150.8 | 0.1647535 | 1494.61 | 6199.44 | 0 | 5768.828 | 0.0004617757 | -7.794377e-05 | 0.0003058881 | 10845666.5 | 0.2036506
2357.19 | 1198.94 | 0 | 2202.694 | 0.000250902 | -3.013485e-05 | 0.0001906323 | 8369284.8 | 0.149507 | 1431.12 | 2201.43 | 0 | 5454.139 | 0.0005060346 | -7.662262e-05 | 0.0003527894 | 10360434.6 | 0.1909609 | 1792.4 | 4201.81 | 0 | 3531.196 | 0.0003319832 | -4.650455e-05 | 0.0002389741 | 8950136.0 | 0.1645445 | 1495.61 | 6200.36 | 0 | 5873.766 | 0.0004745577 | -8.046025e-05 | 0.0003136372 | 10688921.5 | 0.2034172
2358.19 | 1198.94 | 0 | 2167.63 | 0.0002611687 | -2.762256e-05 | 0.0002059236 | 8390595.1 | 0.1502191 | 1432.12 | 2199.59 | 0 | 5489.203 | 0.0005142332 | -7.913491e-05 | 0.0003559633 | 10436453.7 | 0.191639 | 1793.4 | 4199.98 | 0 | 3601.198 | 0.0003458094 | -4.776279e-05 | 0.0002502838 | 9283705.1 | 0.1667507 | 1496.61 | 6199.44 | 0 | 5628.952 | 0.0004959101 | -8.548902e-05 | 0.000324932 | 10792347.3 | 0.205646
2359.19 | 1198.94 | 0 | 2132.693 | 0.0002646213 | -3.013485e-05 | 0.0002043516 | 8405491.9 | 0.1508622 | 1433.12 | 2198.68 | 0 | 5524.14 | 0.0005039426 | -7.913491e-05 | 0.0003456728 | 10499255.7 | 0.1921404 | 1794.4 | 4200.9 | 0 | 3636.135 | 0.0003492224 | -5.027508e-05 | 0.0002486722 | 9186914.9 | 0.1663787 | 1497.61 | 6200.36 | 0 | 5454.139 | 0.0004826694 | -8.171849e-05 | 0.0003192324 | 11055791.5 | 0.2079545
2360.19 | 1200.78 | 0 | 2307.506 | 0.0002659026 | -3.013485e-05 | 0.0002056329 | 8415978.0 | 0.1507497 | 1434.12 | 2198.68 | 0 | 5628.952 | 0.0005145137 | -7.787667e-05 | 0.0003587604 | 10512019.5 | 0.1927494 | 1795.4 | 4199.98 | 0 | 3321.446 | 0.0003654652 | -5.278736e-05 | 0.0002598904 | 9267963.5 | 0.166697 | 1498.61 | 6200.36 | 0 | 5943.641 | 0.0004863391 | -8.171849e-05 | 0.0003229021 | 11003667.5 | 0.2081173
2361.19 | 1198.94 | 0 | 2237.631 | 0.0002749949 | -3.139309e-05 | 0.0002122087 | 8510112.9 | 0.1510737 | 1435.12 | 2199.59 | 0 | 5628.952 | 0.000526141 | -7.913491e-05 | 0.0003678712 | 10440791.3 | 0.1915042 | 1796.4 | 4199.06 | 0 | 3076.759 | 0.0003611507 | -4.901684e-05 | 0.000263117 | 9547387.3 | 0.1695593 | 1499.61 | 6201.28 | 0 | 6188.455 | 0.0004928645 | -8.423078e-05 | 0.000324403 | 11009706.8 | 0.2093359
2362.19 | 1199.86 | 0 | 2377.507 | 0.0002889752 | -3.139309e-05 | 0.000226189 | 8530072.1 | 0.1515756 | 1436.12 | 2200.51 | 0 | 5559.078 | 0.0005164082 | -8.039315e-05 | 0.0003556219 | 10525718.1 | 0.1932151 | 1797.4 | 4199.98 | 0 | 3566.134 | 0.0003513144 | -5.027508e-05 | 0.0002507643 | 9536982.8 | 0.1708485 | 1500.61 | 6198.52 | 0 | 6118.454 | 0.0004903611 | -8.423078e-05 | 0.0003218995 | 11392743.3 | 0.2140018
2363.19 | 1199.86 | 0 | 2412.444 | 0.0002853841 | -3.264713e-05 | 0.0002200899 | 8383355.7 | 0.1508515 | 1437.12 | 2200.51 | 0 | 5698.953 | 0.0005190935 | -8.039315e-05 | 0.0003583072 | 10511145.5 | 0.1923994 | 1798.39 | 4200.9 | 0 | 3740.947 | 0.0003594613 | -5.027508e-05 | 0.0002589111 | 9506574.1 | 0.1704673 | 1501.61 | 6200.36 | 0 | 6188.455 | 0.0004951069 | -8.297673e-05 | 0.0003291535 | 11252536.3 | 0.2134672
2364.19 | 1201.7 | 0 | 2307.506 | 0.0002792739 | -3.013485e-05 | 0.0002190042 | 8493662.5 | 0.1518539 | 1438.12 | 2200.51 | 0 | 5664.016 | 0.0005363881 | -8.415948e-05 | 0.0003680691 | 10531305.3 | 0.1929241 | 1799.39 | 4199.98 | 0 | 3740.947 | 0.0003639184 | -5.278736e-05 | 0.0002583437 | 9701175.4 | 0.1720428 | 1502.61 | 6200.36 | 0 | 5873.766 | 0.0005159729 | -8.925955e-05 | 0.0003374539 | 11251942.1 | 0.2145307
2365.19 | 1200.78 | 0 | 2482.319 | 0.0002855106 | -3.264713e-05 | 0.0002202163 | 8615341.3 | 0.1519965 | 1439.12 | 2201.43 | 0 | 5803.765 | 0.0005320454 | -8.415948e-05 | 0.0003637265 | 10549129.1 | 0.1926123 | 1800.39 | 4199.98 | 0 | 3810.948 | 0.0003755022 | -5.278736e-05 | 0.0002699275 | 9389360.8 | 0.1685917 | 1503.61 | 6199.44 | 0 | 5768.828 | 0.0005101949 | -8.674726e-05 | 0.0003367004 | 11516083.3 | 0.2176268
2366.19 | 1198.94 | 0 | 2482.319 | 0.0002992141 | -3.515942e-05 | 0.0002288953 | 8684450.9 | 0.153309 | 1440.12 | 2200.51 | 0 | 5768.828 | 0.0005421699 | -8.415948e-05 | 0.0003738509 | 10635006.6 | 0.1967244 | 1801.39 | 4199.98 | 0 | 3531.196 | 0.0003999473 | -5.907017e-05 | 0.000281807 | 9256095.1 | 0.1689852 | 1504.61 | 6199.44 | 0 | 6258.329 | 0.0004882293 | -8.548902e-05 | 0.0003172513 | 11526948.2 | 0.2187676
2367.19 | 1200.78 | 0 | 2482.319 | 0.0002990757 | -3.515942e-05 | 0.0002287569 | 8821608.5 | 0.1555837 | 1441.12 | 2200.51 | 0 | 5838.829 | 0.0005446734 | -8.415948e-05 | 0.0003763544 | 10640307.8 | 0.1969577 | 1802.39 | 4199.06 | 0 | 3356.383 | 0.0003772941 | -5.278736e-05 | 0.0002717193 | 9372791.8 | 0.1698645 | 1505.61 | 6199.44 | 0 | 6363.268 | 0.0005011775 | -8.800131e-05 | 0.0003251749 | 11473335.5 | 0.2194995
2368.19 | 1200.78 | 0 | 2552.32 | 0.0002991983 | -3.641347e-05 | 0.0002263714 | 8923581.4 | 0.1568247 | 1442.12 | 2198.68 | 0 | 5803.765 | 0.0005412642 | -8.290124e-05 | 0.0003754617 | 10659652.0 | 0.1990588 | 1803.39 | 4199.98 | 0 | 3810.948 | 0.0003777169 | -5.278736e-05 | 0.0002721422 | 9352681.6 | 0.1721703 | 1506.61 | 6199.44 | 0 | 6398.205 | 0.0005256026 | -8.925955e-05 | 0.0003470835 | 11732619.2 | 0.2222033
2369.19 | 1199.86 | 0 | 2657.132 | 0.0003029039 | -3.766751e-05 | 0.0002275688 | 8921571.2 | 0.1573394 | 1443.12 | 2197.76 | 0 | 5908.704 | 0.0005564271 | -8.415948e-05 | 0.0003881081 | 10698335.3 | 0.200265 | 1804.39 | 4199.98 | 0 | 3950.824 | 0.0003846932 | -5.530384e-05 | 0.0002740855 | 9352196.1 | 0.1743437 | 1507.61 | 6200.36 | 0 | 6468.08 | 0.0005028344 | -8.925955e-05 | 0.0003243153 | 11659012.8 | 0.2207898
2370.19 | 1200.78 | 0 | 2552.32 | 0.0003104934 | -3.515942e-05 | 0.0002401746 | 8977354.8 | 0.1578719 | 1444.11 | 2200.51 | 0 | 6013.642 | 0.0005531524 | -8.541353e-05 | 0.0003823254 | 10768171.4 | 0.2028083 | 1805.39 | 4199.06 | 0 | 3950.824 | 0.0003864373 | -5.781613e-05 | 0.000270805 | 9614388.0 | 0.1783029 | 1508.61 | 6198.52 | 0 | 6153.391 | 0.0005514121 | -9.428831e-05 | 0.0003628354 | 11440862.4 | 0.2188752
2371.19 | 1201.7 | 0 | 2622.194 | 0.0003131668 | -3.515942e-05 | 0.0002428479 | 9053724.3 | 0.1582877 | 1445.11 | 2200.51 | 0 | 6013.642 | 0.0005623989 | -8.918405e-05 | 0.0003840308 | 10739219.7 | 0.20308 | 1806.39 | 4199.98 | 0 | 4055.635 | 0.0003995554 | -5.781613e-05 | 0.0002839231 | 9492381.2 | 0.1769617 | 1509.61 | 6200.36 | 0 | 6013.642 | 0.0005302578 | -8.800131e-05 | 0.0003542552 | 11579595.5 | 0.2186389
2372.19 | 1200.78 | 0 | 2727.133 | 0.0003191386 | -4.01798e-05 | 0.000238779 | 8987803.4 | 0.156149 | 1446.11 | 2198.68 | 0 | 6013.642 | 0.0005671605 | -9.04381e-05 | 0.0003862843 | 10778123.7 | 0.2034128 | 1807.39 | 4200.9 | 0 | 3740.947 | 0.0004366442 | -6.158665e-05 | 0.0003134709 | 9468623.9 | 0.1788079 | 1510.61 | 6200.36 | 0 | 6503.017 | 0.0005247126 | -9.051779e-05 | 0.000343677 | 11489484.3 | 0.2172056
2373.19 | 1200.78 | 0 | 2727.133 | 0.000323568 | -3.766751e-05 | 0.000248233 | 9087242.3 | 0.1568579 | 1447.11 | 2200.51 | 0 | 6048.579 | 0.0005565654 | -8.918405e-05 | 0.0003781973 | 10772499.3 | 0.203248 | 1808.39 | 4199.98 | 0 | 3601.198 | 0.0003992948 | -5.781613e-05 | 0.0002836625 | 9674825.8 | 0.1801682 | 1511.61 | 6202.2 | 0 | 6642.893 | 0.0005409076 | -9.051779e-05 | 0.000359872 | 11374240.9 | 0.2157646
2374.19 | 1198.94 | 0 | 2762.07 | 0.0003247663 | -3.892575e-05 | 0.0002469148 | 9118631.3 | 0.1571747 | 1448.11 | 2199.59 | 0 | 6083.516 | 0.0005696954 | -8.918405e-05 | 0.0003913273 | 10771335.2 | 0.2023031 | 1809.39 | 4199.98 | 0 | 4055.635 | 0.0003855196 | -5.655789e-05 | 0.0002724038 | 9628373.7 | 0.18028 | 1512.61 | 6199.44 | 0 | 6642.893 | 0.0005248232 | -9.303007e-05 | 0.0003387631 | 11618499.6 | 0.2149552
2375.19 | 1199.86 | 0 | 2866.882 | 0.0003310187 | -3.892575e-05 | 0.0002531672 | 8991121.4 | 0.158384 | 1449.11 | 2199.59 | 0 | 6153.391 | 0.0005696558 | -9.04381e-05 | 0.0003887796 | 10828867.8 | 0.2040087 | 1810.39 | 4199.98 | 0 | 4230.448 | 0.000410083 | -5.907017e-05 | 0.0002919427 | 9557117.8 | 0.1799185 | 1513.61 | 6201.28 | 0 | 6747.831 | 0.0005447754 | -9.554655e-05 | 0.0003536823 | 11497654.7 | 0.2100864
2376.19 | 1199.86 | 0 | 2727.133 | 0.0003374377 | -4.01798e-05 | 0.0002570781 | 9009952.4 | 0.1581371 | 1450.11 | 2199.59 | 0 | 6223.392 | 0.0005698061 | -8.918405e-05 | 0.000391438 | 10981654.6 | 0.206643 | 1811.39 | 4199.98 | 0 | 4230.448 | 0.0004164227 | -6.158665e-05 | 0.0002932493 | 9777249.8 | 0.1815377 | 1514.61 | 6199.44 | 0 | 6468.08 | 0.0005575933 | -9.805884e-05 | 0.0003614756 | 11438575.3 | 0.2090449
2377.19 | 1199.86 | 0 | 2901.946 | 0.0003344279 | -4.143804e-05 | 0.0002515518 | 9123189.1 | 0.1598423 | 1451.11 | 2199.59 | 0 | 6258.329 | 0.0005778423 | -9.169214e-05 | 0.000394458 | 10939762.0 | 0.2088191 | 1812.39 | 4199.98 | 0 | 4265.512 | 0.0004129939 | -6.158665e-05 | 0.0002898206 | 9623031.5 | 0.1821251 | 1515.61 | 6198.52 | 0 | 6293.267 | 0.000551495 | -9.303007e-05 | 0.0003654349 | 11837741.4 | 0.2089744
2378.19 | 1201.7 | 0 | 2901.946 | 0.0003505123 | -4.269208e-05 | 0.0002651281 | 9193216.5 | 0.1603386 | 1452.11 | 2200.51 | 0 | 6293.267 | 0.0005906678 | -9.04381e-05 | 0.0004097916 | 10935884.8 | 0.2084761 | 1813.39 | 4199.98 | 0 | 4020.698 | 0.000443565 | -6.535718e-05 | 0.0003128506 | 9485483.0 | 0.1811816 | 1516.61 | 6198.52 | 0 | 6747.831 | 0.0005470178 | -9.554655e-05 | 0.0003559247 | 11812765.9 | 0.2099545
2379.19 | 1199.86 | 0 | 2936.883 | 0.0003517105 | -4.143804e-05 | 0.0002688344 | 9243126.6 | 0.1614939 | 1453.11 | 2199.59 | 0 | 6328.204 | 0.0005942192 | -9.420443e-05 | 0.0004058104 | 10907476.2 | 0.2075891 | 1814.39 | 4199.06 | 0 | 3915.887 | 0.0004234429 | -5.907017e-05 | 0.0003053025 | 9703273.3 | 0.1843206 | 1517.61 | 6200.36 | 0 | 6817.705 | 0.000565471 | -9.68006e-05 | 0.0003718699 | 11553413.1 | 0.2098328
2380.19 | 1200.78 | 0 | 2971.82 | 0.0003482579 | -4.520017e-05 | 0.0002578575 | 9345257.7 | 0.162941 | 1454.11 | 2199.59 | 0 | 6398.205 | 0.0005899124 | -9.295038e-05 | 0.0004040117 | 10814220.6 | 0.2031054 | 1815.39 | 4199.98 | 0 | 4300.45 | 0.0004283663 | -6.28407e-05 | 0.0003026849 | 9708761.4 | 0.18516 | 1518.61 | 6199.44 | 0 | 6887.707 | 0.0005518901 | -9.931708e-05 | 0.000353256 | 11404001.8 | 0.2071447
2381.19 | 1199.86 | 0 | 3006.758 | 0.000358841 | -4.269208e-05 | 0.0002734568 | 9279177.1 | 0.1631113 | 1455.11 | 2199.59 | 0 | 6363.268 | 0.0005904583 | -9.295038e-05 | 0.0004045575 | 10726800.3 | 0.2026009 | 1816.39 | 4200.9 | 0 | 4440.325 | 0.0004259301 | -6.28407e-05 | 0.0003002487 | 9629136.5 | 0.1842407 | 1519.61 | 6201.28 | 0 | 6957.581 | 0.0005658862 | -0.0001018294 | 0.0003622275 | 11178883.2 | 0.2070906
2382.18 | 1200.78 | 0 | 2971.82 | 0.0003530472 | -4.394613e-05 | 0.0002651549 | 9354677.0 | 0.1650019 | 1456.11 | 2199.59 | 0 | 6398.205 | 0.0006061352 | -9.420443e-05 | 0.0004177264 | 10723299.7 | 0.2043725 | 1817.39 | 4199.98 | 0 | 4440.325 | 0.0004305533 | -6.28407e-05 | 0.0003048719 | 9793096.8 | 0.1847575 | 1520.61 | 6201.28 | 0 | 6677.83 | 0.0005997439 | -0.0001043458 | 0.0003910522 | 10986753.7 | 0.2067718
2383.18 | 1198.94 | 0 | 3111.696 | 0.0003509431 | -4.269208e-05 | 0.000265559 | 9520640.5 | 0.1683164 | 1457.11 | 2199.59 | 0 | 6468.08 | 0.0005989531 | -9.671671e-05 | 0.0004055197 | 10786582.4 | 0.2049757 | 1818.39 | 4199.98 | 0 | 4545.137 | 0.0004274209 | -6.409894e-05 | 0.000299223 | 9635370.1 | 0.1856786 | 1521.61 | 6200.36 | 0 | 6538.081 | 0.0005717517 | -0.0001018294 | 0.0003680929 | 11098468.8 | 0.2064919
2384.18 | 1198.94 | 0 | 3146.633 | 0.0003613325 | -4.645841e-05 | 0.0002684156 | 9580848.7 | 0.1696298 | 1458.11 | 2201.43 | 0 | 6538.081 | 0.0005992418 | -9.671671e-05 | 0.0004058084 | 10861292.1 | 0.2065732 | 1819.39 | 4198.14 | 0 | 4300.45 | 0.000461947 | -6.912351e-05 | 0.0003237 | 9370644.0 | 0.1832663 | 1522.6 | 6200.36 | 0 | 6992.518 | 0.0005648421 | -0.0001005711 | 0.0003636998 | 10982917.4 | 0.2051686
2385.18 | 1198.03 | 0 | 3181.57 | 0.0003787812 | -4.394613e-05 | 0.000290889 | 9636019.7 | 0.1717498 | 1459.11 | 2199.59 | 0 | 6538.081 | 0.0006132776 | -9.9229e-05 | 0.0004148196 | 10883127.2 | 0.2087798 | 1820.39 | 4199.98 | 0 | 4125.637 | 0.0004396259 | -6.535718e-05 | 0.0003089116 | 9583430.2 | 0.1850994 | 1523.6 | 6198.52 | 0 | 7097.457 | 0.0005707862 | -0.0001005711 | 0.000369644 | 10488703.5 | 0.2022048
2386.18 | 1200.78 | 0 | 3251.572 | 0.0003742806 | -4.771246e-05 | 0.0002788557 | 9732170.0 | 0.1734141 | 1460.11 | 2200.51 | 0 | 6573.018 | 0.0006212861 | -9.9229e-05 | 0.0004228281 | 10935174.1 | 0.2082389 | 1821.39 | 4200.9 | 0 | 4615.011 | 0.0004340807 | -6.661123e-05 | 0.0003008583 | 9664094.2 | 0.187804 | 1524.6 | 6199.44 | 0 | 7237.333 | 0.0005713952 | -0.0001043458 | 0.0003627035 | 10367726.9 | 0.2006118
2387.18 | 1200.78 | 0 | 3286.509 | 0.0003891825 | -4.89707e-05 | 0.0002912411 | 9644947.1 | 0.1755992 | 1461.11 | 2198.68 | 0 | 6642.893 | 0.0006099791 | -0.000100483 | 0.000409013 | 10595148.1 | 0.2046917 | 1822.39 | 4199.98 | 0 | 4754.887 | 0.0004477288 | -7.038175e-05 | 0.0003069653 | 9533410.0 | 0.1881748 | 1525.6 | 6200.36 | 0 | 7237.333 | 0.0005713952 | -0.0001043458 | 0.0003627035 | 10393881.2 | 0.2000695
2388.18 | 1199.86 | 0 | 3076.759 | 0.0003886132 | -4.771246e-05 | 0.0002931882 | 9672216.7 | 0.1759686 | 1462.11 | 2199.59 | 0 | 6712.894 | 0.0006215629 | -0.000100483 | 0.0004205968 | 10346705.9 | 0.2056402 | 1823.39 | 4198.14 | 0 | 4789.824 | 0.0004514463 | -6.786947e-05 | 0.0003157074 | 9649078.9 | 0.1874132 | 1526.6 | 6199.44 | 0 | 6957.581 | 0.000616714 | -0.0001081122 | 0.0004004896 | 10561881.3 | 0.2007737
2389.18 | 1200.78 | 0 | 3321.446 | 0.0003814388 | -4.771246e-05 | 0.0002860139 | 9687643.0 | 0.176066 | 1463.11 | 2200.51 | 0 | 6817.705 | 0.0006252684 | -0.0001017413 | 0.0004217858 | 10387789.3 | 0.2064285 | 1824.39 | 4199.98 | 0 | 4789.824 | 0.0004719878 | -7.163999e-05 | 0.0003287079 | 9516412.9 | 0.1860219 | 1527.6 | 6199.44 | 0 | 6922.644 | 0.0005878041 | -0.0001068581 | 0.0003740878 | 10864516.2 | 0.2005084
2390.18 | 1198.94 | 0 | 3356.383 | 0.0003847134 | -4.771246e-05 | 0.0002892884 | 9691540.4 | 0.1767323 | 1464.11 | 2200.51 | 0 | 6817.705 | 0.0006345148 | -0.0001017413 | 0.0004310323 | 10350578.1 | 0.2071009 | 1825.39 | 4199.06 | 0 | 4405.261 | 0.0004998976 | -7.163999e-05 | 0.0003566176 | 9484124.8 | 0.1866359 | 1528.6 | 6201.28 | 0 | 7307.207 | 0.0005669261 | -0.0001068581 | 0.0003532098 | 10779964.4 | 0.2005401
2391.18 | 1199.86 | 0 | 3391.321 | 0.0003838076 | -5.022475e-05 | 0.0002833581 | 9870076.4 | 0.1789387 | 1465.11 | 2200.51 | 0 | 6852.643 | 0.0006263006 | -0.0001042536 | 0.0004177934 | 10390039.4 | 0.2089023 | 1826.39 | 4199.98 | 0 | 4265.512 | 0.0004763625 | -7.163999e-05 | 0.0003330825 | 9683079.8 | 0.1869323 | 1529.6 | 6199.44 | 0 | 7447.083 | 0.0005923399 | -0.0001081122 | 0.0003761155 | 10691392.1 | 0.200811
2392.18 | 1200.78 | 0 | 3461.322 | 0.0003928445 | -5.022475e-05 | 0.000292395 | 9886338.0 | 0.1816096 | 1466.11 | 2199.59 | 0 | 6817.705 | 0.0006275108 | -0.0001029953 | 0.0004215201 | 10442047.8 | 0.2102293 | 1827.39 | 4199.06 | 0 | 4719.95 | 0.0004694529 | -7.038175e-05 | 0.0003286894 | 9659108.0 | 0.1879757 | 1530.6 | 6198.52 | 0 | 7482.02 | 0.0005962512 | -0.0001068581 | 0.0003825349 | 11045447.2 | 0.2033028
2393.18 | 1198.94 | 0 | 3531.196 | 0.0004070067 | -5.147879e-05 | 0.0003040491 | 9877062.2 | 0.1833675 | 1467.11 | 2199.59 | 0 | 6887.707 | 0.0006389562 | -0.0001042536 | 0.000430449 | 10439172.9 | 0.2095837 | 1828.39 | 4199.98 | 0 | 4929.7 | 0.000467503 | -7.289404e-05 | 0.0003217149 | 9595088.9 | 0.1881118 | 1531.6 | 6199.44 | 0 | 7482.02 | 0.0005984659 | -0.0001118869 | 0.0003746921 | 10835438.6 | 0.2028495
2394.18 | 1199.86 | 0 | 3391.321 | 0.0003995598 | -5.022475e-05 | 0.0002991103 | 9951675.1 | 0.1860087 | 1468.11 | 2200.51 | 0 | 6992.518 | 0.0006429939 | -0.0001055076 | 0.0004319787 | 10401349.3 | 0.2069924 | 1829.38 | 4199.06 | 0 | 4964.764 | 0.0004801309 | -7.415228e-05 | 0.0003318263 | 9736071.2 | 0.1876679 | 1532.6 | 6200.36 | 0 | 7202.269 | 0.0006182877 | -0.0001106287 | 0.0003970304 | 10664800.9 | 0.2018754
2395.18 | 1199.86 | 0 | 3531.196 | 0.0004094152 | -5.399108e-05 | 0.0003014331 | 10075340.8 | 0.187191 | 1469.11 | 2199.59 | 0 | 6992.518 | 0.000647451 | -0.0001080199 | 0.0004314112 | 10337906.1 | 0.2051029 | 1830.38 | 4199.98 | 0 | 5034.639 | 0.0004872891 | -7.666456e-05 | 0.0003339599 | 9574459.0 | 0.1870623 | 1533.6 | 6202.2 | 0 | 7027.456 | 0.0006122172 | -0.0001093704 | 0.0003934764 | 10974236.2 | 0.2061215
2396.18 | 1199.86 | 0 | 3566.134 | 0.0004126344 | -5.273703e-05 | 0.0003071603 | 10123131.2 | 0.1877859 | 1470.11 | 2198.68 | 0 | 7027.456 | 0.0006558194 | -0.0001080199 | 0.0004397796 | 10321349.1 | 0.2031571 | 1831.38 | 4199.98 | 0 | 4754.887 | 0.0005144195 | -7.666456e-05 | 0.0003610904 | 9422424.0 | 0.187538 | 1534.6 | 6199.44 | 0 | 7482.02 | 0.0006121694 | -0.0001106287 | 0.0003909121 | 10911908.6 | 0.2044473
2397.18 | 1200.78 | 0 | 3636.135 | 0.0004199826 | -5.147879e-05 | 0.000317025 | 10168091.4 | 0.1886738 | 1471.11 | 2198.68 | 0 | 7097.457 | 0.0006490764 | -0.0001067617 | 0.0004355531 | 10255269.3 | 0.2043589 | 1832.38 | 4199.06 | 0 | 4545.137 | 0.0004904296 | -7.666456e-05 | 0.0003371004 | 9581286.6 | 0.1881652 | 1535.6 | 6200.36 | 0 | 7656.833 | 0.0006159976 | -0.0001093704 | 0.0003972568 | 10846990.3 | 0.2025262
2398.18 | 1198.94 | 0 | 3671.072 | 0.0004142875 | -5.775741e-05 | 0.0002987727 | 10223890.3 | 0.189641 | 1472.11 | 2197.76 | 0 | 7132.394 | 0.0006547318 | -0.0001092739 | 0.0004361839 | 10225426.2 | 0.205343 | 1833.38 | 4199.98 | 0 | 4964.764 | 0.0004755077 | -7.289404e-05 | 0.0003297196 | 9573391.1 | 0.1889169 | 1536.6 | 6198.52 | 0 | 7726.707 | 0.0006257027 | -0.0001118869 | 0.0004019289 | 11055204.3 | 0.2025766
2399.18 | 1198.94 | 0 | 3706.009 | 0.0004272791 | -5.524512e-05 | 0.0003167889 | 10072796.5 | 0.1870196 | 1473.11 | 2201.43 | 0 | 7167.331 | 0.0006649827 | -0.0001080199 | 0.0004489429 | 10203398.5 | 0.2063776 | 1834.38 | 4199.06 | 0 | 5174.514 | 0.0004901127 | -7.415228e-05 | 0.0003418082 | 9480731.0 | 0.1896291 | 1537.6 | 6199.44 | 0 | 7761.772 | 0.0006291119 | -0.0001118869 | 0.0004053381 | 10797791.1 | 0.198911
2400.18 | 1200.78 | 0 | 3601.198 | 0.0004347026 | -5.775741e-05 | 0.0003191878 | 10081770.8 | 0.1883986 | 1474.11 | 2201.43 | 0 | 7202.269 | 0.0006666793 | -0.0001105322 | 0.0004456149 | 10251684.4 | 0.2074578 | 1835.38 | 4199.98 | 0 | 5244.389 | 0.0005013958 | -7.79228e-05 | 0.0003455502 | 9755067.1 | 0.1924886 | 1538.6 | 6198.52 | 0 | 7482.02 | 0.0006559655 | -0.0001143992 | 0.0004271671 | 10590207.8 | 0.1982336
2401.18 | 1200.78 | 0 | 3740.947 | 0.0004351492 | -5.524512e-05 | 0.000324659 | 10158385.2 | 0.1886186 | 1475.1 | 2200.51 | 0 | 7307.207 | 0.0006633493 | -0.0001117862 | 0.0004397768 | 10215985.5 | 0.2067079 | 1836.38 | 4200.9 | 0 | 5244.389 | 0.0005154039 | -8.043509e-05 | 0.0003545337 | 9800188.7 | 0.1918709 | 1539.6 | 6199.44 | 0 | 7342.144 | 0.0006370297 | -0.0001131409 | 0.0004107478 | 10686188.8 | 0.197439
2402.18 | 1199.86 | 0 | 3880.822 | 0.0004169331 | -5.650336e-05 | 0.0003039264 | 10123683.7 | 0.1868138 | 1476.1 | 2199.59 | 0 | 7272.27 | 0.0006757162 | -0.0001130403 | 0.0004496356 | 10318393.8 | 0.2070984 | 1837.38 | 4201.81 | 0 | 4964.764 | 0.0005377689 | -8.420561e-05 | 0.0003693577 | 9763883.2 | 0.193205 | 1540.6 | 6201.28 | 0 | 7831.646 | 0.000624975 | -0.0001118869 | 0.0004012012 | 10685429.1 | 0.1965039
2403.18 | 1200.78 | 0 | 3915.887 | 0.0004319696 | -5.775741e-05 | 0.0003164547 | 10185930.2 | 0.1895509 | 1477.1 | 2197.76 | 0 | 7272.27 | 0.0006804778 | -0.0001117862 | 0.0004569054 | 10295180.3 | 0.2099384 | 1838.38 | 4200.9 | 0 | 4754.887 | 0.0005207868 | -7.917685e-05 | 0.0003624331 | 9971908.9 | 0.1942095 | 1541.6 | 6201.28 | 0 | 7971.522 | 0.0006387615 | -0.0001156574 | 0.0004074466 | 10589561.2 | 0.1939518
2404.18 | 1199.86 | 0 | 3915.887 | 0.0004340458 | -6.02697e-05 | 0.0003135065 | 10115486.3 | 0.1884461 | 1478.1 | 2198.68 | 0 | 7272.27 | 0.0006803117 | -0.0001130403 | 0.0004542312 | 10318379.7 | 0.2087323 | 1839.38 | 4199.98 | 0 | 5209.452 | 0.0005096101 | -7.917685e-05 | 0.0003512564 | 9948705.8 | 0.1952094 | 1542.6 | 6200.36 | 0 | 8006.459 | 0.0006397936 | -0.0001169115 | 0.0004059707 | 10686833.5 | 0.1941962
2405.18 | 1200.78 | 0 | 3985.761 | 0.0004483742 | -5.901565e-05 | 0.0003303429 | 9928719.5 | 0.1854706 | 1479.1 | 2199.59 | 0 | 7377.082 | 0.0006886681 | -0.0001105322 | 0.0004676038 | 10260021.1 | 0.2081199 | 1840.38 | 4199.98 | 0 | 5419.202 | 0.0005050855 | -7.917685e-05 | 0.0003467318 | 9954095.3 | 0.194012 | 1543.6 | 6200.36 | 0 | 8076.333 | 0.0006471179 | -0.0001156574 | 0.0004158031 | 10372530.3 | 0.192309
2406.18 | 1199.86 | 0 | 3776.011 | 0.0004453964 | -6.02697e-05 | 0.000324857 | 9960162.6 | 0.1882861 | 1480.1 | 2198.68 | 0 | 7377.082 | 0.0006934298 | -0.0001142985 | 0.0004648327 | 10233234.0 | 0.2061672 | 1841.38 | 4199.06 | 0 | 5454.139 | 0.0005225066 | -8.043509e-05 | 0.0003616364 | 10167538.7 | 0.194963 | 1544.6 | 6199.44 | 0 | 7656.833 | 0.0006830481 | -0.0001219402 | 0.0004391677 | 10131613.5 | 0.1921834
2407.18 | 1200.78 | 0 | 3950.824 | 0.000444629 | -6.152374e-05 | 0.0003215815 | 9939222.4 | 0.1874979 | 1481.1 | 2200.51 | 0 | 7482.02 | 0.00069954 | -0.0001168108 | 0.0004659184 | 10278912.9 | 0.2063597 | 1842.38 | 4199.06 | 0 | 5524.14 | 0.000529661 | -8.420561e-05 | 0.0003612497 | 10136415.7 | 0.1951021 | 1545.6 | 6199.44 | 0 | 7516.957 | 0.0006617593 | -0.0001194238 | 0.0004229117 | 10172686.5 | 0.1931938
2408.18 | 1199.86 | 0 | 4055.635 | 0.0004481961 | -6.152374e-05 | 0.0003251486 | 9871319.5 | 0.1873767 | 1482.1 | 2201.43 | 0 | 7586.959 | 0.000694023 | -0.0001168108 | 0.0004604014 | 10252077.5 | 0.2043327 | 1843.38 | 4199.06 | 0 | 5279.326 | 0.0005716655 | -9.048843e-05 | 0.0003906887 | 10068525.3 | 0.1934642 | 1546.6 | 6200.36 | 0 | 7971.522 | 0.0006548459 | -0.0001181697 | 0.0004185065 | 10141822.2 | 0.1935642
2409.18 | 1200.78 | 0 | 4090.7 | 0.0004563669 | -6.403603e-05 | 0.0003282948 | 9936951.1 | 0.1852425 | 1483.1 | 2202.35 | 0 | 7621.896 | 0.0006883279 | -0.0001168108 | 0.0004547063 | 10243695.4 | 0.2059752 | 1844.38 | 4199.06 | 0 | 4964.764 | 0.0005579782 | -8.420561e-05 | 0.000389567 | 10393675.9 | 0.1953497 | 1547.6 | 6198.52 | 0 | 8181.272 | 0.0006716933 | -0.0001194238 | 0.0004328458 | 10010369.8 | 0.1933084
2410.18 | 1199.86 | 0 | 4195.511 | 0.0004602385 | -6.403603e-05 | 0.0003321665 | 9972218.5 | 0.1865764 | 1484.1 | 2199.59 | 0 | 7516.957 | 0.0007027869 | -0.0001180649 | 0.0004666572 | 10353165.5 | 0.2078403 | 1845.38 | 4200.9 | 0 | 5419.202 | 0.0005213083 | -8.294737e-05 | 0.0003554136 | 10439451.8 | 0.1958092 | 1548.6 | 6200.36 | 0 | 7936.585 | 0.0006904396 | -0.0001219402 | 0.0004465591 | 10142892.9 | 0.1940248
2411.18 | 1200.78 | 0 | 4195.511 | 0.0004716997 | -6.529007e-05 | 0.0003411195 | 9839277.7 | 0.183431 | 1485.1 | 2201.43 | 0 | 7621.896 | 0.0007068208 | -0.0001180649 | 0.0004706911 | 10434160.9 | 0.2097814 | 1846.38 | 4199.98 | 0 | 5733.891 | 0.0005279879 | -8.67179e-05 | 0.0003545521 | 10429145.0 | 0.1966945 | 1549.6 | 6200.36 | 0 | 7936.585 | 0.0006791445 | -0.0001219402 | 0.0004352641 | 9909703.6 | 0.1920546
2412.18 | 1201.7 | 0 | 4055.635 | 0.0004714229 | -6.654412e-05 | 0.0003383347 | 9834734.3 | 0.1835138 | 1486.1 | 2201.43 | 0 | 7412.146 | 0.0007290077 | -0.0001193231 | 0.0004903615 | 10461822.3 | 0.2098372 | 1847.38 | 4199.98 | 0 | 5698.953 | 0.0005449226 | -8.797614e-05 | 0.0003689703 | 10743217.7 | 0.2008828 | 1550.6 | 6198.52 | 0 | 8041.396 | 0.000682684 | -0.0001231985 | 0.000436287 | 9700446.0 | 0.1933583
2413.17 | 1199.86 | 0 | 4265.512 | 0.0004743692 | -6.654412e-05 | 0.000341281 | 9788635.3 | 0.1838167 | 1487.1 | 2199.59 | 0 | 7412.146 | 0.0007243845 | -0.0001218312 | 0.0004807221 | 10565853.2 | 0.2118143 | 1848.38 | 4200.9 | 0 | 5733.891 | 0.0005647522 | -8.67179e-05 | 0.0003913164 | 10776340.5 | 0.2038486 | 1551.6 | 6199.44 | 0 | 8146.335 | 0.0006588678 | -0.000120682 | 0.0004175038 | 9912522.7 | 0.1965734
2414.17 | 1200.78 | 0 | 4300.45 | 0.0004866964 | -6.654412e-05 | 0.0003536082 | 9646685.4 | 0.1825395 | 1488.1 | 2200.51 | 0 | 7656.833 | 0.0007169333 | -0.0001205771 | 0.000475779 | 10679422.4 | 0.2128277 | 1849.38 | 4198.14 | 0 | 5594.015 | 0.0005944295 | -9.300071e-05 | 0.000408428 | 10791229.8 | 0.2037483 | 1552.6 | 6201.28 | 0 | 8461.024 | 0.000667596 | -0.0001231985 | 0.000421199 | 9863846.8 | 0.1942718
2415.17 | 1200.78 | 0 | 4335.387 | 0.0004878947 | -6.905641e-05 | 0.0003497819 | 9710561.2 | 0.183824 | 1489.1 | 2199.59 | 0 | 7761.772 | 0.0007183926 | -0.0001205771 | 0.0004772383 | 10740056.0 | 0.2137788 | 1850.38 | 4201.81 | 0 | 5384.265 | 0.0005613592 | -8.797614e-05 | 0.0003854069 | 10933922.8 | 0.2036464 | 1553.59 | 6200.36 | 0 | 8461.024 | 0.0006910166 | -0.0001257108 | 0.0004395951 | 9846056.8 | 0.1947637
2416.17 | 1201.7 | 0 | 4440.325 | 0.0004803014 | -6.905641e-05 | 0.0003421886 | 9749960.8 | 0.1835209 | 1490.1 | 2200.51 | 0 | 7796.709 | 0.000726761 | -0.0001230894 | 0.0004805822 | 10780532.7 | 0.2131224 | 1851.38 | 4198.14 | 0 | 5803.765 | 0.0005510643 | -8.797614e-05 | 0.000375112 | 10914028.1 | 0.2027896 | 1554.59 | 6200.36 | 0 | 8461.024 | 0.0006723853 | -0.0001244567 | 0.0004234719 | 10198841.8 | 0.2009127
2417.17 | 1200.78 | 0 | 4405.261 | 0.0004905957 | -7.156869e-05 | 0.0003474584 | 9778497.7 | 0.1857654 | 1491.1 | 2201.43 | 0 | 7901.52 | 0.0007188393 | -0.0001230894 | 0.0004726604 | 10922119.1 | 0.2162178 | 1852.38 | 4199.06 | 0 | 5978.578 | 0.0005732192 | -9.174667e-05 | 0.0003897259 | 10808668.9 | 0.2026114 | 1555.59 | 6198.52 | 0 | 8600.772 | 0.0006912971 | -0.000128223 | 0.000434851 | 10149151.8 | 0.2014078
2418.17 | 1201.7 | 0 | 4300.45 | 0.0004844817 | -6.905641e-05 | 0.0003463689 | 9770498.2 | 0.1847711 | 1492.1 | 2199.59 | 0 | 7901.52 | 0.0007330135 | -0.0001230894 | 0.0004868346 | 10973865.9 | 0.2170895 | 1853.38 | 4199.06 | 0 | 5978.578 | 0.0005639728 | -9.048843e-05 | 0.0003829959 | 10930908.1 | 0.2039702 | 1556.59 | 6200.36 | 0 | 8286.211 | 0.0007306246 | -0.0001319936 | 0.0004666374 | 10108362.7 | 0.2016207
2419.17 | 1198.94 | 0 | 4440.325 | 0.0004917625 | -7.031045e-05 | 0.0003511416 | 9790022.4 | 0.1842466 | 1493.1 | 2199.59 | 0 | 7971.522 | 0.000744625 | -0.0001230894 | 0.0004984461 | 11084062.0 | 0.218686 | 1854.38 | 4199.98 | 0 | 5978.578 | 0.0005757662 | -9.174667e-05 | 0.0003922728 | 10989623.8 | 0.2072662 | 1557.59 | 6201.28 | 0 | 8111.398 | 0.0007012995 | -0.000128223 | 0.0004448534 | 10329650.1 | 0.2064233
2420.17 | 1199.86 | 0 | 4545.137 | 0.0005023337 | -6.905641e-05 | 0.0003642209 | 9727104.7 | 0.1828492 | 1494.1 | 2198.68 | 0 | 7971.522 | 0.0007444312 | -0.0001255975 | 0.0004932361 | 11229431.9 | 0.2214871 | 1855.38 | 4199.98 | 0 | 5768.828 | 0.0006097465 | -9.677124e-05 | 0.000416204 | 10867784.5 | 0.2068694 | 1558.59 | 6197.6 | 0 | 8530.898 | 0.0006980086 | -0.0001319936 | 0.0004340215 | 10339810.0 | 0.2074614
2421.17 | 1200.78 | 0 | 4650.076 | 0.0005062292 | -7.282274e-05 | 0.0003605837 | 9787924.2 | 0.1830899 | 1495.1 | 2199.59 | 0 | 8006.459 | 0.0007526335 | -0.0001255975 | 0.0005014384 | 11163503.5 | 0.221447 | 1856.38 | 4199.06 | 0 | 5559.078 | 0.0005927606 | -9.300071e-05 | 0.0004067591 | 11036460.1 | 0.2081234 | 1559.59 | 6199.44 | 0 | 8740.648 | 0.0007073261 | -0.000128223 | 0.00045088 | 10316870.9 | 0.2101906
2422.17 | 1198.94 | 0 | 4615.138 | 0.0005070795 | -7.407678e-05 | 0.000358926 | 9785186.4 | 0.1825298 | 1496.1 | 2198.68 | 0 | 7971.522 | 0.0007488883 | -0.0001281098 | 0.0004926687 | 11211331.5 | 0.2222143 | 1857.38 | 4199.98 | 0 | 6013.642 | 0.0005771267 | -9.300071e-05 | 0.0003911253 | 10997838.4 | 0.2075479 | 1560.59 | 6200.36 | 0 | 8810.649 | 0.000700943 | -0.0001294813 | 0.0004419804 | 10480730.0 | 0.2122309
2423.17 | 1200.78 | 0 | 4719.95 | 0.0005202253 | -7.282274e-05 | 0.0003745798 | 9609300.6 | 0.1796687 | 1497.1 | 2199.59 | 0 | 8111.398 | 0.0007517396 | -0.0001281098 | 0.00049552 | 11320267.8 | 0.2228852 | 1858.38 | 4199.98 | 0 | 6223.392 | 0.0005842294 | -9.677124e-05 | 0.000390687 | 10870365.4 | 0.2080864 | 1561.59 | 6200.36 | 0 | 8845.587 | 0.0007135747 | -0.0001319936 | 0.0004495876 | 10374610.2 | 0.2118503
2424.17 | 1199.86 | 0 | 4510.2 | 0.0005263001 | -7.156869e-05 | 0.0003831627 | 9687548.0 | 0.183492 | 1498.1 | 2199.59 | 0 | 8111.398 | 0.0007632008 | -0.000129368 | 0.0005044647 | 11452374.2 | 0.2243586 | 1859.38 | 4199.98 | 0 | 6223.392 | 0.0005955245 | -9.677124e-05 | 0.000401982 | 11200875.6 | 0.2091183 | 1562.59 | 6199.44 | 0 | 8565.835 | 0.0007472663 | -0.0001357683 | 0.0004757297 | 10237463.0 | 0.2129495
2425.17 | 1198.94 | 0 | 4650.076 | 0.0005199051 | -7.533502e-05 | 0.000369235 | 9760284.8 | 0.1847303 | 1499.1 | 2201.43 | 0 | 8251.146 | 0.0007542349 | -0.0001306221 | 0.0004929907 | 11526594.7 | 0.2246609 | 1860.37 | 4200.9 | 0 | 6293.267 | 0.0005959831 | -9.928352e-05 | 0.0003974161 | 11130551.0 | 0.2079941 | 1563.59 | 6200.36 | 0 | 8286.211 | 0.0007374625 | -0.0001332518 | 0.0004709589 | 10446763.7 | 0.2139712
2426.17 | 1198.94 | 0 | 4754.887 | 0.0005236106 | -7.533502e-05 | 0.0003729405 | 9684107.4 | 0.1858409 | 1500.1 | 2198.68 | 0 | 8251.146 | 0.0007751086 | -0.0001306221 | 0.0005138645 | 11685826.5 | 0.2276655 | 1861.37 | 4199.98 | 0 | 6153.391 | 0.0006162479 | -9.928352e-05 | 0.0004176808 | 10950990.3 | 0.2082926 | 1564.59 | 6198.52 | 0 | 8740.648 | 0.0007259574 | -0.0001319936 | 0.0004619702 | 10455678.6 | 0.2125769
2427.17 | 1199.86 | 0 | 4824.889 | 0.0005283564 | -7.282274e-05 | 0.000382711 | 9635988.7 | 0.1848144 | 1501.1 | 2200.51 | 0 | 8321.148 | 0.0007661786 | -0.0001318803 | 0.000502418 | 11768885.5 | 0.2298791 | 1862.37 | 4199.98 | 0 | 5943.641 | 0.0006042174 | -9.928352e-05 | 0.0004056504 | 11009036.6 | 0.2095576 | 1565.59 | 6200.36 | 0 | 8985.462 | 0.0007277211 | -0.0001319936 | 0.000463734 | 10406569.9 | 0.212908
2428.17 | 1199.86 | 0 | 4824.889 | 0.0005329797 | -7.910135e-05 | 0.0003747769 | 9804730.8 | 0.1852929 | 1502.1 | 2201.43 | 0 | 8251.146 | 0.0007751086 | -0.0001369007 | 0.0005013072 | 11829050.7 | 0.2292881 | 1863.37 | 4199.98 | 0 | 6293.267 | 0.0005982255 | -9.677124e-05 | 0.0004046831 | 10966838.9 | 0.2097339 | 1566.59 | 6200.36 | 0 | 9055.337 | 0.0007346855 | -0.00013451 | 0.0004656654 | 10665668.6 | 0.2130264
2429.17 | 1201.7 | 0 | 4929.7 | 0.0005483401 | -7.784311e-05 | 0.0003926539 | 9727027.7 | 0.1850144 | 1503.1 | 2201.43 | 0 | 8321.148 | 0.0007634379 | -0.0001318803 | 0.0004996772 | 11833401.1 | 0.2295359 | 1864.37 | 4200.9 | 0 | 6468.08 | 0.0006135149 | -0.0001017958 | 0.0004099232 | 10875762.6 | 0.2104107 | 1567.59 | 6201.28 | 0 | 9020.4 | 0.0007449761 | -0.0001382806 | 0.0004684149 | 10554872.5 | 0.2139116
2430.17 | 1199.86 | 0 | 4754.887 | 0.0005511561 | -7.658907e-05 | 0.000397978 | 9801926.3 | 0.1863153 | 1504.1 | 2199.59 | 0 | 8391.022 | 0.0007846041 | -0.0001343884 | 0.0005158273 | 11834499.5 | 0.2296497 | 1865.37 | 4200.9 | 0 | 6573.018 | 0.0006127595 | -0.0001005418 | 0.0004116759 | 11047202.8 | 0.2131698 | 1568.59 | 6201.28 | 0 | 8740.648 | 0.0007673449 | -0.0001407929 | 0.0004857592 | 10581908.1 | 0.2166474
2431.17 | 1199.86 | 0 | 4894.763 | 0.0005377293 | -7.910135e-05 | 0.0003795266 | 9881836.6 | 0.1858644 | 1505.1 | 2200.51 | 0 | 8425.959 | 0.0007928064 | -0.0001343884 | 0.0005240296 | 11815326.2 | 0.2261574 | 1866.37 | 4199.98 | 0 | 6642.893 | 0.0006125814 | -0.0001017958 | 0.0004089898 | 10967477.9 | 0.2125189 | 1569.59 | 6200.36 | 0 | 8461.024 | 0.0007548558 | -0.0001370223 | 0.0004808111 | 10838805.5 | 0.2161954
2432.17 | 1198.03 | 0 | 4964.764 | 0.00054696 | -7.910135e-05 | 0.0003887573 | 9777854.8 | 0.183705 | 1506.09 | 2198.68 | 0 | 8530.898 | 0.0007871233 | -0.0001369007 | 0.0005133219 | 11778110.8 | 0.2265185 | 1867.37 | 4199.98 | 0 | 6328.204 | 0.0006429984 | -0.0001055663 | 0.0004318657 | 10767487.9 | 0.2112395 | 1570.59 | 6200.36 | 0 | 8950.398 | 0.0007497812 | -0.0001382806 | 0.00047322 | 10779965.1 | 0.2163651
2433.17 | 1199.86 | 0 | 4999.702 | 0.0005596194 | -8.03554e-05 | 0.0003989086 | 9818822.4 | 0.1836631 | 1507.09 | 2200.51 | 0 | 8565.835 | 0.0007908685 | -0.0001356467 | 0.0005195752 | 11673913.6 | 0.2270338 | 1868.37 | 4199.98 | 0 | 6118.454 | 0.000628421 | -0.0001005418 | 0.0004273374 | 10906003.3 | 0.2124539 | 1571.59 | 6199.44 | 0 | 9230.15 | 0.0007457392 | -0.0001395346 | 0.0004666699 | 10690639.3 | 0.2166548
2434.17 | 1200.78 | 0 | 5104.513 | 0.0005657057 | -7.910135e-05 | 0.000407503 | 9822627.9 | 0.1824193 | 1508.09 | 2199.59 | 0 | 8530.898 | 0.0007965359 | -0.000139413 | 0.0005177099 | 11731702.8 | 0.2276699 | 1869.37 | 4199.06 | 0 | 6538.081 | 0.0006090143 | -0.0001017958 | 0.0004054227 | 10864472.4 | 0.2130847 | 1572.59 | 6200.36 | 0 | 9265.087 | 0.0007609178 | -0.0001395346 | 0.0004818486 | 10892852.4 | 0.2187713
2435.17 | 1198.94 | 0 | 5139.577 | 0.0005670663 | -8.286769e-05 | 0.0004013309 | 9739599.9 | 0.1833223 | 1509.09 | 2201.43 | 0 | 8635.837 | 0.0007932058 | -0.000139413 | 0.0005143799 | 11870384.3 | 0.2299696 | 1870.37 | 4199.06 | 0 | 6782.768 | 0.0006292747 | -0.0001043123 | 0.0004206501 | 10437305.2 | 0.2114459 | 1573.59 | 6200.36 | 0 | 9300.024 | 0.0007645246 | -0.0001420511 | 0.0004804224 | 10793785.6 | 0.2169089
2436.17 | 1201.7 | 0 | 4964.764 | 0.0005651206 | -8.03554e-05 | 0.0004044098 | 9866657.3 | 0.183958 | 1510.09 | 2200.51 | 0 | 8775.585 | 0.0007958949 | -0.000140667 | 0.0005145608 | 11824468.8 | 0.2315693 | 1871.37 | 4199.98 | 0 | 6782.768 | 0.0006337318 | -0.0001055663 | 0.0004225992 | 10407716.0 | 0.2123201 | 1574.59 | 6199.44 | 0 | 8985.462 | 0.0007944118 | -0.0001445634 | 0.000505285 | 10397596.5 | 0.2139065
2437.17 | 1201.7 | 0 | 5139.577 | 0.0005716618 | -8.286769e-05 | 0.0004059265 | 9864638.9 | 0.1832294 | 1511.09 | 2200.51 | 0 | 8810.649 | 0.0008039273 | -0.000140667 | 0.0005225932 | 11860498.1 | 0.2310375 | 1872.37 | 4199.98 | 0 | 6817.705 | 0.0006465297 | -0.0001105909 | 0.0004253479 | 10492746.6 | 0.2144896 | 1575.59 | 6200.36 | 0 | 8740.648 | 0.0007856994 | -0.0001445634 | 0.0004965726 | 10320606.0 | 0.2129747
2438.17 | 1201.7 | 0 | 5209.452 | 0.000576107 | -8.537578e-05 | 0.0004053554 | 9845078.1 | 0.1833858 | 1512.09 | 2199.59 | 0 | 8845.587 | 0.0008121296 | -0.0001419253 | 0.0005282791 | 11586254.8 | 0.2272101 | 1873.37 | 4199.98 | 0 | 6642.893 | 0.0006681708 | -0.0001118491 | 0.0004444725 | 10639572.8 | 0.2167763 | 1576.59 | 6201.28 | 0 | 9265.087 | 0.000765375 | -0.0001445634 | 0.0004762482 | 10371082.3 | 0.2122354
2439.17 | 1200.78 | 0 | 5314.39 | 0.000584598 | -8.537578e-05 | 0.0004138465 | 9925644.1 | 0.186065 | 1513.09 | 2200.51 | 0 | 8880.524 | 0.0008066284 | -0.0001419253 | 0.0005227778 | 11331982.5 | 0.2281054 | 1874.37 | 4199.98 | 0 | 6363.268 | 0.0006510584 | -0.0001068246 | 0.0004374093 | 10780205.3 | 0.2157512 | 1577.59 | 6201.28 | 0 | 9509.901 | 0.0007837214 | -0.0001420511 | 0.0004996192 | 10633967.5 | 0.214556
2440.17 | 1200.78 | 0 | 5349.327 | 0.0005789306 | -8.788806e-05 | 0.0004031545 | 9967525.2 | 0.1848042 | 1514.09 | 2199.59 | 0 | 8810.649 | 0.0008155546 | -0.0001431793 | 0.0005291959 | 11248461.6 | 0.2280132 | 1875.37 | 4200.9 | 0 | 6817.705 | 0.0006489105 | -0.0001068246 | 0.0004352614 | 10758401.4 | 0.2138961 | 1578.59 | 6199.44 | 0 | 9579.776 | 0.000788305 | -0.0001445634 | 0.0004991782 | 11023042.4 | 0.217092
2441.17 | 1199.86 | 0 | 5349.327 | 0.0005835539 | -8.662982e-05 | 0.0004102942 | 9846497.7 | 0.1834313 | 1515.09 | 2198.68 | 0 | 8915.461 | 0.000819094 | -0.0001431793 | 0.0005327353 | 11236821.5 | 0.2279024 | 1876.37 | 4199.06 | 0 | 7062.52 | 0.000646051 | -0.0001093369 | 0.0004273773 | 10695117.6 | 0.2126084 | 1579.59 | 6199.44 | 0 | 9579.776 | 0.0007835156 | -0.0001483339 | 0.0004868478 | 10867388.2 | 0.2152117
2442.17 | 1200.78 | 0 | 5244.389 | 0.0005798245 | -8.788806e-05 | 0.0004040483 | 9947715.0 | 0.1849755 | 1516.09 | 2203.27 | 0 | 8985.462 | 0.0008216251 | -0.0001456916 | 0.0005302419 | 11300100.2 | 0.2302561 | 1877.37 | 4200.9 | 0 | 7132.394 | 0.0006622895 | -0.0001105909 | 0.0004411077 | 10890652.5 | 0.2141833 | 1580.59 | 6201.28 | 0 | 9370.026 | 0.0008152812 | -0.0001495922 | 0.0005160969 | 10910373.8 | 0.216382
2443.17 | 1201.7 | 0 | 5349.327 | 0.0005949873 | -8.662982e-05 | 0.0004217277 | 10048942.9 | 0.1876901 | 1517.09 | 2200.51 | 0 | 9055.337 | 0.0008378359 | -0.0001469457 | 0.0005439446 | 11416731.2 | 0.232734 | 1878.37 | 4200.9 | 0 | 7097.457 | 0.000668123 | -0.0001143614 | 0.0004394001 | 10847043.0 | 0.2139586 | 1581.59 | 6199.44 | 0 | 9055.337 | 0.0007899427 | -0.0001458216 | 0.0004982994 | 11145549.3 | 0.2198164
2444.17 | 1198.03 | 0 | 5489.203 | 0.0005978387 | -8.914211e-05 | 0.0004195545 | 10097252.4 | 0.1903074 | 1518.09 | 2201.43 | 0 | 9090.274 | 0.0008253583 | -0.0001469457 | 0.000531467 | 11482270.4 | 0.2330236 | 1879.37 | 4200.9 | 0 | 6887.707 | 0.0006810635 | -0.0001168737 | 0.000447316 | 10963037.9 | 0.2164739 | 1582.59 | 6200.36 | 0 | 9544.839 | 0.0007843937 | -0.0001483339 | 0.0004877258 | 11156311.6 | 0.2210304
2445.16 | 1199.86 | 0 | 5559.078 | 0.0006118348 | -9.040035e-05 | 0.0004310341 | 10202873.5 | 0.1920604 | 1519.09 | 2199.59 | 0 | 9125.211 | 0.0008287713 | -0.0001494579 | 0.0005298554 | 11431057.7 | 0.2306362 | 1880.37 | 4201.81 | 0 | 6573.018 | 0.0006723077 | -0.0001105909 | 0.0004511258 | 11143877.9 | 0.2173074 | 1583.59 | 6201.28 | 0 | 9719.651 | 0.0007906303 | -0.0001483339 | 0.0004939625 | 11079344.2 | 0.2227806
2446.16 | 1200.78 | 0 | 5628.952 | 0.000600334 | -8.914211e-05 | 0.0004220498 | 10304410.4 | 0.1927625 | 1520.09 | 2198.68 | 0 | 9020.4 | 0.0008460502 | -0.0001469457 | 0.0005521589 | 11380098.7 | 0.2302407 | 1881.37 | 4200.9 | 0 | 6957.581 | 0.0006584337 | -0.0001093369 | 0.00043976 | 11107700.2 | 0.2174232 | 1584.58 | 6201.28 | 0 | 9859.527 | 0.0007819929 | -0.0001508504 | 0.0004802921 | 11277218.1 | 0.2257026
2447.16 | 1199.86 | 0 | 5559.078 | 0.0006048031 | -9.040035e-05 | 0.0004240024 | 10202313.6 | 0.1916677 | 1521.09 | 2200.51 | 0 | 9230.15 | 0.0008440726 | -0.0001494579 | 0.0005451567 | 11314618.3 | 0.2305341 | 1882.37 | 4199.98 | 0 | 7237.333 | 0.0006729953 | -0.0001143614 | 0.0004442724 | 10962057.5 | 0.2149043 | 1585.58 | 6200.36 | 0 | 9859.527 | 0.0008071853 | -0.0001521044 | 0.0005029764 | 11260184.8 | 0.2251759
2448.16 | 1199.86 | 0 | 5419.202 | 0.0006204723 | -9.16544e-05 | 0.0004371635 | 10312897.4 | 0.1947268 | 1522.09 | 2197.76 | 0 | 9265.087 | 0.0008521088 | -0.0001507162 | 0.0005506764 | 11249654.9 | 0.2315194 | 1883.37 | 4199.06 | 0 | 7342.144 | 0.0006905705 | -0.0001156197 | 0.0004593311 | 11138287.1 | 0.2158644 | 1586.58 | 6199.44 | 0 | 9579.776 | 0.0008341496 | -0.000155875 | 0.0005223997 | 11181817.0 | 0.2247343
2449.16 | 1199.86 | 0 | 5628.952 | 0.0006049572 | -9.416668e-05 | 0.0004166238 | 10376461.6 | 0.1953019 | 1523.09 | 2198.68 | 0 | 9335.088 | 0.0008524252 | -0.0001507162 | 0.0005509929 | 11312071.3 | 0.2319139 | 1884.37 | 4199.98 | 0 | 7447.083 | 0.0006852196 | -0.0001156197 | 0.0004539802 | 11104954.5 | 0.2162816 | 1587.58 | 6202.2 | 0 | 9335.088 | 0.0008185401 | -0.0001546209 | 0.0005092982 | 11467106.1 | 0.2268254
2450.16 | 1200.78 | 0 | 5698.953 | 0.0006004843 | -9.416668e-05 | 0.0004121509 | 10322123.2 | 0.1929444 | 1524.09 | 2201.43 | 0 | 9370.026 | 0.0008559766 | -0.0001532243 | 0.0005495281 | 11317852.1 | 0.2338575 | 1885.37 | 4199.06 | 0 | 7132.394 | 0.0007151659 | -0.0001206442 | 0.0004738774 | 10905870.1 | 0.2146001 | 1588.58 | 6200.36 | 0 | 9859.527 | 0.0008074898 | -0.0001533627 | 0.0005007644 | 11430150.1 | 0.2250449
2451.16 | 1198.94 | 0 | 5733.891 | 0.0006177393 | -9.542073e-05 | 0.0004268978 | 10337379.7 | 0.195661 | 1525.09 | 2200.51 | 0 | 9370.026 | 0.0008421346 | -0.0001532243 | 0.0005356861 | 11392156.9 | 0.2360796 | 1886.37 | 4199.98 | 0 | 6782.768 | 0.0007004225 | -0.000118132 | 0.0004641586 | 11024783.3 | 0.2171172 | 1589.58 | 6199.44 | 0 | 10034.34 | 0.0008110134 | -0.0001521044 | 0.0005068045 | 11253303.9 | 0.2235694
2452.16 | 1199.86 | 0 | 5803.765 | 0.0006319015 | -9.667477e-05 | 0.0004385519 | 10390646.6 | 0.1966474 | 1526.09 | 2200.51 | 0 | 9265.087 | 0.0008614937 | -0.0001532243 | 0.0005550451 | 11300822.8 | 0.2351216 | 1887.37 | 4199.06 | 0 | 7132.394 | 0.0006828034 | -0.0001168737 | 0.0004490559 | 11096195.6 | 0.2168724 | 1590.58 | 6200.36 | 0 | 10104.21 | 0.0008227671 | -0.000155875 | 0.0005110172 | 11417211.5 | 0.2238275
2453.16 | 1198.94 | 0 | 5873.766 | 0.0006344326 | -9.542073e-05 | 0.0004435912 | 10351976.8 | 0.1942968 | 1527.09 | 2200.51 | 0 | 9439.9 | 0.0008631348 | -0.0001507162 | 0.0005617024 | 11396935.7 | 0.235233 | 1888.37 | 4198.14 | 0 | 7482.02 | 0.0006886325 | -0.0001168737 | 0.0004548851 | 11028055.0 | 0.2180788 | 1591.58 | 6200.36 | 0 | 10069.28 | 0.0008308153 | -0.000155875 | 0.0005190654 | 11333988.9 | 0.2208825
2454.16 | 1198.94 | 0 | 5628.952 | 0.0006393407 | -9.667477e-05 | 0.0004459911 | 10327219.2 | 0.1956307 | 1528.09 | 2201.43 | 0 | 9474.837 | 0.0008690947 | -0.0001557366 | 0.0005576216 | 11310996.7 | 0.2356872 | 1889.37 | 4199.98 | 0 | 7621.896 | 0.0006933664 | -0.0001206442 | 0.0004520779 | 11292643.2 | 0.2196967 | 1592.58 | 6200.36 | 0 | 9824.463 | 0.0008588395 | -0.0001621578 | 0.0005345239 | 11165276.9 | 0.2188838
2455.16 | 1198.94 | 0 | 5873.766 | 0.000636675 | -9.667477e-05 | 0.0004433255 | 10376963.2 | 0.1959896 | 1529.09 | 2199.59 | 0 | 9544.839 | 0.0008757507 | -0.0001557366 | 0.0005642776 | 11333217.5 | 0.2362413 | 1890.37 | 4199.98 | 0 | 7621.896 | 0.0007072084 | -0.0001244148 | 0.0004583788 | 10970065.0 | 0.2179002 | 1593.58 | 6199.44 | 0 | 9614.713 | 0.0008303924 | -0.0001583873 | 0.0005136179 | 11352029.7 | 0.2197674
2456.16 | 1198.94 | 0 | 5978.578 | 0.0006381381 | -9.792882e-05 | 0.0004422805 | 10284205.7 | 0.1947481 | 1530.09 | 2197.76 | 0 | 9579.776 | 0.0008818767 | -0.0001557366 | 0.0005704036 | 11289431.5 | 0.2359225 | 1891.36 | 4199.06 | 0 | 7377.082 | 0.000742375 | -0.0001256688 | 0.0004910374 | 10831997.1 | 0.2166011 | 1594.58 | 6200.36 | 0 | 10104.21 | 0.0008366368 | -0.0001571332 | 0.0005223704 | 11229984.8 | 0.2190176
2457.16 | 1198.94 | 0 | 6013.642 | 0.000655417 | -9.667477e-05 | 0.0004620674 | 10361295.6 | 0.1970751 | 1531.09 | 2200.51 | 0 | 9614.713 | 0.000883075 | -0.0001595029 | 0.0005640692 | 11188995.9 | 0.234119 | 1892.36 | 4200.9 | 0 | 7097.457 | 0.0007254288 | -0.0001231565 | 0.0004791157 | 11026703.1 | 0.2175164 | 1595.58 | 6199.44 | 0 | 10279.03 | 0.0008382502 | -0.0001596455 | 0.0005189592 | 10968116.9 | 0.2174645
2458.16 | 1200.78 | 0 | 6048.579 | 0.000651992 | -9.792882e-05 | 0.0004561344 | 10446799.1 | 0.1975581 | 1532.09 | 2200.51 | 0 | 9509.901 | 0.0008863458 | -0.0001595029 | 0.0005673401 | 11155668.8 | 0.2341633 | 1893.36 | 4199.06 | 0 | 7482.02 | 0.0007115548 | -0.0001219025 | 0.0004677499 | 11044027.9 | 0.2182755 | 1596.58 | 6199.44 | 0 | 10383.97 | 0.0008443604 | -0.0001596455 | 0.0005250695 | 11075990.3 | 0.2171115
2459.16 | 1199.86 | 0 | 6048.579 | 0.0006656402 | -9.918706e-05 | 0.0004672661 | 10114710.4 | 0.1958895 | 1533.09 | 2202.35 | 0 | 9649.65 | 0.0008912773 | -0.0001595029 | 0.0005722715 | 11210738.8 | 0.2316444 | 1894.36 | 4199.98 | 0 | 7761.772 | 0.0007165378 | -0.0001244148 | 0.0004677083 | 10962369.5 | 0.2173457 | 1597.58 | 6199.44 | 0 | 10418.9 | 0.0008477734 | -0.000163416 | 0.0005209414 | 10961424.0 | 0.2158985
2460.16 | 1200.78 | 0 | 5873.766 | 0.0006594312 | -0.0001004411 | 0.000458549 | 10104981.2 | 0.194096 | 1534.09 | 2198.68 | 0 | 9719.651 | 0.0008982379 | -0.0001620152 | 0.0005742075 | 11130117.6 | 0.2317882 | 1895.36 | 4200.9 | 0 | 7656.833 | 0.000745337 | -0.0001294393 | 0.0004864584 | 11269572.2 | 0.2179935 | 1598.58 | 6200.36 | 0 | 10174.09 | 0.0008733891 | -0.0001646743 | 0.0005440406 | 10788571.9 | 0.2132407
2461.16 | 1201.7 | 0 | 6153.391 | 0.0006579122 | -0.0001004411 | 0.00045703 | 10145381.3 | 0.1938075 | 1535.09 | 2198.68 | 0 | 9719.651 | 0.000898404 | -0.0001632692 | 0.0005718655 | 11045918.1 | 0.2318295 | 1896.36 | 4202.73 | 0 | 7586.959 | 0.0007404213 | -0.0001269271 | 0.0004865672 | 11075252.9 | 0.2187497 | 1599.58 | 6201.28 | 0 | 9859.527 | 0.0008621102 | -0.0001609037 | 0.0005403028 | 10949877.9 | 0.2149925
2462.16 | 1201.7 | 0 | 6188.455 | 0.0006727826 | -0.0001016952 | 0.0004693923 | 10075863.0 | 0.1925919 | 1536.09 | 2198.68 | 0 | 9789.526 | 0.0008985304 | -0.0001607569 | 0.0005770166 | 11099709.6 | 0.2318696 | 1897.36 | 4198.14 | 0 | 7586.959 | 0.00074964 | -0.0001281811 | 0.0004932778 | 10864991.6 | 0.2162246 | 1600.58 | 6200.36 | 0 | 10348.9 | 0.0008591119 | -0.0001621578 | 0.0005347964 | 10908358.8 | 0.2140693
2463.16 | 1200.78 | 0 | 6293.267 | 0.000672031 | -0.0001016952 | 0.0004686407 | 9874623.6 | 0.1913491 | 1537.08 | 2199.59 | 0 | 9859.527 | 0.0009125227 | -0.0001620152 | 0.0005884924 | 11009087.9 | 0.2310554 | 1898.36 | 4199.98 | 0 | 7621.896 | 0.0007166209 | -0.0001244148 | 0.0004677914 | 10939367.0 | 0.2171657 | 1601.58 | 6197.6 | 0 | 10593.72 | 0.0008654436 | -0.000163416 | 0.0005386115 | 10738088.8 | 0.2135551
2464.16 | 1201.7 | 0 | 6293.267 | 0.0006718926 | -0.0001067155 | 0.0004584615 | 9786176.3 | 0.1923909 | 1538.08 | 2200.51 | 0 | 9824.463 | 0.0009089751 | -0.0001657815 | 0.0005774121 | 11038857.4 | 0.2311156 | 1899.36 | 4199.06 | 0 | 7971.522 | 0.0007357661 | -0.0001281811 | 0.0004794039 | 10986183.3 | 0.2172403 | 1602.58 | 6199.44 | 0 | 10628.65 | 0.0008643994 | -0.0001659283 | 0.0005325428 | 10944454.5 | 0.2171332
2465.16 | 1198.94 | 0 | 6363.268 | 0.0006767768 | -0.0001029534 | 0.0004708701 | 9512140.5 | 0.1928012 | 1539.08 | 2202.35 | 0 | 9859.527 | 0.0009123566 | -0.0001645233 | 0.0005833101 | 11063819.0 | 0.2295613 | 1900.36 | 4200.9 | 0 | 8076.333 | 0.0007464756 | -0.0001281811 | 0.0004901134 | 10897631.5 | 0.2161643 | 1603.58 | 6199.44 | 0 | 10628.65 | 0.0008736735 | -0.0001671865 | 0.0005393005 | 10718843.6 | 0.2145327
2466.16 | 1199.86 | 0 | 6188.455 | 0.000688867 | -0.0001029534 | 0.0004829602 | 9625503.3 | 0.1944691 | 1540.08 | 2200.51 | 0 | 9999.276 | 0.0009220497 | -0.0001670356 | 0.0005879786 | 11044107.6 | 0.2295756 | 1901.36 | 4201.81 | 0 | 8146.335 | 0.0007512215 | -0.0001294393 | 0.0004923428 | 11079783.3 | 0.2164838 | 1604.58 | 6199.44 | 0 | 10348.9 | 0.000898091 | -0.0001684406 | 0.0005612098 | 10634395.5 | 0.2137248
2467.16 | 1201.7 | 0 | 6328.204 | 0.0006846904 | -0.0001054615 | 0.0004737674 | 9744340.0 | 0.1978873 | 1541.08 | 2199.59 | 0 | 10069.28 | 0.0009104067 | -0.0001682896 | 0.0005738275 | 11031358.3 | 0.2284062 | 1902.36 | 4199.06 | 0 | 8111.398 | 0.000757055 | -0.0001332099 | 0.0004906352 | 11012719.7 | 0.2146483 | 1605.58 | 6199.44 | 0 | 10139.15 | 0.0008811328 | -0.0001659283 | 0.0005492762 | 10848062.4 | 0.215447
2468.16 | 1198.94 | 0 | 6468.08 | 0.0006828909 | -0.0001067155 | 0.0004694598 | 9796859.7 | 0.1998052 | 1542.08 | 2199.59 | 0 | 10104.21 | 0.0009260837 | -0.0001695478 | 0.000586988 | 11045850.1 | 0.2307391 | 1903.36 | 4199.06 | 0 | 8041.396 | 0.0007776122 | -0.0001357222 | 0.0005061679 | 10576406.2 | 0.2102542 | 1606.58 | 6198.52 | 0 | 10593.72 | 0.0008839641 | -0.0001709571 | 0.00054205 | 10847482.5 | 0.2153946
2469.16 | 1198.94 | 0 | 6433.142 | 0.0006837966 | -0.0001079696 | 0.0004678574 | 9837256.2 | 0.2006449 | 1543.08 | 2198.68 | 0 | 10139.15 | 0.0009202502 | -0.0001682896 | 0.000583671 | 10900321.2 | 0.2308565 | 1904.36 | 4200.9 | 0 | 7796.709 | 0.0007432053 | -0.0001332099 | 0.0004767856 | 10449321.7 | 0.2093402 | 1607.58 | 6199.44 | 0 | 10803.47 | 0.0008705253 | -0.0001696988 | 0.0005311277 | 10754817.7 | 0.2160506
2470.16 | 1199.86 | 0 | 6538.081 | 0.0006922876 | -0.0001079696 | 0.0004763485 | 9821326.3 | 0.2000992 | 1544.08 | 2199.59 | 0 | 10034.34 | 0.0009232442 | -0.0001670356 | 0.0005891731 | 10969168.8 | 0.231489 | 1905.36 | 4201.81 | 0 | 8181.272 | 0.0007525859 | -0.0001332099 | 0.0004861661 | 10437210.3 | 0.2106477 | 1608.58 | 6198.52 | 0 | 10838.4 | 0.0008901611 | -0.0001722111 | 0.0005457389 | 10970999.2 | 0.2169085
2471.16 | 1200.78 | 0 | 6573.018 | 0.000695839 | -0.0001104819 | 0.0004748753 | 9579481.4 | 0.1993076 | 1545.08 | 2199.59 | 0 | 10174.09 | 0.0009351243 | -0.0001708019 | 0.0005935206 | 11140934.6 | 0.2363779 | 1906.36 | 4199.98 | 0 | 8356.085 | 0.0007634458 | -0.0001357222 | 0.0004920014 | 10319359.3 | 0.2087802 | 1609.58 | 6198.52 | 0 | 10908.41 | 0.0008996963 | -0.0001709571 | 0.0005577822 | 10832161.6 | 0.2163996
2472.16 | 1198.03 | 0 | 6363.268 | 0.0007135965 | -0.0001079696 | 0.0004976574 | 9686055.7 | 0.1992991 | 1546.08 | 2200.51 | 0 | 10313.96 | 0.0009449521 | -0.0001758223 | 0.0005933075 | 11050560.3 | 0.2362415 | 1907.36 | 4199.98 | 0 | 8391.022 | 0.0007692395 | -0.0001332099 | 0.0005028198 | 10560739.5 | 0.2102168 | 1610.58 | 6200.36 | 0 | 10628.65 | 0.0009128463 | -0.0001747276 | 0.0005633912 | 10897434.4 | 0.2188773
2473.16 | 1202.62 | 0 | 6573.018 | 0.0006979153 | -0.0001104819 | 0.0004769516 | 9815567.4 | 0.2012698 | 1547.08 | 2198.68 | 0 | 10279.03 | 0.0009412346 | -0.0001733142 | 0.0005946062 | 11154876.7 | 0.2377337 | 1908.36 | 4199.98 | 0 | 8425.959 | 0.0007726525 | -0.0001369762 | 0.0004987001 | 10368524.4 | 0.2096441 | 1611.58 | 6200.36 | 0 | 10348.9 | 0.0009141753 | -0.0001722111 | 0.0005697531 | 11033543.2 | 0.2187684
2474.16 | 1199.86 | 0 | 6677.83 | 0.000713082 | -0.0001129941 | 0.0004870937 | 9671784.5 | 0.199931 | 1548.08 | 2200.51 | 0 | 10348.9 | 0.0009367378 | -0.0001720601 | 0.0005926175 | 11248402.2 | 0.2377573 | 1909.36 | 4199.06 | 0 | 8251.146 | 0.0007987507 | -0.0001394885 | 0.0005197738 | 10160668.4 | 0.2082159 | 1612.58 | 6198.52 | 0 | 10873.47 | 0.0009007404 | -0.0001734694 | 0.0005538017 | 10999083.0 | 0.2192028
2475.16 | 1200.78 | 0 | 6747.831 | 0.0007130385 | -0.0001104819 | 0.0004920748 | 9783457.0 | 0.2047371 | 1549.08 | 2198.68 | 0 | 10348.9 | 0.0009319761 | -0.0001758223 | 0.0005803316 | 11112210.9 | 0.237609 | 1910.36 | 4200.9 | 0 | 7936.585 | 0.0007872781 | -0.0001357222 | 0.0005158338 | 10322543.3 | 0.2065771 | 1613.58 | 6199.44 | 0 | 11083.22 | 0.0009127709 | -0.0001734694 | 0.0005658322 | 10794117.2 | 0.2199781
2476.15 | 1200.78 | 0 | 6747.831 | 0.0007202087 | -0.0001155022 | 0.0004892042 | 9985655.5 | 0.2090814 | 1550.08 | 2200.51 | 0 | 10313.96 | 0.000942239 | -0.0001745682 | 0.0005931026 | 11199733.9 | 0.240103 | 1911.36 | 4200.9 | 0 | 8286.211 | 0.0007768291 | -0.0001382344 | 0.0005003602 | 10289776.8 | 0.2058051 | 1614.58 | 6199.44 | 0 | 11153.09 | 0.0009195969 | -0.0001759816 | 0.0005676336 | 11004360.7 | 0.2218144
2477.15 | 1199.86 | 0 | 6852.643 | 0.000731112 | -0.0001155022 | 0.0005001076 | 9920000.3 | 0.2107198 | 1551.08 | 2199.59 | 0 | 10418.9 | 0.0009551872 | -0.0001770805 | 0.0006010262 | 11421261.7 | 0.2444712 | 1912.36 | 4199.98 | 0 | 8565.835 | 0.0007730677 | -0.0001369762 | 0.0004991153 | 10164597.6 | 0.2055097 | 1615.57 | 6200.36 | 0 | 11188.03 | 0.0009166702 | -0.0001772399 | 0.0005621904 | 10974689.1 | 0.2214614
2478.15 | 1199.86 | 0 | 6642.893 | 0.0007279958 | -0.0001129941 | 0.0005020075 | 9988261.3 | 0.2110683 | 1552.08 | 2199.59 | 0 | 10523.71 | 0.00094984 | -0.0001745682 | 0.0006007036 | 11396910.7 | 0.2440441 | 1913.36 | 4199.98 | 0 | 8600.772 | 0.0007905164 | -0.0001407467 | 0.000509023 | 10302592.4 | 0.2072964 | 1616.57 | 6200.36 | 0 | 10943.34 | 0.0009467392 | -0.0001797522 | 0.0005872349 | 10866091.2 | 0.2208675
2479.15 | 1199.86 | 0 | 6747.831 | 0.0007318359 | -0.0001142482 | 0.0005033396 | 10034999.7 | 0.2113347 | 1553.08 | 2199.59 | 0 | 10558.78 | 0.0009648765 | -0.0001758223 | 0.000613232 | 11388332.6 | 0.2421192 | 1914.36 | 4200.9 | 0 | 8775.585 | 0.0007921299 | -0.000143259 | 0.0005056119 | 10148736.8 | 0.2052962 | 1617.57 | 6199.44 | 0 | 10628.65 | 0.0009356026 | -0.0001772399 | 0.0005811228 | 10994473.8 | 0.2201091
2480.15 | 1199.86 | 0 | 6852.643 | 0.0007237758 | -0.0001155022 | 0.0004927713 | 9950533.2 | 0.2112534 | 1554.08 | 2199.59 | 0 | 10558.78 | 0.0009672573 | -0.0001783345 | 0.0006105882 | 11467459.8 | 0.2434763 | 1915.36 | 4200.9 | 0 | 8391.022 | 0.0008337155 | -0.0001457713 | 0.0005421729 | 10050925.3 | 0.2062557 | 1618.57 | 6200.36 | 0 | 11153.09 | 0.0009153058 | -0.0001759816 | 0.0005633426 | 10861383.9 | 0.2183899
2481.15 | 1200.78 | 0 | 6922.644 | 0.0007355257 | -0.0001167563 | 0.0005020131 | 10071733.4 | 0.2127989 | 1555.08 | 2197.76 | 0 | 10628.65 | 0.0009675499 | -0.0001795928 | 0.0006083643 | 11371766.9 | 0.2416609 | 1916.36 | 4199.98 | 0 | 8111.398 | 0.0008073844 | -0.0001407467 | 0.000525891 | 10050499.0 | 0.2077706 | 1619.57 | 6199.44 | 0 | 11327.91 | 0.000942084 | -0.0001810104 | 0.0005800632 | 10782871.0 | 0.2192194
2482.15 | 1199.86 | 0 | 7027.456 | 0.0007440205 | -0.0001192728 | 0.000505475 | 10271713.4 | 0.2153886 | 1556.08 | 2201.43 | 0 | 10558.78 | 0.0009648765 | -0.0001783345 | 0.0006082074 | 11407101.3 | 0.2412563 | 1917.36 | 4198.14 | 0 | 8461.024 | 0.0007967416 | -0.0001407467 | 0.0005152482 | 10008245.2 | 0.2073431 | 1620.57 | 6200.36 | 0 | 11327.91 | 0.0009422224 | -0.0001810104 | 0.0005802016 | 10968794.0 | 0.2202493
2483.15 | 1200.78 | 0 | 7062.52 | 0.0007428342 | -0.0001180145 | 0.0005068051 | 10076153.2 | 0.2137798 | 1557.08 | 2199.59 | 0 | 10663.59 | 0.0009776623 | -0.0001808468 | 0.0006159687 | 11476777.3 | 0.2435488 | 1918.36 | 4199.06 | 0 | 8775.585 | 0.0007873406 | -0.000142005 | 0.0005033306 | 9883945.4 | 0.2074755 | 1621.57 | 6199.44 | 0 | 11432.84 | 0.0009367054 | -0.0001797522 | 0.0005772011 | 10866975.1 | 0.2203832
2484.15 | 1198.94 | 0 | 6852.643 | 0.0007723611 | -0.0001217809 | 0.0005287994 | 10196289.8 | 0.2148933 | 1558.08 | 2200.51 | 0 | 10803.47 | 0.0009760289 | -0.0001783345 | 0.0006193598 | 11467937.0 | 0.2451501 | 1919.36 | 4199.98 | 0 | 8915.461 | 0.0008105673 | -0.0001457713 | 0.0005190247 | 10042797.7 | 0.2100714 | 1622.57 | 6201.28 | 0 | 11188.03 | 0.000973976 | -0.0001847767 | 0.0006044225 | 10739373.5 | 0.2205147
2485.15 | 1200.78 | 0 | 7027.456 | 0.0007508861 | -0.0001192728 | 0.0005123406 | 10286112.2 | 0.2152181 | 1559.08 | 2199.59 | 0 | 10768.53 | 0.000983911 | -0.0001821009 | 0.0006197092 | 11501380.6 | 0.2465776 | 1920.36 | 4199.98 | 0 | 8985.462 | 0.0008201025 | -0.0001445173 | 0.000531068 | 10074881.5 | 0.2127515 | 1623.57 | 6199.44 | 0 | 10943.34 | 0.0009557919 | -0.0001810104 | 0.000593771 | 10953010.9 | 0.221707
2486.15 | 1198.03 | 0 | 7132.394 | 0.0007542557 | -0.0001192728 | 0.0005157101 | 10268947.1 | 0.2152688 | 1560.08 | 2199.59 | 0 | 10803.47 | 0.0009988128 | -0.0001846132 | 0.0006295865 | 11465884.6 | 0.2474722 | 1921.36 | 4199.98 | 0 | 8705.711 | 0.0008561749 | -0.0001545664 | 0.0005470421 | 9803483.5 | 0.212979 | 1624.57 | 6200.36 | 0 | 11397.78 | 0.0009445913 | -0.0001847767 | 0.0005750378 | 10974145.7 | 0.2216335
2487.15 | 1202.62 | 0 | 7202.269 | 0.0007637946 | -0.0001217809 | 0.0005202329 | 10394960.6 | 0.2179112 | 1561.08 | 2199.59 | 0 | 10873.34 | 0.0009970567 | -0.0001833591 | 0.0006303385 | 11362619.2 | 0.2494137 | 1922.35 | 4201.81 | 0 | 8425.959 | 0.0008392048 | -0.0001457713 | 0.0005476622 | 9714029.3 | 0.2125939 | 1625.57 | 6201.28 | 0 | 11607.66 | 0.0009475653 | -0.0001835227 | 0.0005805199 | 10855071.0 | 0.2225401
2488.15 | 1199.86 | 0 | 7097.457 | 0.0007830114 | -0.0001242889 | 0.0005344335 | 10482229.6 | 0.2185043 | 1562.08 | 2199.59 | 0 | 10803.47 | 0.001005651 | -0.0001858672 | 0.0006339163 | 11375378.4 | 0.2484102 | 1923.35 | 4199.98 | 0 | 8810.649 | 0.0008254931 | -0.0001457713 | 0.0005339505 | 9740790.1 | 0.2126517 | 1626.57 | 6198.52 | 0 | 11677.53 | 0.0009547234 | -0.0001847767 | 0.00058517 | 11043142.6 | 0.2233799
2489.15 | 1198.94 | 0 | 7027.456 | 0.0007642575 | -0.0001230349 | 0.0005181877 | 10260017.9 | 0.2147554 | 1563.08 | 2199.59 | 0 | 10943.34 | 0.0009973455 | -0.0001858672 | 0.0006256111 | 11373117.6 | 0.2466445 | 1924.35 | 4200.9 | 0 | 9125.211 | 0.0008227639 | -0.0001470295 | 0.0005287048 | 9910784.0 | 0.2128014 | 1627.57 | 6201.28 | 0 | 11712.47 | 0.0009490837 | -0.0001872932 | 0.0005744973 | 10922347.6 | 0.2208768
2490.15 | 1198.94 | 0 | 6887.707 | 0.0007824421 | -0.0001268012 | 0.0005288397 | 10391739.7 | 0.2177335 | 1564.08 | 2199.59 | 0 | 11013.22 | 0.001013418 | -0.0001858672 | 0.0006416835 | 11415158.0 | 0.2477915 | 1925.35 | 4199.06 | 0 | 9160.275 | 0.0008307686 | -0.0001482836 | 0.0005342014 | 10203754.0 | 0.2136089 | 1628.57 | 6201.28 | 0 | 11362.84 | 0.0009891269 | -0.0001910637 | 0.0006069994 | 10812367.8 | 0.2216681
2491.15 | 1200.78 | 0 | 7272.27 | 0.0007618964 | -0.0001217809 | 0.0005183346 | 10552687.7 | 0.2193062 | 1565.08 | 2199.59 | 0 | 11083.22 | 0.001011132 | -0.0001883795 | 0.000634373 | 11418735.3 | 0.2487113 | 1926.35 | 4200.9 | 0 | 9230.15 | 0.0008379268 | -0.0001520541 | 0.0005338185 | 9823223.4 | 0.2094685 | 1629.57 | 6202.2 | 0 | 11188.03 | 0.0009625148 | -0.0001872932 | 0.0005879284 | 11023201.9 | 0.2238309
2492.15 | 1199.86 | 0 | 7412.146 | 0.0007712258 | -0.0001293135 | 0.0005125987 | 10502871.1 | 0.217859 | 1566.08 | 2199.59 | 0 | 11083.22 | 0.001015783 | -0.0001883795 | 0.0006390239 | 11404897.8 | 0.2476528 | 1927.35 | 4199.98 | 0 | 8880.524 | 0.0008670348 | -0.0001520541 | 0.0005629265 | 9385584.9 | 0.2078491 | 1630.57 | 6200.36 | 0 | 11712.47 | 0.0009629257 | -0.0001872932 | 0.0005883393 | 11025798.0 | 0.223259
2493.15 | 1201.7 | 0 | 7447.083 | 0.0007794281 | -0.0001255472 | 0.0005283337 | 10582597.4 | 0.2188673 | 1567.08 | 2199.59 | 0 | 11083.22 | 0.001015783 | -0.0001921458 | 0.0006314913 | 11310648.2 | 0.2481301 | 1928.35 | 4199.06 | 0 | 8391.022 | 0.0008655797 | -0.0001495418 | 0.0005664961 | 9254769.3 | 0.2080286 | 1631.57 | 6200.36 | 0 | 11887.28 | 0.0009736195 | -0.0001910637 | 0.000591492 | 10895825.0 | 0.2228507
2494.15 | 1199.86 | 0 | 7516.957 | 0.0007843161 | -0.0001293135 | 0.0005256891 | 10805587.8 | 0.2206664 | 1568.08 | 2200.51 | 0 | 10978.28 | 0.001020968 | -0.0001921458 | 0.0006366761 | 11328683.8 | 0.2485316 | 1929.35 | 4200.9 | 0 | 8810.649 | 0.0008597105 | -0.0001507959 | 0.0005581187 | 9208684.8 | 0.2083346 | 1632.57 | 6199.44 | 0 | 11957.28 | 0.000973576 | -0.0001923178 | 0.0005889405 | 11038976.0 | 0.2252122
2495.15 | 1199.86 | 0 | 7516.957 | 0.0008050514 | -0.0001293135 | 0.0005464244 | 10663490.1 | 0.2217729 | 1569.07 | 2200.51 | 0 | 11188.03 | 0.001023918 | -0.0001908918 | 0.0006421343 | 11420128.6 | 0.2468309 | 1930.35 | 4199.06 | 0 | 9195.213 | 0.0008460026 | -0.0001520541 | 0.0005418944 | 9280040.4 | 0.2117166 | 1633.57 | 6197.6 | 0 | 11957.28 | 0.0009739359 | -0.0001885473 | 0.0005968414 | 11108779.1 | 0.227792
2496.15 | 1199.86 | 0 | 7307.207 | 0.0008135348 | -0.0001318216 | 0.0005498916 | 10820918.6 | 0.2218234 | 1570.07 | 2201.43 | 0 | 11292.97 | 0.001016352 | -0.0001946581 | 0.000627036 | 11338004.5 | 0.2444235 | 1931.35 | 4199.98 | 0 | 9370.026 | 0.0008520732 | -0.0001520541 | 0.000547965 | 9509569.7 | 0.2126224 | 1634.57 | 6201.28 | 0 | 11677.53 | 0.001012223 | -0.0001960883 | 0.0006200464 | 11036237.2 | 0.2308126
2497.15 | 1199.86 | 0 | 7482.02 | 0.0007920598 | -0.0001280553 | 0.0005359492 | 10953502.4 | 0.2229251 | 1571.07 | 2200.51 | 0 | 11292.97 | 0.00103 | -0.0001959122 | 0.0006381761 | 11295717.7 | 0.2437015 | 1932.35 | 4199.06 | 0 | 9509.901 | 0.0008501075 | -0.0001570787 | 0.0005359502 | 9535556.8 | 0.2130235 | 1635.57 | 6200.36 | 0 | 11467.78 | 0.0009976179 | -0.0001923178 | 0.0006129824 | 11233891.3 | 0.2317162
2498.15 | 1198.03 | 0 | 7621.896 | 0.0007854986 | -0.0001305676 | 0.0005243635 | 10903565.1 | 0.2208858 | 1572.07 | 2199.59 | 0 | 11397.78 | 0.001029443 | -0.0001959122 | 0.0006376183 | 11377925.2 | 0.245546 | 1933.35 | 4199.06 | 0 | 9160.275 | 0.0008978192 | -0.0001608492 | 0.0005761207 | 9403072.9 | 0.209608 | 1636.57 | 6200.36 | 0 | 11887.28 | 0.0009943271 | -0.0001923178 | 0.0006096915 | 11259392.8 | 0.2325116
2499.15 | 1200.78 | 0 | 7656.833 | 0.0008145469 | -0.0001318216 | 0.0005509037 | 11068695.6 | 0.223652 | 1573.07 | 2200.51 | 0 | 11467.78 | 0.001031642 | -0.0001946581 | 0.0006423253 | 11266757.3 | 0.245001 | 1934.35 | 4199.98 | 0 | 8810.649 | 0.0008711716 | -0.0001558246 | 0.0005595224 | 9606072.5 | 0.2114177 | 1637.57 | 6201.28 | 0 | 12097.16 | 0.0009925118 | -0.0001948343 | 0.0006028433 | 11075501.3 | 0.2322867
2500.15 | 1200.78 | 0 | 7726.707 | 0.0008100778 | -0.0001355879 | 0.000538902 | 11170263.9 | 0.2249568 | 1574.07 | 2199.59 | 0 | 11222.97 | 0.001048371 | -0.0001984244 | 0.0006515218 | 11372683.4 | 0.2447412 | 1935.35 | 4199.98 | 0 | 9230.15 | 0.0008655 | -0.0001533123 | 0.0005588753 | 9660323.2 | 0.2105208 | 1638.57 | 6198.52 | 0 | 12097.16 | 0.001003945 | -0.0001960883 | 0.0006117686 | 11255943.5 | 0.2331242
2501.15 | 1199.86 | 0 | 7796.709 | 0.0008172322 | -0.0001343339 | 0.0005485644 | 10967751.3 | 0.2228393 | 1575.07 | 2201.43 | 0 | 11432.84 | 0.00103526 | -0.0001984244 | 0.0006384114 | 11522448.8 | 0.248574 | 1936.35 | 4199.98 | 0 | 9509.901 | 0.0008733621 | -0.0001570787 | 0.0005592047 | 9639917.6 | 0.2099727 | 1639.57 | 6200.36 | 0 | 12167.03 | 0.001001857 | -0.0001960883 | 0.0006096804 | 11039764.5 | 0.2309924
2502.15 | 1200.78 | 0 | 7656.833 | 0.0008303268 | -0.0001355879 | 0.0005591509 | 11043440.5 | 0.2247117 | 1576.07 | 2200.51 | 0 | 11572.59 | 0.001046974 | -0.0001996785 | 0.0006476173 | 11563222.1 | 0.2508031 | 1937.35 | 4199.98 | 0 | 9719.651 | 0.0008806586 | -0.000159591 | 0.0005614766 | 9852423.4 | 0.2139126 | 1640.57 | 6199.44 | 0 | 11957.28 | 0.001031048 | -0.0002011171 | 0.0006288138 | 10710314.1 | 0.2279304
2503.15 | 1202.62 | 0 | 7796.709 | 0.0008148237 | -0.0001318216 | 0.0005511805 | 11187437.8 | 0.2256223 | 1577.07 | 2199.59 | 0 | 11642.59 | 0.001056371 | -0.0001996785 | 0.0006570141 | 11587404.5 | 0.2534925 | 1938.35 | 4199.06 | 0 | 9789.526 | 0.0008853805 | -0.0001621033 | 0.000561174 | 9929457.7 | 0.2156428 | 1641.57 | 6202.2 | 0 | 11747.41 | 0.00102143 | -0.0001973466 | 0.0006267367 | 10913052.4 | 0.2306639
2504.15 | 1200.78 | 0 | 7866.583 | 0.0008308684 | -0.000136842 | 0.0005571844 | 11135264.5 | 0.2239473 | 1578.07 | 2199.59 | 0 | 11607.66 | 0.001064253 | -0.0002021908 | 0.0006598716 | 11778188.8 | 0.2540408 | 1939.35 | 4199.98 | 0 | 9404.963 | 0.0009201282 | -0.0001646155 | 0.0005908971 | 9828558.8 | 0.2167994 | 1642.57 | 6202.2 | 0 | 12236.91 | 0.001020642 | -0.0001986006 | 0.0006234412 | 10823749.6 | 0.2270959
2505.15 | 1201.7 | 0 | 7971.522 | 0.0008345701 | -0.000136842 | 0.0005608862 | 11181146.2 | 0.223081 | 1579.07 | 2200.51 | 0 | 11642.59 | 0.001051748 | -0.0002009325 | 0.0006498828 | 11671939.5 | 0.2501516 | 1940.35 | 4199.06 | 0 | 9020.4 | 0.0008948571 | -0.0001608492 | 0.0005731586 | 10039426.5 | 0.2198842 | 1643.57 | 6199.44 | 0 | 12376.78 | 0.001034761 | -0.0001998588 | 0.0006350435 | 10635060.3 | 0.2260182
2506.15 | 1199.86 | 0 | 8041.396 | 0.0008302671 | -0.000138096 | 0.0005540751 | 11351173.9 | 0.2262926 | 1580.07 | 2199.59 | 0 | 11467.78 | 0.001061596 | -0.0001996785 | 0.0006622386 | 11654994.2 | 0.2505292 | 1941.35 | 4199.06 | 0 | 9335.088 | 0.000894671 | -0.0001608492 | 0.0005729725 | 10070706.6 | 0.2197412 | 1644.57 | 6199.44 | 0 | 12446.78 | 0.001021069 | -0.0001986006 | 0.0006238683 | 10889495.4 | 0.2269544
2507.14 | 1198.94 | 0 | 8111.398 | 0.0008327983 | -0.0001393543 | 0.0005540897 | 11078484.1 | 0.2242004 | 1581.07 | 2198.68 | 0 | 11712.47 | 0.001061287 | -0.0002034448 | 0.0006543972 | 11794421.5 | 0.2545174 | 1942.35 | 4199.98 | 0 | 9684.714 | 0.0008840835 | -0.0001608492 | 0.0005623851 | 10002291.3 | 0.2182723 | 1645.57 | 6198.52 | 0 | 12481.72 | 0.001022406 | -0.0002023711 | 0.0006176639 | 10704444.1 | 0.2275762
2508.14 | 1198.94 | 0 | 7831.646 | 0.0008548349 | -0.0001418624 | 0.0005711101 | 11195046.8 | 0.2261394 | 1582.07 | 2201.43 | 0 | 11817.41 | 0.001067231 | -0.0002059571 | 0.0006553167 | 11908708.1 | 0.2553524 | 1943.35 | 4201.81 | 0 | 9894.464 | 0.0008983287 | -0.0001646155 | 0.0005690976 | 10167319.0 | 0.2186471 | 1646.57 | 6199.44 | 0 | 12236.91 | 0.001057268 | -0.0002061417 | 0.000644985 | 10385315.4 | 0.225253
2509.14 | 1200.78 | 0 | 8076.333 | 0.0008336801 | -0.0001406083 | 0.0005524635 | 11345686.7 | 0.2263011 | 1583.07 | 2200.51 | 0 | 11852.34 | 0.001068069 | -0.0002059571 | 0.0006561551 | 11940410.7 | 0.2561376 | 1944.35 | 4199.98 | 0 | 10034.34 | 0.0009081564 | -0.0001696401 | 0.0005688762 | 10280434.2 | 0.2218729 | 1647.56 | 6199.44 | 0 | 11887.28 | 0.001040172 | -0.0002036294 | 0.000632913 | 10522314.4 | 0.2242647
2510.14 | 1201.7 | 0 | 8216.209 | 0.0008385801 | -0.0001418624 | 0.0005548554 | 11196165.4 | 0.2250969 | 1584.07 | 2199.59 | 0 | 11852.34 | 0.001068402 | -0.0002072112 | 0.0006539792 | 12025646.3 | 0.2536276 | 1945.35 | 4199.98 | 0 | 9789.526 | 0.0009291766 | -0.0001721524 | 0.0005848718 | 10187855.7 | 0.2223876 | 1648.56 | 6200.36 | 0 | 12411.72 | 0.001035959 | -0.0002011171 | 0.0006337252 | 10478947.8 | 0.2227764
2511.14 | 1199.86 | 0 | 8286.211 | 0.0008525724 | -0.0001418624 | 0.0005688477 | 11334454.1 | 0.2257792 | 1585.07 | 2199.59 | 0 | 11887.28 | 0.001080867 | -0.0002084652 | 0.0006639368 | 11861255.2 | 0.2523412 | 1946.35 | 4199.06 | 0 | 9404.963 | 0.0009108818 | -0.0001658738 | 0.0005791342 | 10297362.8 | 0.2224936 | 1649.56 | 6199.44 | 0 | 12656.53 | 0.001042485 | -0.0002048834 | 0.000632718 | 10339939.9 | 0.2221373
2512.14 | 1198.94 | 0 | 8286.211 | 0.0008570295 | -0.0001468827 | 0.000563264 | 11533219.4 | 0.2260426 | 1586.07 | 2198.68 | 0 | 11747.41 | 0.00107821 | -0.0002084652 | 0.0006612792 | 11726213.3 | 0.2501288 | 1947.35 | 4199.98 | 0 | 9789.526 | 0.0009086351 | -0.0001658738 | 0.0005768875 | 10280919.8 | 0.223503 | 1650.56 | 6198.52 | 0 | 12656.53 | 0.001035481 | -0.0002073957 | 0.0006206894 | 10478778.3 | 0.2246073
2513.14 | 1198.03 | 0 | 8356.085 | 0.0008573221 | -0.0001456287 | 0.0005660647 | 11159502.2 | 0.2230079 | 1587.07 | 2201.43 | 0 | 11922.22 | 0.001082398 | -0.0002072112 | 0.0006679753 | 11703189.7 | 0.2487722 | 1948.35 | 4199.98 | 0 | 10104.21 | 0.000898898 | -0.0001658738 | 0.0005671505 | 10227386.1 | 0.2227649 | 1651.56 | 6198.52 | 0 | 12761.35 | 0.001045886 | -0.0002073957 | 0.0006310944 | 10291722.3 | 0.2241971
2514.14 | 1199.86 | 0 | 8111.398 | 0.0008877509 | -0.0001456287 | 0.0005964936 | 11106045.9 | 0.2230755 | 1588.07 | 2198.68 | 0 | 12062.09 | 0.001089512 | -0.0002097234 | 0.0006700654 | 11604673.5 | 0.2483508 | 1949.35 | 4199.06 | 0 | 10244.09 | 0.0009270802 | -0.0001683861 | 0.0005903081 | 10472591.6 | 0.2249831 | 1652.56 | 6199.44 | 0 | 12481.72 | 0.00107974 | -0.0002099122 | 0.0006599153 | 10138092.3 | 0.2228634
2515.14 | 1198.94 | 0 | 8321.148 | 0.0008561515 | -0.0001443747 | 0.0005674022 | 11089240.6 | 0.2240155 | 1589.07 | 2200.51 | 0 | 12132.1 | 0.00108742 | -0.0002097234 | 0.0006679734 | 11746201.3 | 0.250074 | 1950.35 | 4200.9 | 0 | 10313.96 | 0.0009319683 | -0.0001708984 | 0.0005901716 | 10593682.4 | 0.2252272 | 1653.56 | 6203.11 | 0 | 12201.97 | 0.00106515 | -0.0002086539 | 0.0006478425 | 10380679.3 | 0.2259088
2516.14 | 1199.86 | 0 | 8461.024 | 0.0008680555 | -0.000149395 | 0.0005692654 | 10896226.1 | 0.223528 | 1590.07 | 2200.51 | 0 | 12167.03 | 0.001095623 | -0.0002134898 | 0.000668643 | 11786839.5 | 0.2491059 | 1951.35 | 4201.81 | 0 | 9859.527 | 0.0009775524 | -0.0001759229 | 0.0006257065 | 10548813.3 | 0.2257499 | 1654.56 | 6199.44 | 0 | 12691.47 | 0.001048279 | -0.0002086539 | 0.0006309707 | 10371105.2 | 0.2272823
2517.14 | 1199.86 | 0 | 8461.024 | 0.0008750595 | -0.0001481368 | 0.000578786 | 11052496.3 | 0.2230612 | 1591.07 | 2199.59 | 0 | 12201.97 | 0.001103825 | -0.0002122315 | 0.0006793618 | 11709143.2 | 0.2483526 | 1952.35 | 4199.98 | 0 | 9335.088 | 0.000954053 | -0.0001734106 | 0.0006072318 | 10736129.9 | 0.2277887 | 1655.56 | 6200.36 | 0 | 12901.22 | 0.001053167 | -0.0002086539 | 0.0006358587 | 10280448.5 | 0.2296131
2518.14 | 1200.78 | 0 | 8530.898 | 0.0008748538 | -0.000149395 | 0.0005760637 | 11176723.6 | 0.2268214 | 1592.07 | 2200.51 | 0 | 12027.16 | 0.001115721 | -0.0002134898 | 0.0006887416 | 11737085.8 | 0.2470654 | 1953.35 | 4200.9 | 0 | 9684.714 | 0.0009390085 | -0.0001708984 | 0.0005972118 | 10782497.0 | 0.227412 | 1656.56 | 6199.44 | 0 | 12971.22 | 0.001072087 | -0.0002124245 | 0.0006472377 | 10493304.0 | 0.2309844
2519.14 | 1198.94 | 0 | 8635.837 | 0.0008765069 | -0.000149395 | 0.0005777168 | 10949629.3 | 0.2248823 | 1593.07 | 2200.51 | 0 | 12271.84 | 0.001111121 | -0.0002147438 | 0.0006816338 | 11746224.2 | 0.246824 | 1954.34 | 4199.06 | 0 | 10034.34 | 0.0009357297 | -0.0001721524 | 0.0005914249 | 10622121.3 | 0.2254838 | 1657.56 | 6201.28 | 0 | 12971.22 | 0.00106511 | -0.0002111662 | 0.0006427778 | 10558562.3 | 0.2332106
2520.14 | 1200.78 | 0 | 8391.022 | 0.0009045311 | -0.0001531614 | 0.0005982083 | 11003427.9 | 0.2259151 | 1594.07 | 2199.59 | 0 | 12341.85 | 0.001115867 | -0.0002122315 | 0.0006914042 | 11615988.7 | 0.2459281 | 1955.34 | 4201.81 | 0 | 10383.97 | 0.0009387904 | -0.0001734106 | 0.0005919692 | 10670133.5 | 0.2260114 | 1658.56 | 6200.36 | 0 | 12726.41 | 0.001092941 | -0.0002149368 | 0.0006630672 | 10436758.4 | 0.2353052
2521.14 | 1198.03 | 0 | 8600.772 | 0.000882178 | -0.0001481368 | 0.0005859045 | 10988049.4 | 0.2255989 | 1595.07 | 2198.68 | 0 | 12341.85 | 0.001127162 | -0.0002159979 | 0.0006951666 | 11621573.1 | 0.2460849 | 1956.34 | 4200.9 | 0 | 10418.9 | 0.0009562392 | -0.0001746647 | 0.0006069098 | 10682612.9 | 0.2275076 | 1659.56 | 6199.44 | 0 | 12516.66 | 0.001078696 | -0.0002149368 | 0.000648822 | 10668396.0 | 0.2352571
2522.14 | 1198.03 | 0 | 8670.774 | 0.0008939279 | -0.0001506491 | 0.0005926298 | 10767330.6 | 0.22502 | 1596.07 | 2200.51 | 0 | 12376.78 | 0.00112598 | -0.0002172519 | 0.000691476 | 11777590.5 | 0.2509547 | 1957.34 | 4199.06 | 0 | 10279.03 | 0.0009836741 | -0.0001796934 | 0.0006242872 | 10580156.9 | 0.2274751 | 1660.56 | 6199.44 | 0 | 12901.22 | 0.001064794 | -0.0002124245 | 0.0006399449 | 10668632.2 | 0.2359564
2523.14 | 1200.78 | 0 | 8775.585 | 0.0008951142 | -0.0001519031 | 0.000591308 | 10827909.8 | 0.2241973 | 1597.07 | 2199.59 | 0 | 12481.72 | 0.001118359 | -0.0002172519 | 0.000683855 | 11531016.8 | 0.2517575 | 1958.34 | 4199.06 | 0 | 9929.402 | 0.0009733878 | -0.0001746647 | 0.0006240584 | 10814524.2 | 0.2312694 | 1661.56 | 6199.44 | 0 | 13146.04 | 0.001075472 | -0.0002136827 | 0.0006481065 | 10581605.9 | 0.2364177
2524.14 | 1201.7 | 0 | 8845.587 | 0.0009020748 | -0.0001556695 | 0.0005907359 | 10966725.2 | 0.2245713 | 1598.07 | 2198.68 | 0 | 12271.84 | 0.001129254 | -0.0002172519 | 0.0006947506 | 11624224.0 | 0.2548553 | 1959.34 | 4199.06 | 0 | 10313.96 | 0.000950129 | -0.0001759229 | 0.0005982831 | 10728533.6 | 0.229061 | 1662.56 | 6200.36 | 0 | 13215.91 | 0.001087392 | -0.000217449 | 0.0006524936 | 10690769.3 | 0.2351044
2525.14 | 1199.86 | 0 | 8880.524 | 0.0009082008 | -0.0001556695 | 0.0005968619 | 10592211.0 | 0.2210699 | 1599.07 | 2200.51 | 0 | 12481.72 | 0.001127439 | -0.0002172519 | 0.0006929353 | 11738660.3 | 0.2555069 | 1960.34 | 4198.14 | 0 | 10523.71 | 0.0009621594 | -0.0001759229 | 0.0006103136 | 10593857.4 | 0.2278762 | 1663.56 | 6199.44 | 0 | 13250.85 | 0.001093518 | -0.000216195 | 0.0006611277 | 10581965.5 | 0.2357437
2526.14 | 1199.86 | 0 | 8635.837 | 0.0009317917 | -0.0001581775 | 0.0006154367 | 10546786.5 | 0.2222446 | 1600.06 | 2199.59 | 0 | 12551.6 | 0.001134763 | -0.0002197642 | 0.000695235 | 11693934.1 | 0.2568786 | 1961.34 | 4200.9 | 0 | 10698.53 | 0.000961392 | -0.0001784352 | 0.0006045216 | 10767134.1 | 0.226992 | 1664.56 | 6200.36 | 0 | 13006.16 | 0.001126161 | -0.0002224778 | 0.0006812057 | 10425808.1 | 0.2368289
2527.14 | 1198.03 | 0 | 8775.585 | 0.0009022844 | -0.0001544154 | 0.0005934536 | 10629341.3 | 0.2209623 | 1601.06 | 2199.59 | 0 | 12586.53 | 0.001138149 | -0.0002222765 | 0.0006935957 | 11711654.9 | 0.2589409 | 1962.34 | 4200.9 | 0 | 10768.53 | 0.0009685464 | -0.0001834598 | 0.0006016268 | 10749889.9 | 0.2258011 | 1665.56 | 6200.36 | 0 | 12726.41 | 0.001120652 | -0.0002187073 | 0.0006832378 | 10542139.7 | 0.238209
2528.14 | 1200.78 | 0 | 8950.398 | 0.0009037317 | -0.0001556695 | 0.0005923928 | 10502910.3 | 0.2191025 | 1602.06 | 2201.43 | 0 | 12586.53 | 0.001135934 | -0.0002235305 | 0.0006888729 | 11815442.6 | 0.2602387 | 1963.34 | 4199.06 | 0 | 10523.71 | 0.001006122 | -0.0001872303 | 0.0006316609 | 10780432.4 | 0.2254194 | 1666.56 | 6200.36 | 0 | 13215.91 | 0.001101095 | -0.0002212196 | 0.0006586561 | 10552314.9 | 0.2388862
2529.14 | 1198.03 | 0 | 9020.4 | 0.0009268043 | -0.0001581775 | 0.0006104493 | 10546489.3 | 0.21782 | 1603.06 | 2198.68 | 0 | 12726.41 | 0.001141 | -0.0002222765 | 0.0006964471 | 11587883.0 | 0.2590565 | 1964.34 | 4199.98 | 0 | 10139.15 | 0.0009851414 | -0.0001822057 | 0.0006207299 | 11026913.4 | 0.2281074 | 1667.56 | 6198.52 | 0 | 13390.72 | 0.001118931 | -0.0002187073 | 0.0006815169 | 10420014.6 | 0.2386413
2530.14 | 1200.78 | 0 | 9090.274 | 0.0009226674 | -0.0001581775 | 0.0006063124 | 10477409.7 | 0.2175468 | 1604.06 | 2199.59 | 0 | 12551.6 | 0.001152896 | -0.0002210224 | 0.0007108515 | 11515651.8 | 0.2574823 | 1965.34 | 4199.06 | 0 | 10453.84 | 0.0009804982 | -0.0001822057 | 0.0006160867 | 11037006.1 | 0.2279255 | 1668.56 | 6200.36 | 0 | 13425.66 | 0.001111049 | -0.0002212196 | 0.0006686103 | 10666513.5 | 0.2405676
2531.14 | 1199.86 | 0 | 9090.274 | 0.0009223352 | -0.0001619439 | 0.0005984475 | 10266079.1 | 0.2157923 | 1605.06 | 2201.43 | 0 | 12726.41 | 0.00115451 | -0.0002260428 | 0.0007024242 | 11553193.7 | 0.2565329 | 1966.34 | 4199.06 | 0 | 10838.4 | 0.0009780854 | -0.0001822057 | 0.0006136739 | 10826340.6 | 0.2255696 | 1669.56 | 6200.36 | 0 | 13530.6 | 0.001114751 | -0.0002224778 | 0.0006697955 | 10487657.5 | 0.2374154
2532.14 | 1199.86 | 0 | 8915.461 | 0.0009578183 | -0.0001631979 | 0.0006314225 | 10349558.6 | 0.2174732 | 1606.06 | 2200.51 | 0 | 12796.28 | 0.001143203 | -0.0002285509 | 0.000686101 | 11422802.8 | 0.2541746 | 1967.34 | 4199.98 | 0 | 11013.22 | 0.001000074 | -0.000184718 | 0.0006306382 | 10880236.9 | 0.2269185 | 1670.56 | 6199.44 | 0 | 13250.85 | 0.001141605 | -0.0002287564 | 0.0006840919 | 10384387.2 | 0.2376594
2533.14 | 1198.94 | 0 | 9055.337 | 0.000921137 | -0.0001606898 | 0.0005997573 | 10457550.0 | 0.2175219 | 1607.06 | 2198.68 | 0 | 12901.22 | 0.001153742 | -0.0002260428 | 0.0007016568 | 11454702.5 | 0.254555 | 1968.34 | 4199.98 | 0 | 11083.22 | 0.001007395 | -0.0001872303 | 0.0006329341 | 10880696.6 | 0.2286452 | 1671.56 | 6200.36 | 0 | 12971.22 | 0.0011385 | -0.0002237318 | 0.0006910368 | 10664700.3 | 0.240159
2534.14 | 1198.94 | 0 | 9160.275 | 0.0009318704 | -0.0001606898 | 0.0006104908 | 10286945.1 | 0.2166787 | 1608.06 | 2198.68 | 0 | 12901.22 | 0.001160608 | -0.0002285509 | 0.0007035062 | 11485630.2 | 0.254828 | 1969.34 | 4199.06 | 0 | 10768.53 | 0.001028233 | -0.0001922507 | 0.0006437316 | 10679066.3 | 0.2278474 | 1672.56 | 6199.44 | 0 | 13425.66 | 0.001129515 | -0.0002237318 | 0.0006820509 | 10691210.3 | 0.2394717
2535.14 | 1198.94 | 0 | 9300.024 | 0.0009483738 | -0.0001644562 | 0.0006194615 | 10375069.1 | 0.2182744 | 1609.06 | 2198.68 | 0 | 12936.16 | 0.001171191 | -0.0002285509 | 0.0007140894 | 11136133.4 | 0.2534405 | 1970.34 | 4200.9 | 0 | 10348.9 | 0.001010848 | -0.0001859721 | 0.0006389036 | 10741646.6 | 0.2308424 | 1673.56 | 6198.52 | 0 | 13635.41 | 0.001130112 | -0.0002249901 | 0.0006801314 | 10556441.7 | 0.2397855
2536.14 | 1200.78 | 0 | 9404.963 | 0.0009407804 | -0.0001644562 | 0.0006118681 | 10452648.6 | 0.2185284 | 1610.06 | 2201.43 | 0 | 12761.35 | 0.001176277 | -0.0002298091 | 0.000716659 | 10993785.4 | 0.2543733 | 1971.34 | 4201.81 | 0 | 10698.53 | 0.001009645 | -0.0001884844 | 0.0006326765 | 10679441.3 | 0.2322831 | 1674.56 | 6199.44 | 0 | 13670.48 | 0.001129064 | -0.0002275024 | 0.0006740589 | 10722860.6 | 0.2393246
2537.14 | 1199.86 | 0 | 9439.9 | 0.0009394318 | -0.0001644562 | 0.0006105195 | 10225338.7 | 0.214902 | 1611.06 | 2200.51 | 0 | 12936.16 | 0.001178029 | -0.0002298091 | 0.0007184108 | 11015397.8 | 0.2556558 | 1972.34 | 4199.06 | 0 | 11013.22 | 0.001009487 | -0.0001884844 | 0.0006325181 | 10637093.5 | 0.2329502 | 1675.56 | 6200.36 | 0 | 13775.29 | 0.001144064 | -0.0002300147 | 0.0006840349 | 10661285.7 | 0.2365787
2538.13 | 1199.86 | 0 | 9160.275 | 0.0009850513 | -0.0001694765 | 0.0006460982 | 10254557.7 | 0.2170682 | 1612.06 | 2201.43 | 0 | 13041.1 | 0.001179488 | -0.0002323172 | 0.000714854 | 10931495.9 | 0.2556362 | 1973.34 | 4200.9 | 0 | 11188.03 | 0.001009024 | -0.0001897426 | 0.0006295387 | 10843272.4 | 0.2335343 | 1676.56 | 6200.36 | 0 | 13425.66 | 0.001173145 | -0.0002337852 | 0.0007055741 | 10592613.5 | 0.2395532
2539.13 | 1200.78 | 0 | 9335.088 | 0.0009404879 | -0.0001657102 | 0.0006090675 | 10402178.4 | 0.2192659 | 1613.06 | 2201.43 | 0 | 13146.04 | 0.00118546 | -0.0002348295 | 0.0007158012 | 10947947.2 | 0.2555432 | 1974.34 | 4199.06 | 0 | 11327.91 | 0.001011515 | -0.0001935089 | 0.0006244975 | 11239807.3 | 0.2365671 | 1677.56 | 6200.36 | 0 | 13215.91 | 0.001156657 | -0.0002287564 | 0.0006991441 | 10873686.8 | 0.2411781
2540.13 | 1198.94 | 0 | 9439.9 | 0.000951059 | -0.0001669643 | 0.0006171305 | 10227568.4 | 0.2175163 | 1614.06 | 2199.59 | 0 | 13180.97 | 0.001170713 | -0.0002335755 | 0.0007035616 | 10985720.1 | 0.2562345 | 1975.34 | 4198.14 | 0 | 11083.22 | 0.001048782 | -0.0001960212 | 0.0006567398 | 11388617.8 | 0.2367931 | 1678.55 | 6200.36 | 0 | 13670.48 | 0.001147529 | -0.0002300147 | 0.0006874995 | 10893719.8 | 0.239598
2541.13 | 1199.86 | 0 | 9544.839 | 0.0009617371 | -0.0001669643 | 0.0006278086 | 10323807.9 | 0.2179025 | 1615.06 | 2200.51 | 0 | 13215.91 | 0.001178915 | -0.0002348295 | 0.0007092558 | 10699251.8 | 0.2542202 | 1976.34 | 4199.98 | 0 | 10663.59 | 0.001033612 | -0.0001935089 | 0.0006465938 | 11789811.9 | 0.2386701 | 1679.55 | 6200.36 | 0 | 13950.1 | 0.001145705 | -0.0002325269 | 0.0006806514 | 10757762.7 | 0.2395369
2542.13 | 1199.86 | 0 | 9614.713 | 0.000964106 | -0.0001682183 | 0.0006276694 | 10441140.9 | 0.2212971 | 1616.06 | 2199.59 | 0 | 13041.1 | 0.001188596 | -0.0002348295 | 0.0007189374 | 10736217.7 | 0.2574027 | 1977.34 | 4199.06 | 0 | 10978.28 | 0.001026615 | -0.0001922507 | 0.0006421139 | 11662641.5 | 0.2369998 | 1680.55 | 6199.44 | 0 | 13950.1 | 0.001152709 | -0.0002337852 | 0.000685139 | 11054596.2 | 0.2418272
2543.13 | 1199.86 | 0 | 9649.65 | 0.0009770976 | -0.0001719846 | 0.0006331283 | 10206282.6 | 0.2206943 | 1617.06 | 2199.59 | 0 | 13250.85 | 0.001186923 | -0.0002348295 | 0.0007172643 | 10779679.0 | 0.2563507 | 1978.34 | 4199.98 | 0 | 11362.84 | 0.001022098 | -0.0001935089 | 0.0006350807 | 11318993.5 | 0.2354421 | 1681.55 | 6199.44 | 0 | 13985.04 | 0.001160746 | -0.0002337852 | 0.0006931752 | 11026091.0 | 0.2400383
2544.13 | 1200.78 | 0 | 9404.963 | 0.0009960376 | -0.0001732387 | 0.0006495603 | 10242193.7 | 0.2230756 | 1618.06 | 2200.51 | 0 | 13425.66 | 0.001204815 | -0.0002373376 | 0.0007301397 | 10662813.5 | 0.2553531 | 1979.34 | 4199.06 | 0 | 11502.72 | 0.001024452 | -0.0001935089 | 0.0006374337 | 11249697.4 | 0.234939 | 1682.55 | 6200.36 | 0 | 13775.29 | 0.001171776 | -0.0002362975 | 0.0006991809 | 10859923.4 | 0.2375137
2545.13 | 1199.86 | 0 | 9509.901 | 0.0009718893 | -0.0001694765 | 0.0006329362 | 10361146.4 | 0.2241848 | 1619.06 | 2199.59 | 0 | 13425.66 | 0.001209272 | -0.0002385917 | 0.0007320888 | 10789755.8 | 0.2568537 | 1980.34 | 4200.9 | 0 | 11642.59 | 0.001041145 | -0.0001997917 | 0.0006415614 | 10932998.3 | 0.2328264 | 1683.55 | 6200.36 | 0 | 13390.72 | 0.00117405 | -0.0002350392 | 0.0007039718 | 11091395.4 | 0.2379947
2546.13 | 1200.78 | 0 | 9684.714 | 0.0009781259 | -0.0001732387 | 0.0006316486 | 10267226.6 | 0.2249685 | 1620.06 | 2199.59 | 0 | 13425.66 | 0.001204483 | -0.0002411039 | 0.0007222749 | 10861488.6 | 0.2546624 | 1981.34 | 4199.98 | 0 | 11327.91 | 0.001064226 | -0.000202304 | 0.0006596176 | 10703080.2 | 0.2326717 | 1684.55 | 6199.44 | 0 | 13880.23 | 0.001166591 | -0.0002337852 | 0.0006990207 | 11154890.8 | 0.2383448
2547.13 | 1200.78 | 0 | 9754.589 | 0.0009943644 | -0.000175751 | 0.0006428625 | 10358401.8 | 0.2237703 | 1621.06 | 2198.68 | 0 | 13495.54 | 0.001207184 | -0.0002436162 | 0.0007199513 | 10456756.4 | 0.2503983 | 1982.34 | 4199.06 | 0 | 10838.4 | 0.001051337 | -0.0001985335 | 0.0006542701 | 10546867.5 | 0.2323226 | 1685.55 | 6198.52 | 0 | 14124.91 | 0.001158946 | -0.0002350392 | 0.0006888676 | 11184274.8 | 0.2419228
2548.13 | 1199.86 | 0 | 9859.527 | 0.0009867711 | -0.0001732387 | 0.0006402938 | 10404649.8 | 0.2241563 | 1622.06 | 2199.59 | 0 | 13320.72 | 0.001228631 | -0.0002448703 | 0.0007388905 | 10405889.2 | 0.2495532 | 1983.34 | 4199.98 | 0 | 11118.16 | 0.001045191 | -0.0001972794 | 0.0006506322 | 10384705.9 | 0.232265 | 1686.55 | 6200.36 | 0 | 14299.73 | 0.001181129 | -0.0002400638 | 0.000701001 | 11534742.8 | 0.2443647
2549.13 | 1199.86 | 0 | 9859.527 | 0.0009982046 | -0.0001732387 | 0.0006517272 | 10262296.4 | 0.2239537 | 1623.06 | 2199.59 | 0 | 13460.6 | 0.001208228 | -0.0002436162 | 0.0007209955 | 10471764.9 | 0.2486738 | 1984.34 | 4198.14 | 0 | 11467.78 | 0.001053346 | -0.0001960212 | 0.0006613033 | 10269998.4 | 0.2294557 | 1687.55 | 6198.52 | 0 | 14299.73 | 0.001190514 | -0.0002388098 | 0.000712894 | 11573497.7 | 0.243833
2550.13 | 1199.86 | 0 | 9649.65 | 0.00102297 | -0.0001782591 | 0.0006664518 | 10297910.2 | 0.2245912 | 1624.06 | 2200.51 | 0 | 13600.47 | 0.001222513 | -0.0002448703 | 0.0007327722 | 10439796.0 | 0.2488711 | 1985.33 | 4202.73 | 0 | 11677.53 | 0.001058566 | -0.0001985335 | 0.000661499 | 10547336.0 | 0.2331356 | 1688.55 | 6200.36 | 0 | 14055.04 | 0.00121643 | -0.0002450926 | 0.0007262448 | 11615668.6 | 0.2445007
2551.13 | 1199.86 | 0 | 9684.714 | 0.0009942103 | -0.0001744969 | 0.0006452165 | 10422038.9 | 0.2250317 | 1625.06 | 2199.59 | 0 | 13705.41 | 0.001214615 | -0.0002448703 | 0.0007248744 | 10519084.2 | 0.2486763 | 1986.33 | 4199.06 | 0 | 11817.41 | 0.001065847 | -0.000202304 | 0.0006612387 | 10663107.9 | 0.2324191 | 1689.55 | 6198.52 | 0 | 13740.35 | 0.001191147 | -0.000241322 | 0.0007085027 | 11926320.8 | 0.2458336
2552.13 | 1198.94 | 0 | 9999.276 | 0.001000894 | -0.0001744969 | 0.0006518998 | 10334379.0 | 0.2245699 | 1626.06 | 2200.51 | 0 | 13635.41 | 0.001230217 | -0.0002461243 | 0.0007379681 | 10591741.3 | 0.247911 | 1987.33 | 4200.9 | 0 | 11607.66 | 0.001092989 | -0.0002060704 | 0.0006808484 | 10925672.3 | 0.2349646 | 1690.55 | 6199.44 | 0 | 14159.85 | 0.001196909 | -0.0002425803 | 0.000711748 | 12006468.0 | 0.2480705
2553.13 | 1200.78 | 0 | 10034.34 | 0.001015736 | -0.0001782591 | 0.0006592182 | 10403113.8 | 0.2264879 | 1627.06 | 2198.68 | 0 | 13740.35 | 0.001227219 | -0.0002461243 | 0.0007349703 | 10280210.2 | 0.2453635 | 1988.33 | 4200.9 | 0 | 11327.91 | 0.001075687 | -0.000202304 | 0.0006710788 | 11333100.4 | 0.2386628 | 1691.55 | 6200.36 | 0 | 14474.54 | 0.001198965 | -0.0002438343 | 0.0007112962 | 11884029.3 | 0.2487262
2554.13 | 1198.94 | 0 | 10104.21 | 0.001018299 | -0.0001807713 | 0.0006567562 | 10645196.2 | 0.2285958 | 1628.06 | 2199.59 | 0 | 13530.6 | 0.001247523 | -0.0002498949 | 0.0007477337 | 10329552.2 | 0.2475494 | 1989.33 | 4199.98 | 0 | 11537.66 | 0.001062414 | -0.0002035581 | 0.000655298 | 11366390.4 | 0.2393999 | 1692.55 | 6199.44 | 0 | 14509.48 | 0.001209686 | -0.0002463466 | 0.0007169932 | 12094621.0 | 0.2512621
2555.13 | 1199.86 | 0 | 10069.28 | 0.001024105 | -0.0001820254 | 0.0006600539 | 10477494.7 | 0.2289148 | 1629.06 | 2200.51 | 0 | 13775.29 | 0.001242453 | -0.0002473784 | 0.0007476963 | 10395961.5 | 0.2472998 | 1990.33 | 4199.06 | 0 | 11852.34 | 0.00106447 | -0.0002035581 | 0.0006573543 | 11279572.2 | 0.2415244 | 1693.55 | 6199.44 | 0 | 14649.35 | 0.001195955 | -0.0002463466 | 0.0007032619 | 11917874.9 | 0.2489539
2556.13 | 1198.94 | 0 | 9929.402 | 0.001037365 | -0.0001832794 | 0.0006708065 | 10549383.1 | 0.2301168 | 1630.06 | 2199.59 | 0 | 13880.23 | 0.00125075 | -0.0002486366 | 0.000753477 | 10404939.3 | 0.2475803 | 1991.33 | 4199.98 | 0 | 11957.28 | 0.001091288 | -0.0002048163 | 0.0006816556 | 11467592.4 | 0.2440595 | 1694.55 | 6200.36 | 0 | 14334.66 | 0.00123548 | -0.0002488589 | 0.0007377623 | 11895779.1 | 0.250416
2557.13 | 1198.94 | 0 | 10034.34 | 0.001008898 | -0.0001820254 | 0.0006448476 | 10663019.5 | 0.2329702 | 1631.05 | 2201.43 | 0 | 13950.1 | 0.001255361 | -0.0002511489 | 0.0007530637 | 10438223.8 | 0.2484546 | 1992.33 | 4200.9 | 0 | 12097.16 | 0.001084865 | -0.0002098409 | 0.0006651837 | 11465167.9 | 0.2440371 | 1695.55 | 6200.36 | 0 | 14020.1 | 0.00121955 | -0.0002488589 | 0.0007218326 | 12113580.4 | 0.2507197
2558.13 | 1198.94 | 0 | 10209.15 | 0.001028839 | -0.0001820254 | 0.0006647878 | 10631510.9 | 0.2336542 | 1632.05 | 2200.51 | 0 | 13950.1 | 0.001253119 | -0.0002511489 | 0.0007508213 | 10606331.4 | 0.2531353 | 1993.33 | 4199.98 | 0 | 11817.41 | 0.001111719 | -0.0002136072 | 0.0006845047 | 11412077.0 | 0.2449076 | 1696.55 | 6199.44 | 0 | 14509.48 | 0.001200634 | -0.0002450926 | 0.0007104486 | 12122301.4 | 0.2495575
2559.13 | 1198.94 | 0 | 10279.03 | 0.001038378 | -0.0001845335 | 0.0006693106 | 10725687.4 | 0.2353126 | 1633.05 | 2199.59 | 0 | 14020.1 | 0.001262516 | -0.0002524029 | 0.00075771 | 10483327.1 | 0.2528832 | 1994.33 | 4199.06 | 0 | 11397.78 | 0.001108176 | -0.0002085826 | 0.0006910105 | 11364150.1 | 0.2446935 | 1697.55 | 6199.44 | 0 | 14754.29 | 0.00121815 | -0.0002476049 | 0.00072294 | 11940517.1 | 0.2487881
2560.13 | 1200.78 | 0 | 10348.9 | 0.001038698 | -0.0001857875 | 0.0006671227 | 10779613.9 | 0.2351228 | 1634.05 | 2199.59 | 0 | 13810.22 | 0.001289662 | -0.0002574233 | 0.0007748154 | 10458755.0 | 0.2544371 | 1995.33 | 4200.9 | 0 | 11572.59 | 0.001093566 | -0.0002085826 | 0.0006764011 | 11244573.4 | 0.2448104 | 1698.55 | 6199.44 | 0 | 14824.16 | 0.001225474 | -0.0002501171 | 0.0007252397 | 12105798.0 | 0.2499522
2561.13 | 1199.86 | 0 | 10348.9 | 0.001050131 | -0.0001857875 | 0.0006785562 | 10512753.6 | 0.2346961 | 1635.05 | 2201.43 | 0 | 13950.1 | 0.001283073 | -0.0002574233 | 0.0007682265 | 10524054.6 | 0.2537835 | 1996.33 | 4201.81 | 0 | 11817.41 | 0.00109342 | -0.0002085826 | 0.0006762547 | 11093466.3 | 0.2447813 | 1699.55 | 6200.36 | 0 | 14859.1 | 0.001228859 | -0.0002513754 | 0.0007261085 | 12034404.5 | 0.249139
2562.13 | 1200.78 | 0 | 10174.09 | 0.001069225 | -0.0001870458 | 0.0006951339 | 10619270.6 | 0.2365147 | 1636.05 | 2200.51 | 0 | 14124.91 | 0.00126863 | -0.0002561693 | 0.0007562913 | 10392377.9 | 0.2518996 | 1997.33 | 4199.98 | 0 | 12167.03 | 0.001091858 | -0.0002085826 | 0.0006746923 | 11126397.1 | 0.2428308 | 1700.55 | 6201.28 | 0 | 14684.29 | 0.001261795 | -0.0002538877 | 0.0007540201 | 11938088.2 | 0.2486486
2563.13 | 1200.78 | 0 | 10279.03 | 0.001038378 | -0.0001857875 | 0.0006668025 | 10918643.8 | 0.2398568 | 1637.05 | 2198.68 | 0 | 14194.91 | 0.001280186 | -0.0002561693 | 0.0007678474 | 10429331.5 | 0.2510139 | 1998.33 | 4199.98 | 0 | 12236.91 | 0.001101397 | -0.0002098409 | 0.0006817148 | 11136278.6 | 0.2416029 | 1701.55 | 6201.28 | 0 | 14334.66 | 0.001244533 | -0.0002538877 | 0.0007367574 | 12166830.9 | 0.2517015
2564.13 | 1199.86 | 0 | 10488.78 | 0.00104357 | -0.0001882998 | 0.0006669705 | 10810125.4 | 0.2389367 | 1638.05 | 2199.59 | 0 | 14159.85 | 0.001272043 | -0.0002561693 | 0.0007597043 | 10509063.4 | 0.2520294 | 1999.33 | 4199.98 | 0 | 12201.97 | 0.001125363 | -0.0002161195 | 0.000693124 | 11352222.4 | 0.2441381 | 1702.55 | 6199.44 | 0 | 14789.23 | 0.001226158 | -0.0002501171 | 0.000725924 | 12103004.7 | 0.2527295
2565.13 | 1200.78 | 0 | 10488.78 | 0.001057274 | -0.0001895539 | 0.0006781659 | 11016348.7 | 0.2418496 | 1639.05 | 2199.59 | 0 | 14159.85 | 0.001274258 | -0.0002574233 | 0.0007594109 | 10381005.4 | 0.2529847 | 2000.33 | 4199.98 | 0 | 11992.22 | 0.001117624 | -0.0002148654 | 0.0006878926 | 11747626.3 | 0.2492575 | 1703.55 | 6201.28 | 0 | 15068.98 | 0.001245509 | -0.0002538877 | 0.0007377338 | 11883491.6 | 0.2513152
2566.13 | 1198.94 | 0 | 10593.72 | 0.001058733 | -0.0001895539 | 0.0006796253 | 11119367.6 | 0.2427445 | 1640.05 | 2201.43 | 0 | 14020.1 | 0.001311074 | -0.0002624437 | 0.0007861861 | 10570535.3 | 0.2572893 | 2001.33 | 4199.98 | 0 | 12236.91 | 0.001098988 | -0.0002123532 | 0.0006742817 | 11808068.0 | 0.2496278 | 1704.55 | 6199.44 | 0 | 15068.98 | 0.001250298 | -0.0002564 | 0.0007374986 | 12000978.4 | 0.2509851
2567.13 | 1201.7 | 0 | 10663.59 | 0.001063483 | -0.0001933202 | 0.0006768422 | 11025944.6 | 0.2425775 | 1641.05 | 2201.43 | 0 | 14229.85 | 0.001286312 | -0.0002624437 | 0.0007614246 | 10754962.5 | 0.2602409 | 2002.33 | 4199.98 | 0 | 12411.72 | 0.001130555 | -0.0002173777 | 0.0006958 | 11658042.7 | 0.2488632 | 1705.55 | 6198.52 | 0 | 15208.73 | 0.001250911 | -0.0002564 | 0.0007381113 | 11964813.9 | 0.2529035
2568.13 | 1200.78 | 0 | 10418.9 | 0.001087074 | -0.0001945742 | 0.0006979251 | 11103446.9 | 0.2434712 | 1642.05 | 2200.51 | 0 | 14404.66 | 0.001296867 | -0.0002611897 | 0.0007744881 | 10731581.2 | 0.2597435 | 2003.33 | 4201.81 | 0 | 12551.6 | 0.001139913 | -0.0002186318 | 0.000702649 | 11670860.1 | 0.2490481 | 1706.55 | 6200.36 | 0 | 14859.1 | 0.001281902 | -0.0002589122 | 0.0007640773 | 11743788.4 | 0.2541534
2569.13 | 1200.78 | 0 | 10453.84 | 0.001055909 | -0.0001920661 | 0.000671777 | 11229102.8 | 0.2453898 | 1643.05 | 2199.59 | 0 | 14439.6 | 0.001300585 | -0.0002636977 | 0.0007731894 | 10883343.7 | 0.2609054 | 2004.33 | 4199.98 | 0 | 12726.41 | 0.001146481 | -0.0002211441 | 0.0007041933 | 11916325.9 | 0.2505232 | 1707.55 | 6201.28 | 0 | 14614.41 | 0.001270722 | -0.0002551417 | 0.0007604382 | 11855826.1 | 0.2549673
2570.12 | 1199.86 | 0 | 10663.59 | 0.001072591 | -0.0001933202 | 0.0006859503 | 11119136.7 | 0.2463901 | 1644.05 | 2199.59 | 0 | 14509.48 | 0.00128435 | -0.0002624437 | 0.0007594627 | 11015612.0 | 0.2616256 | 2005.33 | 4199.06 | 0 | 12376.78 | 0.001173181 | -0.0002236564 | 0.0007258682 | 12355178.3 | 0.2522887 | 1708.55 | 6201.28 | 0 | 15033.91 | 0.001258046 | -0.0002564 | 0.000745246 | 11659385.4 | 0.2547214
2571.12 | 1198.94 | 0 | 10803.47 | 0.001075248 | -0.0001958283 | 0.0006835917 | 11253971.9 | 0.2469221 | 1645.05 | 2198.68 | 0 | 14544.54 | 0.0013021 | -0.0002636977 | 0.0007747041 | 10741738.7 | 0.2580466 | 2006.33 | 4199.98 | 0 | 11817.41 | 0.001150532 | -0.0002198858 | 0.0007107603 | 12707196.5 | 0.2554115 | 1709.54 | 6199.44 | 0 | 15313.67 | 0.001256689 | -0.0002589122 | 0.0007388648 | 11397216.0 | 0.253852
2572.12 | 1200.78 | 0 | 10803.47 | 0.001077463 | -0.0001933202 | 0.0006908226 | 11428202.4 | 0.2484983 | 1646.05 | 2199.59 | 0 | 14299.73 | 0.001336962 | -0.0002687181 | 0.0007995254 | 10362049.3 | 0.256868 | 2007.33 | 4199.06 | 0 | 11992.22 | 0.001145307 | -0.0002211441 | 0.0007030194 | 12713329.2 | 0.25645 | 1710.54 | 6197.6 | 0 | 15418.6 | 0.001253221 | -0.0002614245 | 0.0007303718 | 11527330.6 | 0.2542792
2573.12 | 1198.94 | 0 | 10873.34 | 0.001087196 | -0.0001983364 | 0.000690523 | 11162251.5 | 0.2483493 | 1647.05 | 2200.51 | 0 | 14439.6 | 0.001307284 | -0.000264956 | 0.0007773724 | 10195333.1 | 0.2580239 | 2008.33 | 4199.98 | 0 | 12306.91 | 0.001145011 | -0.0002223981 | 0.0007002144 | 12543809.1 | 0.2583128 | 1711.54 | 6200.36 | 0 | 15488.48 | 0.001272172 | -0.0002614245 | 0.0007493233 | 11442654.8 | 0.251553
2574.12 | 1199.86 | 0 | 10628.65 | 0.001101346 | -0.0001995946 | 0.0007021572 | 11208260.8 | 0.2486961 | 1648.05 | 2200.51 | 0 | 14649.35 | 0.001324104 | -0.0002674641 | 0.000789176 | 10109333.9 | 0.2585838 | 2009.33 | 4201.81 | 0 | 12726.41 | 0.00114853 | -0.0002211441 | 0.0007062419 | 12446772.5 | 0.2581216 | 1712.54 | 6198.52 | 0 | 15243.79 | 0.001304622 | -0.0002664491 | 0.000771724 | 11467445.3 | 0.2519465
2575.12 | 1198.03 | 0 | 10768.53 | 0.00108792 | -0.0001958283 | 0.0006962631 | 11249191.0 | 0.2473734 | 1649.05 | 2199.59 | 0 | 14719.35 | 0.001315174 | -0.0002699764 | 0.0007752214 | 10205381.1 | 0.2600279 | 2010.33 | 4199.98 | 0 | 12901.22 | 0.001141091 | -0.0002261686 | 0.0006887536 | 12413676.9 | 0.2554544 | 1713.54 | 6199.44 | 0 | 14998.98 | 0.001282012 | -0.0002614245 | 0.0007591634 | 11689014.5 | 0.2515394
2576.12 | 1199.86 | 0 | 10978.28 | 0.001088517 | -0.0001970823 | 0.000694352 | 11128442.7 | 0.2457464 | 1650.05 | 2200.51 | 0 | 14754.29 | 0.001318421 | -0.0002699764 | 0.0007784683 | 10347935.7 | 0.2618608 | 2011.33 | 4199.06 | 0 | 12796.28 | 0.001176534 | -0.0002286809 | 0.0007191724 | 12624348.4 | 0.2560682 | 1714.54 | 6201.28 | 0 | 15418.6 | 0.001273928 | -0.0002639368 | 0.0007460548 | 11614219.5 | 0.2515811
2577.12 | 1200.78 | 0 | 11083.22 | 0.001096675 | -0.0001995946 | 0.0006974862 | 11195662.0 | 0.2471881 | 1651.05 | 2199.59 | 0 | 14824.16 | 0.001325579 | -0.0002699764 | 0.0007856265 | 10374320.1 | 0.2632804 | 2012.33 | 4199.06 | 0 | 12586.53 | 0.001150496 | -0.0002261686 | 0.0006981584 | 12889679.2 | 0.2567482 | 1715.54 | 6200.36 | 0 | 15628.35 | 0.001267494 | -0.0002664491 | 0.0007345955 | 11464050.8 | 0.2519283
2578.12 | 1201.7 | 0 | 11118.16 | 0.001104684 | -0.0002033567 | 0.0006979705 | 11393936.6 | 0.2465253 | 1652.05 | 2200.51 | 0 | 14614.41 | 0.001362106 | -0.0002749967 | 0.0008121129 | 10451977.5 | 0.2649482 | 2013.33 | 4199.06 | 0 | 12866.28 | 0.001148973 | -0.0002236564 | 0.0007016602 | 12813054.6 | 0.2551182 | 1716.54 | 6199.44 | 0 | 15628.35 | 0.001281336 | -0.0002689614 | 0.0007434129 | 11508041.5 | 0.2525593
2579.12 | 1200.78 | 0 | 11223.09 | 0.001101742 | -0.0002021027 | 0.0006975361 | 11220495.1 | 0.2461391 | 1653.05 | 2199.59 | 0 | 14789.23 | 0.001326623 | -0.0002724845 | 0.0007816544 | 10660691.5 | 0.2683261 | 2014.33 | 4200.9 | 0 | 12971.22 | 0.001163997 | -0.0002274227 | 0.000709152 | 12700659.7 | 0.2542436 | 1717.54 | 6200.36 | 0 | 15663.29 | 0.001293995 | -0.0002677073 | 0.0007585804 | 11210321.6 | 0.2511068
2580.12 | 1198.03 | 0 | 10908.41 | 0.001120199 | -0.000205869 | 0.000708461 | 11251727.0 | 0.2485731 | 1654.05 | 2201.43 | 0 | 14859.1 | 0.001340453 | -0.0002737427 | 0.0007929679 | 10521066.9 | 0.2667418 | 2015.33 | 4200.9 | 0 | 13076.03 | 0.001168035 | -0.0002311932 | 0.0007056487 | 12880175.7 | 0.258171 | 1718.54 | 6198.52 | 0 | 15488.48 | 0.00132264 | -0.000273986 | 0.0007746683 | 10925254.5 | 0.2497583
2581.12 | 1198.94 | 0 | 11013.22 | 0.001103363 | -0.0002033567 | 0.0006966496 | 11303797.2 | 0.2492973 | 1655.05 | 2200.51 | 0 | 14998.98 | 0.001331484 | -0.0002775048 | 0.000776474 | 10653169.9 | 0.2674062 | 2016.32 | 4199.06 | 0 | 13285.79 | 0.001175608 | -0.0002324473 | 0.000710714 | 13074755.3 | 0.2573198 | 1719.54 | 6200.36 | 0 | 15208.73 | 0.001298666 | -0.0002702196 | 0.0007582268 | 11110031.1 | 0.2517957
2582.12 | 1199.86 | 0 | 11153.09 | 0.001110644 | -0.0002033567 | 0.0007039304 | 11201056.0 | 0.2486089 | 1656.05 | 2201.43 | 0 | 15033.91 | 0.001346856 | -0.0002775048 | 0.0007918464 | 10760162.6 | 0.2667916 | 2017.32 | 4199.98 | 0 | 12901.22 | 0.001205428 | -0.0002349595 | 0.0007355093 | 13199209.6 | 0.2539501 | 1720.54 | 6198.52 | 0 | 15593.42 | 0.001303254 | -0.0002689614 | 0.0007653308 | 11095056.0 | 0.2513022
2583.12 | 1200.78 | 0 | 11362.84 | 0.001106756 | -0.000205869 | 0.000695018 | 11457964.2 | 0.253321 | 1657.05 | 2201.43 | 0 | 15103.92 | 0.001347145 | -0.0002787589 | 0.0007896271 | 10491542.4 | 0.2626465 | 2018.32 | 4199.98 | 0 | 12586.53 | 0.001182664 | -0.0002337055 | 0.0007152535 | 13493907.9 | 0.2568003 | 1721.54 | 6201.28 | 0 | 15873.04 | 0.001306385 | -0.0002677073 | 0.0007709708 | 10944780.9 | 0.2524642
2584.12 | 1199.86 | 0 | 11432.84 | 0.001136833 | -0.0002083771 | 0.0007200785 | 11531118.1 | 0.2531056 | 1658.05 | 2200.51 | 0 | 14859.1 | 0.00137038 | -0.0002812712 | 0.0008078374 | 10556725.6 | 0.2617978 | 2019.32 | 4199.06 | 0 | 12586.53 | 0.001182664 | -0.0002311932 | 0.0007202781 | 13437904.8 | 0.2563655 | 1722.54 | 6200.36 | 0 | 15838.11 | 0.00130743 | -0.0002727319 | 0.0007619658 | 11142648.9 | 0.2550461
2585.12 | 1198.03 | 0 | 11397.78 | 0.001137742 | -0.0002083771 | 0.000720988 | 11238735.5 | 0.2512602 | 1659.05 | 2199.59 | 0 | 14964.04 | 0.001360572 | -0.0002812712 | 0.0007980293 | 10726636.9 | 0.2631283 | 2020.32 | 4199.06 | 0 | 12901.22 | 0.001180098 | -0.0002311932 | 0.0007177111 | 13118820.4 | 0.2531641 | 1723.54 | 6200.36 | 0 | 15977.98 | 0.001309921 | -0.0002752442 | 0.0007594327 | 11109535.2 | 0.2541301
2586.12 | 1198.94 | 0 | 11153.09 | 0.001154606 | -0.0002121435 | 0.0007303191 | 11260413.8 | 0.2526292 | 1660.05 | 2202.35 | 0 | 15208.73 | 0.001360429 | -0.0002800171 | 0.0008003948 | 10638122.9 | 0.2598967 | 2021.32 | 4199.98 | 0 | 13180.97 | 0.001174284 | -0.0002324473 | 0.0007093893 | 12881313.4 | 0.2511164 | 1724.54 | 6200.36 | 0 | 15803.17 | 0.001343162 | -0.0002790105 | 0.0007851407 | 10898129.7 | 0.2538645
2587.12 | 1198.94 | 0 | 11188.03 | 0.001125546 | -0.0002071231 | 0.0007112995 | 11302037.7 | 0.2532634 | 1661.05 | 2198.68 | 0 | 15208.73 | 0.0013738 | -0.0002812712 | 0.000811258 | 10667361.0 | 0.2607377 | 2022.32 | 4200.9 | 0 | 13355.79 | 0.001196439 | -0.0002311932 | 0.0007340523 | 12646004.9 | 0.2505693 | 1725.54 | 6199.44 | 0 | 15453.54 | 0.001328141 | -0.0002727319 | 0.0007826777 | 11031622.4 | 0.2539883
2588.12 | 1200.78 | 0 | 11432.84 | 0.00112061 | -0.0002083771 | 0.0007038557 | 11126973.3 | 0.2510307 | 1662.04 | 2199.59 | 0 | 15348.6 | 0.001369454 | -0.0002825252 | 0.0008044035 | 10914847.2 | 0.2638366 | 2023.32 | 4199.98 | 0 | 13285.79 | 0.001221481 | -0.0002387259 | 0.000744029 | 12857567.9 | 0.2515238 | 1726.54 | 6200.36 | 0 | 15907.98 | 0.001309937 | -0.0002764982 | 0.0007569404 | 11102462.6 | 0.2526315
2589.12 | 1199.86 | 0 | 11537.66 | 0.001135777 | -0.0002096312 | 0.0007165143 | 11204403.5 | 0.2516115 | 1663.04 | 2198.68 | 0 | 15348.6 | 0.001367239 | -0.0002837834 | 0.0007996723 | 10681339.6 | 0.2604415 | 2024.32 | 4199.06 | 0 | 13146.04 | 0.001195537 | -0.0002374718 | 0.0007205935 | 13093501.4 | 0.2526094 | 1727.54 | 6200.36 | 0 | 16082.79 | 0.001318582 | -0.0002777565 | 0.0007630691 | 10939157.5 | 0.2520426
2590.12 | 1199.86 | 0 | 11712.47 | 0.001153336 | -0.0002133975 | 0.000726541 | 11430125.3 | 0.2549479 | 1664.04 | 2199.59 | 0 | 15138.85 | 0.001387654 | -0.0002875456 | 0.0008125631 | 10759317.3 | 0.2612848 | 2025.32 | 4199.98 | 0 | 13285.79 | 0.001191554 | -0.0002374718 | 0.0007166108 | 13122385.3 | 0.2532971 | 1728.54 | 6201.28 | 0 | 16187.73 | 0.001340749 | -0.0002802688 | 0.0007802114 | 11098793.3 | 0.252651
2591.12 | 1198.94 | 0 | 11642.59 | 0.001160186 | -0.0002133975 | 0.0007333909 | 11009222.5 | 0.2507108 | 1665.04 | 2198.68 | 0 | 15243.79 | 0.001358883 | -0.0002850375 | 0.0007888078 | 10897224.2 | 0.2615242 | 2026.32 | 4199.06 | 0 | 13425.66 | 0.001191804 | -0.0002362178 | 0.0007193679 | 13005970.3 | 0.2545074 | 1729.54 | 6198.52 | 0 | 16257.61 | 0.001340709 | -0.0002790105 | 0.0007826882 | 10890529.9 | 0.2508535
2592.12 | 1200.78 | 0 | 11502.72 | 0.00117137 | -0.0002171638 | 0.0007370427 | 11026854.1 | 0.2517193 | 1666.04 | 2198.68 | 0 | 15418.6 | 0.001374366 | -0.0002862915 | 0.0008017828 | 10715714.2 | 0.2588027 | 2027.32 | 4200.9 | 0 | 13530.6 | 0.001209707 | -0.0002374718 | 0.0007347634 | 13239648.9 | 0.2566749 | 1730.54 | 6201.28 | 0 | 16012.92 | 0.0013643 | -0.0002852933 | 0.0007937135 | 10660641.4 | 0.2485427
2593.12 | 1200.78 | 0 | 11397.78 | 0.001146795 | -0.0002121435 | 0.000722508 | 11084829.8 | 0.2524087 | 1667.04 | 2199.59 | 0 | 15488.48 | 0.001388334 | -0.0002862915 | 0.0008157512 | 10814629.6 | 0.2601111 | 2028.32 | 4200.9 | 0 | 13565.54 | 0.001220096 | -0.0002412382 | 0.0007376201 | 13131706.4 | 0.2549614 | 1731.54 | 6199.44 | 0 | 15663.29 | 0.001356256 | -0.0002827811 | 0.0007906942 | 10859900.5 | 0.2497787
2594.12 | 1199.86 | 0 | 11677.53 | 0.001152138 | -0.0002146515 | 0.0007228346 | 11019316.8 | 0.2525164 | 1668.04 | 2199.59 | 0 | 15558.35 | 0.001388488 | -0.0002887996 | 0.0008108891 | 10960657.6 | 0.260209 | 2029.32 | 4200.9 | 0 | 13600.47 | 0.001232756 | -0.0002437546 | 0.0007452466 | 13230194.2 | 0.2537592 | 1732.54 | 6201.28 | 0 | 16047.86 | 0.001340306 | -0.0002802688 | 0.0007797685 | 10858072.3 | 0.2494766
2595.12 | 1201.7 | 0 | 11782.47 | 0.001160629 | -0.0002184179 | 0.000723793 | 11107488.7 | 0.2535272 | 1669.04 | 2200.51 | 0 | 15593.42 | 0.001392064 | -0.0002913119 | 0.0008094398 | 10633542.5 | 0.2566811 | 2030.32 | 4199.06 | 0 | 13600.47 | 0.001218748 | -0.0002412382 | 0.0007362714 | 13401607.5 | 0.2552219 | 1733.54 | 6198.52 | 0 | 16117.86 | 0.001361164 | -0.0002840351 | 0.0007930938 | 10757674.5 | 0.2474288
2596.12 | 1199.86 | 0 | 11957.28 | 0.001166865 | -0.0002171638 | 0.0007325378 | 11151333.3 | 0.253058 | 1670.04 | 2199.59 | 0 | 15418.6 | 0.001427242 | -0.00029382 | 0.0008396022 | 10813394.8 | 0.2578087 | 2031.32 | 4199.98 | 0 | 13670.48 | 0.001228587 | -0.0002437546 | 0.0007410782 | 13197295.9 | 0.2527793 | 1734.54 | 6198.52 | 0 | 16257.61 | 0.001343118 | -0.0002802688 | 0.0007825802 | 10834799.7 | 0.2457202
2597.12 | 1198.94 | 0 | 11992.22 | 0.001175372 | -0.0002184179 | 0.0007385365 | 11039639.2 | 0.2545633 | 1671.04 | 2199.59 | 0 | 15173.79 | 0.001427693 | -0.00029382 | 0.0008400531 | 11019471.8 | 0.2585903 | 2032.32 | 4199.06 | 0 | 13705.41 | 0.001227073 | -0.0002437546 | 0.0007395634 | 12714048.3 | 0.2505765 | 1735.54 | 6201.28 | 0 | 16432.42 | 0.001344399 | -0.0002827811 | 0.0007788369 | 10882082.0 | 0.2452781
2598.12 | 1199.86 | 0 | 11747.41 | 0.001198441 | -0.0002234383 | 0.0007515645 | 11073942.4 | 0.2545753 | 1672.04 | 2199.59 | 0 | 15208.73 | 0.001412973 | -0.0002913119 | 0.0008303493 | 10949905.3 | 0.2584051 | 2033.32 | 4199.98 | 0 | 13845.29 | 0.001230062 | -0.0002462627 | 0.000737537 | 12417905.2 | 0.2503313 | 1736.54 | 6200.36 | 0 | 16292.67 | 0.00139478 | -0.0002878056 | 0.0008191688 | 10799817.2 | 0.2452613
2599.12 | 1198.03 | 0 | 11747.41 | 0.001179837 | -0.0002196719 | 0.0007404936 | 11115617.3 | 0.2555616 | 1673.04 | 2202.35 | 0 | 15593.42 | 0.001399068 | -0.0002913119 | 0.0008164439 | 10998461.7 | 0.259306 | 2034.32 | 4200.9 | 0 | 13810.22 | 0.001244952 | -0.0002462627 | 0.0007524269 | 12109064.9 | 0.2512937 | 1737.54 | 6200.36 | 0 | 16047.86 | 0.001358467 | -0.0002827811 | 0.0007929046 | 10953502.9 | 0.2460603
2600.11 | 1199.86 | 0 | 11922.22 | 0.001183998 | -0.000220926 | 0.0007421458 | 11061194.8 | 0.2552484 | 1674.04 | 2200.51 | 0 | 15768.23 | 0.001416599 | -0.000292566 | 0.0008314675 | 11087516.3 | 0.2588379 | 2035.32 | 4199.98 | 0 | 13915.16 | 0.001264932 | -0.0002512873 | 0.0007623577 | 12113945.6 | 0.2505913 | 1738.54 | 6201.28 | 0 | 16537.36 | 0.001357541 | -0.0002852933 | 0.0007869543 | 10993256.3 | 0.2464085
2601.11 | 1199.86 | 0 | 12062.09 | 0.001184275 | -0.000220926 | 0.0007424226 | 11104194.3 | 0.2544149 | 1675.04 | 2197.76 | 0 | 15838.11 | 0.001412296 | -0.0002950782 | 0.0008221399 | 10940030.5 | 0.2575904 | 2036.32 | 4200.9 | 0 | 13880.23 | 0.001245075 | -0.0002500291 | 0.0007450169 | 12421580.6 | 0.2553695 | 1739.54 | 6200.36 | 0 | 16607.23 | 0.001371675 | -0.0002890639 | 0.0007935477 | 10980019.9 | 0.2463227
2602.11 | 1200.78 | 0 | 12201.97 | 0.001189175 | -0.0002246923 | 0.0007397899 | 11207664.0 | 0.2518664 | 1676.04 | 2199.59 | 0 | 15698.23 | 0.001439565 | -0.0002988404 | 0.0008418844 | 10981639.4 | 0.2563993 | 2037.32 | 4199.98 | 0 | 13950.1 | 0.001247472 | -0.000248775 | 0.0007499215 | 12334876.0 | 0.2551075 | 1740.53 | 6199.44 | 0 | 16747.11 | 0.001376742 | -0.0002890639 | 0.0007986138 | 11201987.2 | 0.2473502
2603.11 | 1199.86 | 0 | 12271.97 | 0.001200924 | -0.0002259464 | 0.0007490317 | 11181982.2 | 0.2516546 | 1677.04 | 2200.51 | 0 | 15803.17 | 0.001415749 | -0.0002963323 | 0.0008230845 | 11097225.6 | 0.2562031 | 2038.32 | 4199.06 | 0 | 14020.1 | 0.001256841 | -0.0002500291 | 0.0007567825 | 12240943.9 | 0.2560218 | 1741.53 | 6197.6 | 0 | 16747.11 | 0.00137879 | -0.0002903179 | 0.0007981543 | 11254883.4 | 0.2500787
2604.11 | 1200.78 | 0 | 12027.16 | 0.001215577 | -0.0002297085 | 0.0007561603 | 11211238.5 | 0.2531212 | 1678.04 | 2199.59 | 0 | 15943.04 | 0.001422836 | -0.0003000986 | 0.0008226388 | 11028667.4 | 0.255693 | 2039.32 | 4199.98 | 0 | 14089.98 | 0.001256967 | -0.0002512873 | 0.0007543925 | 12446346.2 | 0.2558022 | 1742.53 | 6201.28 | 0 | 16467.48 | 0.001417738 | -0.0002966007 | 0.0008245364 | 11129563.1 | 0.2526886
2605.11 | 1201.7 | 0 | 11992.22 | 0.00119082 | -0.0002272004 | 0.0007364191 | 11415525.9 | 0.2541092 | 1679.04 | 2198.68 | 0 | 15977.98 | 0.001442527 | -0.0002988404 | 0.0008448465 | 11191860.9 | 0.2575311 | 2040.32 | 4199.98 | 0 | 14124.91 | 0.001248919 | -0.0002525413 | 0.0007438362 | 12428461.2 | 0.2535454 | 1743.53 | 6199.44 | 0 | 16152.79 | 0.00139431 | -0.0002903179 | 0.0008136737 | 11239252.2 | 0.2529914
2606.11 | 1199.86 | 0 | 12167.03 | 0.001192599 | -0.0002246923 | 0.0007432149 | 11372073.0 | 0.2541662 | 1680.04 | 2200.51 | 0 | 16047.86 | 0.001428784 | -0.0003000986 | 0.0008285867 | 11259379.1 | 0.2591058 | 2041.32 | 4199.06 | 0 | 14194.91 | 0.001281736 | -0.0002537996 | 0.0007741371 | 12558730.0 | 0.255032 | 1744.53 | 6201.28 | 0 | 16572.29 | 0.0013934 | -0.0002915761 | 0.0008102472 | 11237092.8 | 0.2529358
2607.11 | 1199.86 | 0 | 12341.85 | 0.001210297 | -0.0002284544 | 0.0007533884 | 11465348.4 | 0.2564622 | 1681.04 | 2199.59 | 0 | 16117.86 | 0.001443109 | -0.0003026067 | 0.0008378951 | 11202545.9 | 0.259955 | 2042.32 | 4200.9 | 0 | 14194.91 | 0.001267701 | -0.0002512873 | 0.0007651259 | 12815592.9 | 0.2581054 | 1745.53 | 6200.36 | 0 | 16886.98 | 0.001386071 | -0.0002928302 | 0.0008004106 | 11164180.1 | 0.2550208
2608.11 | 1199.86 | 0 | 12481.72 | 0.001199113 | -0.0002284544 | 0.000742204 | 11652262.1 | 0.2601344 | 1682.04 | 2200.51 | 0 | 15907.98 | 0.001474712 | -0.000305119 | 0.0008644738 | 11330247.4 | 0.2619208 | 2043.32 | 4199.98 | 0 | 14159.85 | 0.001264125 | -0.0002537996 | 0.0007565261 | 12709513.3 | 0.2580997 | 1746.53 | 6199.44 | 0 | 16956.86 | 0.001386557 | -0.0002928302 | 0.0008008969 | 11299442.7 | 0.2556413
2609.11 | 1200.78 | 0 | 12481.72 | 0.001224444 | -0.0002322208 | 0.0007600022 | 11490220.6 | 0.2596647 | 1683.04 | 2201.43 | 0 | 16047.86 | 0.001447581 | -0.0003013527 | 0.0008448761 | 11529329.7 | 0.2633769 | 2044.32 | 4199.06 | 0 | 14264.79 | 0.001267689 | -0.0002525413 | 0.0007626058 | 12486824.3 | 0.2607758 | 1747.53 | 6198.52 | 0 | 16956.86 | 0.001397991 | -0.0002966007 | 0.0008047893 | 11177907.9 | 0.2534377
2610.11 | 1199.86 | 0 | 12236.91 | 0.001243526 | -0.0002347289 | 0.0007740682 | 11433377.1 | 0.2598768 | 1684.04 | 2200.51 | 0 | 16187.73 | 0.001434182 | -0.0003038608 | 0.0008264608 | 11526707.8 | 0.2653051 | 2045.32 | 4199.98 | 0 | 14299.73 | 0.001276029 | -0.0002537996 | 0.0007684301 | 12166497.0 | 0.260756 | 1748.53 | 6199.44 | 0 | 16852.05 | 0.001426454 | -0.0003003671 | 0.0008257199 | 11025084.8 | 0.2529937
2611.11 | 1198.94 | 0 | 12236.91 | 0.001213434 | -0.0002309667 | 0.0007515001 | 11480419.0 | 0.2582261 | 1685.04 | 2198.68 | 0 | 16327.61 | 0.001457547 | -0.0003026067 | 0.000852334 | 11542812.6 | 0.2685322 | 2046.32 | 4199.98 | 0 | 14369.73 | 0.001290022 | -0.0002563119 | 0.0007773978 | 11919580.6 | 0.2581265 | 1749.53 | 6199.44 | 0 | 16432.42 | 0.001415741 | -0.0002978548 | 0.000820031 | 11283917.0 | 0.2555104
2612.11 | 1199.86 | 0 | 12446.78 | 0.001216241 | -0.0002334748 | 0.0007492918 | 11382927.1 | 0.2569431 | 1686.04 | 2200.51 | 0 | 16327.61 | 0.001441297 | -0.000305119 | 0.000831059 | 11715198.4 | 0.2697821 | 2047.32 | 4200.9 | 0 | 14369.73 | 0.001306244 | -0.0002625905 | 0.0007810634 | 12090924.5 | 0.2606408 | 1750.53 | 6200.36 | 0 | 16921.92 | 0.001410164 | -0.0002966007 | 0.0008169624 | 11340553.7 | 0.2564287
2613.11 | 1198.94 | 0 | 12586.53 | 0.001237202 | -0.0002359829 | 0.0007652361 | 11372805.0 | 0.2566275 | 1687.04 | 2198.68 | 0 | 16467.48 | 0.001441906 | -0.0003076271 | 0.0008266518 | 11437047.1 | 0.2683452 | 2048.31 | 4199.98 | 0 | 14369.73 | 0.001287807 | -0.0002600782 | 0.0007676504 | 12225011.9 | 0.2584738 | 1751.53 | 6199.44 | 0 | 17236.61 | 0.001400953 | -0.0002966007 | 0.0008077514 | 11184927.0 | 0.2558034
2614.11 | 1199.86 | 0 | 12656.53 | 0.001232729 | -0.0002347289 | 0.0007632713 | 11584105.1 | 0.2574276 | 1688.04 | 2200.51 | 0 | 16187.73 | 0.001489439 | -0.0003113934 | 0.0008666526 | 11524617.1 | 0.2716484 | 2049.31 | 4199.98 | 0 | 14439.6 | 0.001285552 | -0.0002613323 | 0.000762888 | 12099408.4 | 0.2575729 | 1752.53 | 6199.44 | 0 | 17271.55 | 0.001422997 | -0.0003003671 | 0.000822263 | 11387178.0 | 0.2585624
2615.11 | 1199.86 | 0 | 12761.35 | 0.00123422 | -0.000238491 | 0.0007572378 | 11236804.4 | 0.251735 | 1689.04 | 2201.43 | 0 | 16292.67 | 0.001460834 | -0.0003088811 | 0.0008430717 | 11764716.9 | 0.2750028 | 2050.31 | 4199.98 | 0 | 14474.54 | 0.001284508 | -0.0002600782 | 0.0007643519 | 12017864.7 | 0.259595 | 1753.53 | 6199.44 | 0 | 17271.55 | 0.001427786 | -0.0003028793 | 0.0008220277 | 11214170.3 | 0.260039
2616.11 | 1199.86 | 0 | 12446.78 | 0.001273879 | -0.0002397492 | 0.0007943809 | 11153450.4 | 0.2492627 | 1690.04 | 2200.51 | 0 | 16502.42 | 0.001468241 | -0.0003088811 | 0.000850479 | 11840135.5 | 0.2782343 | 2051.31 | 4200.9 | 0 | 14474.54 | 0.001293561 | -0.0002625905 | 0.00076838 | 12086716.7 | 0.2640677 | 1754.53 | 6199.44 | 0 | 17026.86 | 0.001457855 | -0.0003079039 | 0.0008420476 | 11015988.4 | 0.2587117
2617.11 | 1200.78 | 0 | 12446.78 | 0.001232326 | -0.000237237 | 0.0007578519 | 11209016.7 | 0.2492806 | 1691.04 | 2200.51 | 0 | 16537.36 | 0.001483448 | -0.0003113934 | 0.0008606607 | 12111625.4 | 0.2847801 | 2052.31 | 4200.9 | 0 | 14579.48 | 0.001304294 | -0.0002638487 | 0.000776597 | 11942585.6 | 0.2655512 | 1755.53 | 6199.44 | 0 | 16782.04 | 0.00144225 | -0.0003016211 | 0.0008390075 | 11183082.9 | 0.2581936
2618.11 | 1198.94 | 0 | 12656.53 | 0.001246599 | -0.000237237 | 0.0007721247 | 11090437.0 | 0.2476711 | 1692.04 | 2200.51 | 0 | 16642.3 | 0.001477903 | -0.0003113934 | 0.000855116 | 12355121.5 | 0.2897493 | 2053.31 | 4199.06 | 0 | 14649.35 | 0.001322886 | -0.0002663568 | 0.0007901724 | 12027362.3 | 0.263049 | 1756.53 | 6201.28 | 0 | 17201.67 | 0.001427134 | -0.0003041376 | 0.0008188588 | 11183225.9 | 0.2581305
2619.11 | 1202.62 | 0 | 12901.22 | 0.001248532 | -0.0002410033 | 0.0007665257 | 11020127.3 | 0.2467804 | 1693.04 | 2199.59 | 0 | 16642.3 | 0.001473307 | -0.0003126475 | 0.0008480124 | 12122452.6 | 0.2905174 | 2054.31 | 4200.9 | 0 | 14649.35 | 0.001302206 | -0.0002625905 | 0.0007770252 | 12103929.2 | 0.2646363 | 1757.53 | 6200.36 | 0 | 17481.3 | 0.001432481 | -0.0003066499 | 0.0008191809 | 10991037.3 | 0.2588615
2620.11 | 1200.78 | 0 | 13041.1 | 0.001262651 | -0.0002410033 | 0.0007806445 | 11198080.7 | 0.2473006 | 1694.03 | 2199.59 | 0 | 16432.42 | 0.001519057 | -0.0003176679 | 0.0008837214 | 12136266.0 | 0.2915759 | 2055.31 | 4200.9 | 0 | 14684.29 | 0.001300996 | -0.0002663568 | 0.0007682823 | 11955220.0 | 0.2639543 | 1758.53 | 6200.36 | 0 | 17586.23 | 0.001436515 | -0.0003066499 | 0.0008232148 | 11116460.6 | 0.2605301
2621.11 | 1198.94 | 0 | 12971.1 | 0.001264743 | -0.0002422573 | 0.0007802285 | 11072272.4 | 0.2495832 | 1695.03 | 2200.51 | 0 | 16572.29 | 0.001491318 | -0.0003139015 | 0.0008635147 | 12305343.2 | 0.2938143 | 2056.31 | 4199.98 | 0 | 14789.23 | 0.001318706 | -0.0002663568 | 0.0007859921 | 11945114.6 | 0.2649799 | 1759.53 | 6201.28 | 0 | 17586.23 | 0.001452599 | -0.0003079039 | 0.0008367911 | 10786959.5 | 0.2593838
2622.11 | 1199.86 | 0 | 12726.41 | 0.001274271 | -0.0002460237 | 0.0007822233 | 11109765.4 | 0.2491111 | 1696.03 | 2199.59 | 0 | 16747.11 | 0.001481636 | -0.0003151556 | 0.0008513249 | 12250459.4 | 0.2948456 | 2057.31 | 4200.9 | 0 | 14754.29 | 0.001322131 | -0.0002676151 | 0.0007869005 | 11936279.9 | 0.2660402 | 1760.53 | 6200.36 | 0 | 17446.36 | 0.001470483 | -0.0003116744 | 0.000847134 | 10525553.8 | 0.2580955
2623.11 | 1198.94 | 0 | 12761.35 | 0.001255093 | -0.0002422573 | 0.0007705788 | 11231677.8 | 0.2502139 | 1697.03 | 2199.59 | 0 | 16886.98 | 0.001493346 | -0.0003189219 | 0.0008555025 | 12067165.5 | 0.2953163 | 2058.31 | 4200.9 | 0 | 14859.1 | 0.001316617 | -0.0002676151 | 0.0007813873 | 11753451.7 | 0.2637766 | 1761.53 | 6200.36 | 0 | 17096.73 | 0.001471851 | -0.0003091621 | 0.0008535272 | 10711924.6 | 0.2596542
2624.11 | 1199.86 | 0 | 12971.1 | 0.001269505 | -0.0002447654 | 0.0007799739 | 11106171.2 | 0.2486913 | 1698.03 | 2200.51 | 0 | 16852.05 | 0.001499041 | -0.0003201759 | 0.0008586895 | 11823069.0 | 0.2946469 | 2059.31 | 4199.06 | 0 | 14859.1 | 0.001339872 | -0.0002738937 | 0.0007920846 | 11932890.1 | 0.2665031 | 1762.53 | 6198.52 | 0 | 17446.36 | 0.001456779 | -0.0003116744 | 0.0008334304026 | 10703425.8 | 0.256612
2625.11 | 1200.78 | 0 | 13146.04 | 0.001264276 | -0.0002435114 | 0.0007772537 | 11119037.9 | 0.2474976 | 1699.03 | 2199.59 | 0 | 16921.92 | 0.001501216 | -0.0003201759 | 0.0008608645 | 11626335.0 | 0.2922588 | 2060.31 | 4199.98 | 0 | 14859.1 | 0.001330487 | -0.0002713814 | 0.0007877243 | 11982818.5 | 0.2671228 | 1763.53 | 6200.36 | 0 | 17726.11 | 0.001450495 | -0.0003116744 | 0.000827146 | 10651279.9 | 0.2558682
2626.11 | 1198.94 | 0 | 13285.79 | 0.001285099 | -0.0002485318 | 0.000788035 | 11176678.2 | 0.2468911 | 1700.03 | 2199.59 | 0 | 16747.11 | 0.00153227 | -0.0003226882 | 0.0008868936 | 11614951.6 | 0.2919731 | 2061.31 | 4199.98 | 0 | 14964.04 | 0.001322728 | -0.0002713814 | 0.0007799649 | 12007404.3 | 0.2671876 | 1764.53 | 6200.36 | 0 | 17831.05 | 0.00145403 | -0.0003129285 | 0.0008281735 | 10962169.6 | 0.2578565
2627.11 | 1199.86 | 0 | 13285.79 | 0.001294345 | -0.0002472777 | 0.0007997895 | 11025164.0 | 0.2456635 | 1701.03 | 2201.43 | 0 | 16817.11 | 0.001516308 | -0.0003189219 | 0.0008784645 | 11810973.6 | 0.29416 | 2062.31 | 4199.06 | 0 | 14998.98 | 0.001335553 | -0.0002726354 | 0.0007902823 | 12020373.0 | 0.2688776 | 1765.53 | 6202.2 | 0 | 17831.05 | 0.001465658 | -0.0003129285 | 0.0008398008 | 10800260.0 | 0.2569659
2628.11 | 1198.94 | 0 | 13110.97 | 0.001297327 | -0.0002510398 | 0.0007952474 | 11045365.4 | 0.2461229 | 1702.03 | 2199.59 | 0 | 16956.86 | 0.001516755 | -0.0003226882 | 0.0008713785 | 11770399.6 | 0.2946095 | 2063.31 | 4199.98 | 0 | 15033.91 | 0.001343257 | -0.0002726354 | 0.0007979863 | 12076685.9 | 0.2685924 | 1766.53 | 6200.36 | 0 | 17551.3 | 0.001494864 | -0.0003179531 | 0.0008589584 | 10616488.6 | 0.2548394
2629.11 | 1200.78 | 0 | 13076.03 | 0.001282287 | -0.0002485318 | 0.0007852233 | 11102695.9 | 0.2455771 | 1703.03 | 2199.59 | 0 | 17096.73 | 0.00151227 | -0.0003239423 | 0.0008643855 | 11956736.8 | 0.2986327 | 2064.31 | 4199.98 | 0 | 15103.92 | 0.001336874 | -0.0002713814 | 0.0007941113 | 11963583.0 | 0.2663223 | 1767.53 | 6199.44 | 0 | 17306.48 | 0.001486097 | -0.000316699 | 0.0008526987 | 10674447.1 | 0.2548329
2630.11 | 1200.78 | 0 | 13250.85 | 0.0012839 | -0.0002485318 | 0.0007868368 | 11038442.4 | 0.2456331 | 1704.03 | 2198.68 | 0 | 17166.73 | 0.001519563 | -0.0003251963 | 0.0008691702 | 12071605.6 | 0.3021509 | 2065.31 | 4199.06 | 0 | 15173.79 | 0.001362331 | -0.0002751477 | 0.0008120359 | 12081261.8 | 0.2682459 | 1768.53 | 6201.28 | 0 | 17691.17 | 0.001477174 | -0.0003154408 | 0.0008462928 | 10627328.4 | 0.2539694
2631.1 | 1199.86 | 0 | 13390.72 | 0.001286586 | -0.0002485318 | 0.000789522 | 11090523.0 | 0.2505481 | 1705.03 | 2198.68 | 0 | 17166.73 | 0.001526595 | -0.0003289585 | 0.0008686777 | 11677105.5 | 0.2945186 | 2066.31 | 4200.9 | 0 | 15138.85 | 0.001347457 | -0.0002738937 | 0.0007996698 | 12270306.5 | 0.2730255 | 1769.53 | 6198.52 | 0 | 17935.86 | 0.001476699 | -0.0003154408 | 0.000845818 | 10402531.5 | 0.2515733
2632.1 | 1199.86 | 0 | 13495.66 | 0.001299534 | -0.0002535521 | 0.0007924294 | 11291903.9 | 0.2515642 | 1706.03 | 2201.43 | 0 | 17061.8 | 0.001555006 | -0.0003289585 | 0.0008970893 | 11678475.8 | 0.2950826 | 2067.31 | 4198.14 | 0 | 15243.79 | 0.001348612 | -0.00027766 | 0.000793292 | 12263106.8 | 0.2721065 | 1770.53 | 6201.28 | 0 | 18005.74 | 0.001479068 | -0.0003179531 | 0.0008431622 | 10392600.6 | 0.2502922
2633.1 | 1198.03 | 0 | 13565.54 | 0.001294898 | -0.0002573143 | 0.0007802699 | 11101987.8 | 0.2500756 | 1707.03 | 2201.43 | 0 | 17166.73 | 0.001526595 | -0.0003277044 | 0.0008711858 | 11751141.0 | 0.2962687 | 2068.31 | 4199.06 | 0 | 15278.73 | 0.001345159 | -0.000276406 | 0.0007923474 | 12361286.5 | 0.2717239 | 1771.53 | 6200.36 | 0 | 18040.8 | 0.00147802 | -0.0003179531 | 0.0008421143 | 10218189.5 | 0.2466014
2634.1 | 1199.86 | 0 | 13320.85 | 0.001339308 | -0.0002585683 | 0.0008221711 | 11215023.2 | 0.2512915 | 1708.03 | 2198.68 | 0 | 17306.48 | 0.001535928 | -0.0003277044 | 0.000880519 | 11514795.8 | 0.2935125 | 2069.31 | 4200.9 | 0 | 15348.6 | 0.001352456 | -0.0002789183 | 0.0007946194 | 12362004.2 | 0.2714745 | 1772.52 | 6201.28 | 0 | 17831.05 | 0.001518866 | -0.0003254899 | 0.0008678865 | 10112777.0 | 0.2462251
2635.1 | 1200.78 | 0 | 13285.79 | 0.001308187 | -0.0002560602 | 0.0007960665 | 11229514.2 | 0.2513595 | 1709.03 | 2199.59 | 0 | 17481.3 | 0.001537541 | -0.0003327248 | 0.0008720917 | 11538157.6 | 0.2924071 | 2070.31 | 4199.98 | 0 | 15383.54 | 0.001365115 | -0.0002801723 | 0.0008047708 | 12245737.5 | 0.2684169 | 1773.52 | 6201.28 | 0 | 17551.3 | 0.001501896 | -0.0003192113 | 0.0008634736 | 10290453.2 | 0.2490659
2636.1 | 1200.78 | 0 | 13530.6 | 0.001309785 | -0.0002535521 | 0.0008026803 | 11091479.6 | 0.2500366 | 1710.03 | 2200.51 | 0 | 17411.42 | 0.001542176 | -0.0003339788 | 0.0008742188 | 11627198.9 | 0.295645 | 2071.31 | 4200.9 | 0 | 15453.54 | 0.001386139 | -0.0002814263 | 0.0008232867 | 12280868.2 | 0.2678283 | 1774.52 | 6200.36 | 0 | 18005.74 | 0.001490529 | -0.0003192113 | 0.0008521069 | 10376440.1 | 0.2490153
2637.1 | 1200.78 | 0 | 13705.41 | 0.001316187 | -0.0002560602 | 0.0008040669 | 11129466.8 | 0.2517289 | 1711.03 | 2199.59 | 0 | 17516.36 | 0.001550335 | -0.0003339788 | 0.0008823776 | 11391529.9 | 0.2918973 | 2072.31 | 4199.98 | 0 | 15453.54 | 0.001365266 | -0.0002801723 | 0.0008049211 | 12197318.9 | 0.2649341 | 1775.52 | 6200.36 | 0 | 18250.55 | 0.001496916 | -0.0003229776 | 0.0008509612 | 10240429.4 | 0.2504754
2638.1 | 1200.78 | 0 | 13740.35 | 0.001326604 | -0.0002585683 | 0.0008094678 | 11255461.2 | 0.2547707 | 1712.03 | 2198.68 | 0 | 17306.48 | 0.001577481 | -0.0003389992 | 0.000899483 | 11484022.9 | 0.2946516 | 2073.31 | 4199.06 | 0 | 15558.35 | 0.001368971 | -0.0002814263 | 0.0008061185 | 12127705.0 | 0.2656472 | 1776.52 | 6199.44 | 0 | 18285.49 | 0.001511957 | -0.0003267482 | 0.0008584604 | 10284856.2 | 0.2493867
2639.1 | 1199.86 | 0 | 13810.22 | 0.001331354 | -0.0002585683 | 0.0008142174 | 11153723.3 | 0.2544241 | 1713.03 | 2200.51 | 0 | 17306.48 | 0.001547389 | -0.0003377452 | 0.0008718986 | 11866313.8 | 0.3010174 | 2074.31 | 4199.06 | 0 | 15558.35 | 0.001378052 | -0.0002839386 | 0.0008101743 | 12127410.8 | 0.2665431 | 1777.52 | 6199.44 | 0 | 18320.42 | 0.001520159 | -0.0003254899 | 0.0008691792 | 10245172.1 | 0.2471005
2640.1 | 1200.78 | 0 | 13635.41 | 0.00137146 | -0.0002635887 | 0.0008442829 | 11190740.4 | 0.2548382 | 1714.03 | 2199.59 | 0 | 17586.23 | 0.001550656 | -0.0003364911 | 0.0008776733 | 11722052.7 | 0.2992601 | 2075.31 | 4200.9 | 0 | 15558.35 | 0.001378218 | -0.0002839386 | 0.0008103404 | 12249474.5 | 0.2692743 | 1778.52 | 6201.28 | 0 | 18040.8 | 0.001546981 | -0.0003317685 | 0.0008834441 | 10100947.2 | 0.2443679
2641.1 | 1199.86 | 0 | 13530.6 | 0.001339711 | -0.0002585683 | 0.0008225743 | 11355207.6 | 0.2561218 | 1715.03 | 2200.51 | 0 | 17761.05 | 0.001545265 | -0.0003377452 | 0.0008697746 | 11733475.9 | 0.3002497 | 2076.31 | 4199.98 | 0 | 15663.29 | 0.001384134 | -0.000287705 | 0.0008087241 | 12079775.9 | 0.2677376 | 1779.52 | 6200.36 | 0 | 17831.05 | 0.001527919 | -0.0003254899 | 0.0008769391 | 10206448.4 | 0.2455221
2642.1 | 1199.86 | 0 | 13705.41 | 0.001318264 | -0.0002598224 | 0.0007986189 | 11261758.5 | 0.2545816 | 1716.03 | 2199.59 | 0 | 17726.11 | 0.001560151 | -0.0003389992 | 0.0008821526 | 11846284.5 | 0.2993395 | 2077.31 | 4199.98 | 0 | 15698.23 | 0.001420214 | -0.0002939878 | 0.0008322386 | 12141337.7 | 0.2700261 | 1780.52 | 6201.28 | 0 | 18215.61 | 0.001514045 | -0.0003242359 | 0.0008655733 | 10234219.6 | 0.2479804
2643.1 | 1199.86 | 0 | 13845.29 | 0.001341795 | -0.0002610806 | 0.0008196337 | 11239343.1 | 0.2563918 | 1717.03 | 2198.68 | 0 | 17795.98 | 0.00156969 | -0.0003427655 | 0.0008841589 | 11437882.1 | 0.2930102 | 2078.31 | 4199.98 | 0 | 15733.17 | 0.001391292 | -0.0002839386 | 0.000823415 | 12062779.0 | 0.2696838 | 1781.52 | 6200.36 | 0 | 18495.24 | 0.001526562 | -0.0003280022 | 0.0008705574 | 10130385.5 | 0.2471804
2644.1 | 1200.78 | 0 | 13985.04 | 0.001353703 | -0.0002648427 | 0.0008240173 | 11336999.8 | 0.2570162 | 1718.03 | 2199.59 | 0 | 17551.3 | 0.001595496 | -0.0003477859 | 0.0008999238 | 11338563.7 | 0.2921353 | 2079.3 | 4199.98 | 0 | 15803.17 | 0.0013892 | -0.0002889632 | 0.0008112737 | 11950650.8 | 0.2682212 | 1782.52 | 6197.6 | 0 | 18495.24 | 0.00152861 | -0.0003305145 | 0.0008675814 | 10248542.3 | 0.2485801
2645.1 | 1199.86 | 0 | 14089.98 | 0.001343535 | -0.0002635887 | 0.0008163574 | 11070764.1 | 0.2576937 | 1719.03 | 2200.51 | 0 | 17586.23 | 0.001580416 | -0.0003415115 | 0.0008973928 | 11446027.9 | 0.2938431 | 2080.3 | 4199.98 | 0 | 15803.17 | 0.00140988 | -0.0002914755 | 0.0008269291 | 11841507.1 | 0.2650648 | 1783.52 | 6199.44 | 0 | 18600.18 | 0.001527883 | -0.0003305145 | 0.0008668537 | 10338100.4 | 0.2502231
2646.1 | 1200.78 | 0 | 13880.23 | 0.001370677 | -0.0002711172 | 0.0008284428 | 11025206.6 | 0.2582521 | 1720.03 | 2202.35 | 0 | 17830.92 | 0.001580135 | -0.0003415115 | 0.0008971117 | 11318313.5 | 0.2938848 | 2081.3 | 4200.9 | 0 | 15907.98 | 0.001413779 | -0.0002939878 | 0.0008258038 | 11842522.2 | 0.265365 | 1784.52 | 6200.36 | 0 | 18320.42 | 0.001559304 | -0.0003355391 | 0.000888226 | 10400634.2 | 0.2501492
2647.1 | 1201.7 | 0 | 13775.29 | 0.001350725 | -0.0002648427 | 0.0008210395 | 11044744.2 | 0.2594244 | 1721.03 | 2200.51 | 0 | 17970.8 | 0.001578003 | -0.0003465277 | 0.0008849476 | 11329603.3 | 0.2918018 | 2082.3 | 4199.06 | 0 | 15943.04 | 0.001412731 | -0.0002939878 | 0.0008247559 | 11679711.3 | 0.2630646 | 1785.52 | 6201.28 | 0 | 18040.8 | 0.001553985 | -0.0003330268 | 0.0008879316 | 10638514.9 | 0.2500956
2648.1 | 1200.78 | 0 | 13985.04 | 0.00134908 | -0.0002686091 | 0.0008118614 | 10832935.6 | 0.2587449 | 1722.03 | 2199.59 | 0 | 18005.74 | 0.001579201 | -0.0003465277 | 0.0008861459 | 11505763.7 | 0.2936301 | 2083.3 | 4199.98 | 0 | 15943.04 | 0.001435681 | -0.0002952418 | 0.0008451978 | 11574279.2 | 0.2609498 | 1786.52 | 6200.36 | 0 | 18390.43 | 0.001536366 | -0.0003305145 | 0.0008753371 | 10751438.5 | 0.2510671
2649.1 | 1199.86 | 0 | 14124.91 | 0.001363171 | -0.0002673508 | 0.0008284689 | 10807630.8 | 0.2600461 | 1723.03 | 2200.51 | 0 | 17970.8 | 0.001589464 | -0.0003465277 | 0.0008964088 | 11406885.3 | 0.2929324 | 2084.3 | 4199.06 | 0 | 16012.92 | 0.001405688 | -0.0002927295 | 0.0008202287 | 11608353.3 | 0.2619244 | 1787.52 | 6199.44 | 0 | 18740.05 | 0.001546459 | -0.0003317685 | 0.0008829215 | 10633380.7 | 0.2488766
2650.1 | 1200.78 | 0 | 14264.79 | 0.001361067 | -0.0002673508 | 0.0008263649 | 10886229.0 | 0.2620808 | 1724.03 | 2200.51 | 0 | 17935.86 | 0.001618386 | -0.00034904 | 0.0009203061 | 11273026.8 | 0.2918662 | 2085.3 | 4199.06 | 0 | 16047.86 | 0.001407218 | -0.0002939878 | 0.0008192426 | 11549174.2 | 0.2617952 | 1788.52 | 6198.52 | 0 | 18809.93 | 0.001553783 | -0.0003355391 | 0.0008827047 | 10742196.8 | 0.2495463
2651.1 | 1199.86 | 0 | 14334.66 | 0.001372848 | -0.0002711172 | 0.0008306136 | 10967150.7 | 0.2621224 | 1725.02 | 2200.51 | 0 | 17900.92 | 0.001591885 | -0.0003477859 | 0.0008963128 | 11359754.5 | 0.2911721 | 2086.3 | 4199.98 | 0 | 16152.79 | 0.001410754 | -0.0002939878 | 0.0008227783 | 11482659.8 | 0.2635005 | 1789.52 | 6201.28 | 0 | 18914.86 | 0.001557318 | -0.0003380513 | 0.0008812157 | 10772172.1 | 0.2507912
2652.1 | 1199.86 | 0 | 14159.85 | 0.001396704 | -0.0002761333 | 0.000844437 | 11045902.7 | 0.2616717 | 1726.02 | 2199.59 | 0 | 18180.55 | 0.001595155 | -0.00034904 | 0.000897075 | 11260220.7 | 0.288455 | 2087.3 | 4198.14 | 0 | 16082.79 | 0.001419878 | -0.0002952418 | 0.000829394 | 11554447.6 | 0.2656661 | 1790.52 | 6199.44 | 0 | 18635.11 | 0.001588934 | -0.0003418177 | 0.0009052983 | 10854157.7 | 0.2528732
2653.1 | 1199.86 | 0 | 14055.04 | 0.001374505 | -0.0002711172 | 0.000832271 | 11201350.8 | 0.2617959 | 1727.02 | 2199.59 | 0 | 18250.55 | 0.001599596 | -0.0003515481 | 0.0008965002 | 11259513.9 | 0.285302 | 2088.3 | 4199.06 | 0 | 16222.67 | 0.001429373 | -0.0002964959 | 0.0008363814 | 11348454.1 | 0.2643271 | 1791.52 | 6199.44 | 0 | 18285.49 | 0.001574218 | -0.0003367931 | 0.0009006317 | 11092700.5 | 0.2538818
2654.1 | 1199.86 | 0 | 14194.91 | 0.001374976 | -0.0002711172 | 0.0008327415 | 11185165.2 | 0.2602366 | 1728.02 | 2199.59 | 0 | 18285.49 | 0.001591188 | -0.0003515481 | 0.0008880921 | 11311967.8 | 0.2832614 | 2089.3 | 4200.9 | 0 | 16257.61 | 0.001449341 | -0.0003002622 | 0.0008488167 | 11339621.1 | 0.2646239 | 1792.52 | 6200.36 | 0 | 18670.05 | 0.00157402 | -0.0003393054 | 0.0008954091 | 11139070.4 | 0.2554007
2655.1 | 1200.78 | 0 | 14369.73 | 0.001376423 | -0.0002723712 | 0.0008316808 | 11217725.3 | 0.2614796 | 1729.02 | 2200.51 | 0 | 18285.49 | 0.001612228 | -0.0003540603 | 0.0009041073 | 11150210.8 | 0.2814626 | 2090.3 | 4199.98 | 0 | 16257.61 | 0.001423706 | -0.0002990082 | 0.0008256895 | 11365966.9 | 0.2627501 | 1793.52 | 6199.44 | 0 | 18984.74 | 0.001569377 | -0.0003393054 | 0.0008907659 | 11036700.6 | 0.2573004
2656.1 | 1199.86 | 0 | 14474.54 | 0.001380129 | -0.0002786456 | 0.0008228375 | 11410139.3 | 0.2635479 | 1730.02 | 2199.59 | 0 | 18215.61 | 0.001649198 | -0.0003565684 | 0.0009360612 | 11125580.1 | 0.2811313 | 2091.3 | 4199.98 | 0 | 16292.67 | 0.00143171 | -0.0003015204 | 0.0008286696 | 11287690.2 | 0.2605595 | 1794.52 | 6201.28 | 0 | 19019.68 | 0.001579655 | -0.0003405636 | 0.000898528 | 11144935.7 | 0.2568792
2657.1 | 1199.86 | 0 | 14614.41 | 0.001385195 | -0.0002761333 | 0.0008329281 | 11432981.3 | 0.2644674 | 1731.02 | 2198.68 | 0 | 18180.55 | 0.00162223 | -0.0003540603 | 0.0009141092 | 11197901.4 | 0.2817007 | 2092.3 | 4200.9 | 0 | 16327.61 | 0.001432909 | -0.0003002622 | 0.0008323844 | 11243091.2 | 0.2584573 | 1795.52 | 6199.44 | 0 | 19089.68 | 0.001586782 | -0.0003430759 | 0.0009006301 | 11097810.5 | 0.2557318
2658.1 | 1199.86 | 0 | 14404.66 | 0.001419175 | -0.0002811537 | 0.0008568676 | 11539762.1 | 0.2667369 | 1732.02 | 2199.59 | 0 | 18390.43 | 0.001620719 | -0.0003565684 | 0.0009075822 | 11179946.2 | 0.2803054 | 2093.3 | 4201.81 | 0 | 16397.48 | 0.001435748 | -0.0003015204 | 0.0008327073 | 11327801.4 | 0.2608355 | 1796.52 | 6200.36 | 0 | 18914.86 | 0.001624175 | -0.0003468422 | 0.0009304907 | 11094701.1 | 0.2566001
2659.1 | 1199.86 | 0 | 14299.73 | 0.001399223 | -0.0002773874 | 0.0008444481 | 11773647.8 | 0.2726631 | 1733.02 | 2200.51 | 0 | 18425.36 | 0.001635732 | -0.0003590765 | 0.0009175786 | 11247260.7 | 0.2798141 | 2094.3 | 4200.9 | 0 | 16432.42 | 0.001453031 | -0.0003027745 | 0.0008474819 | 11286475.1 | 0.2623648 | 1797.52 | 6200.36 | 0 | 18635.11 | 0.001602776 | -0.0003455882 | 0.0009115993 | 11411439.6 | 0.2588566
2660.1 | 1201.7 | 0 | 14474.54 | 0.00140067 | -0.0002786456 | 0.000843379 | 11684076.6 | 0.2715834 | 1734.02 | 2199.59 | 0 | 18600.18 | 0.00163275 | -0.0003590765 | 0.0009145965 | 11334546.5 | 0.2767433 | 2095.3 | 4199.06 | 0 | 16467.48 | 0.001472691 | -0.000306545 | 0.0008596005 | 11441506.9 | 0.2648208 | 1798.52 | 6201.28 | 0 | 19054.74 | 0.001580988 | -0.0003455882 | 0.0008898117 | 11424175.2 | 0.2578959
2661.1 | 1200.78 | 0 | 14614.41 | 0.001403522 | -0.0002786456 | 0.0008462303 | 11760119.4 | 0.2755378 | 1735.02 | 2199.59 | 0 | 18495.24 | 0.001640509 | -0.0003615888 | 0.0009173313 | 11238488.2 | 0.2763357 | 2096.3 | 4199.06 | 0 | 16467.48 | 0.001451817 | -0.0003052868 | 0.0008412433 | 11434457.2 | 0.2651236 | 1799.52 | 6201.28 | 0 | 19299.43 | 0.001580209 | -0.0003430759 | 0.0008940569 | 11281116.9 | 0.2568393
2662.1 | 1198.94 | 0 | 14789.23 | 0.001409731 | -0.0002824078 | 0.000844915 | 11838123.7 | 0.2753693 | 1736.02 | 2198.68 | 0 | 18355.36 | 0.001658559 | -0.0003640969 | 0.0009303652 | 11179398.6 | 0.2774635 | 2097.3 | 4199.06 | 0 | 16502.42 | 0.001462262 | -0.0003052868 | 0.000851688 | 11240395.2 | 0.2602764 | 1800.52 | 6202.2 | 0 | 19334.36 | 0.001586169 | -0.0003480963 | 0.0008899761 | 11486914.1 | 0.2582317
2663.09 | 1200.78 | 0 | 14894.17 | 0.001425087 | -0.0002861699 | 0.0008527474 | 11654740.9 | 0.2751291 | 1737.02 | 2199.59 | 0 | 18460.3 | 0.001643934 | -0.0003628429 | 0.0009182482 | 11259801.0 | 0.2774126 | 2098.3 | 4199.98 | 0 | 16607.23 | 0.001456887 | -0.0003077991 | 0.0008412886 | 11339512.4 | 0.2597532 | 1801.52 | 6199.44 | 0 | 19334.36 | 0.001611638 | -0.0003493545 | 0.0009129288 | 11429477.7 | 0.2570585
2664.09 | 1198.03 | 0 | 14684.29 | 0.001429117 | -0.0002849159 | 0.0008592855 | 11641690.1 | 0.275586 | 1738.02 | 2200.51 | 0 | 18670.05 | 0.00163307 | -0.0003628429 | 0.000907384 | 11094837.9 | 0.2753075 | 2099.3 | 4199.06 | 0 | 16642.3 | 0.001462843 | -0.0003077991 | 0.0008472447 | 11514101.5 | 0.2609627 | 1802.52 | 6200.36 | 0 | 19124.61 | 0.001640995 | -0.0003531251 | 0.0009347449 | 11384030.4 | 0.2584319
2665.09 | 1198.94 | 0 | 14544.54 | 0.001407825 | -0.0002811537 | 0.0008455171 | 11647952.9 | 0.2745955 | 1739.02 | 2198.68 | 0 | 18774.99 | 0.001652856 | -0.000365351 | 0.0009221539 | 11110095.2 | 0.2776479 | 2100.3 | 4200.9 | 0 | 16712.17 | 0.001458512 | -0.0003077991 | 0.000842914 | 11367279.2 | 0.2595248 | 1803.51 | 6199.44 | 0 | 18879.8 | 0.001620766 | -0.0003480963 | 0.0009245734 | 11418227.3 | 0.2557301
2666.09 | 1201.7 | 0 | 14824.16 | 0.001422528 | -0.0002824078 | 0.0008577129 | 11562917.7 | 0.2716242 | 1740.02 | 2199.59 | 0 | 18809.93 | 0.001658677 | -0.000366605 | 0.0009254673 | 11263394.7 | 0.2784476 | 2101.3 | 4200.9 | 0 | 16712.17 | 0.001497353 | -0.0003128236 | 0.0008717055 | 11388103.0 | 0.2592882 | 1804.51 | 6200.36 | 0 | 19229.43 | 0.00160777 | -0.0003506086 | 0.0009065529 | 11375261.2 | 0.2552791
2667.09 | 1200.78 | 0 | 14998.98 | 0.001421761 | -0.0002849159 | 0.0008519293 | 11489721.6 | 0.2688412 | 1741.02 | 2199.59 | 0 | 18879.8 | 0.001661185 | -0.000366605 | 0.0009279746 | 11181916.1 | 0.279076 | 2102.3 | 4201.81 | 0 | 16782.04 | 0.001467747 | -0.0003103113 | 0.0008471239 | 11393106.3 | 0.2593052 | 1805.51 | 6199.44 | 0 | 19544.11 | 0.001600414 | -0.0003543791 | 0.0008916556 | 11218592.8 | 0.2530102
2668.09 | 1198.94 | 0 | 15068.98 | 0.001440404 | -0.0002886822 | 0.0008630398 | 11617355.8 | 0.2702892 | 1742.02 | 2200.51 | 0 | 18704.99 | 0.001696335 | -0.0003716254 | 0.0009530847 | 11149637.2 | 0.2786664 | 2103.3 | 4199.06 | 0 | 16747.11 | 0.001482467 | -0.0003115654 | 0.0008593358 | 11301348.0 | 0.2603853 | 1806.51 | 6199.44 | 0 | 19614.12 | 0.001616649 | -0.0003543791 | 0.0009078903 | 11421038.9 | 0.2540167
2669.09 | 1201.7 | 0 | 15138.85 | 0.00143145 | -0.0002886822 | 0.0008540859 | 11509016.9 | 0.269712 | 1743.02 | 2198.68 | 0 | 18635.11 | 0.001673093 | -0.0003703713 | 0.0009323502 | 11338246.3 | 0.2819498 | 2104.3 | 4199.06 | 0 | 16852.05 | 0.001486362 | -0.0003128236 | 0.0008607148 | 11374598.8 | 0.2602112 | 1807.51 | 6200.36 | 0 | 19579.18 | 0.001624891 | -0.0003543791 | 0.0009161323 | 11312693.5 | 0.2516995
2670.09 | 1200.78 | 0 | 14824.16 | 0.001468567 | -0.0002949524 | 0.000878662 | 11410471.2 | 0.2699891 | 1744.02 | 2199.59 | 0 | 18844.86 | 0.001666824 | -0.0003703713 | 0.0009260816 | 11241756.8 | 0.2825169 | 2105.3 | 4199.06 | 0 | 16886.98 | 0.001503755 | -0.0003140777 | 0.0008756001 | 11420102.3 | 0.2617005 | 1808.51 | 6201.28 | 0 | 19474.24 | 0.00164425 | -0.0003581454 | 0.0009279587 | 11185597.4 | 0.2513494
2671.09 | 1200.78 | 0 | 14754.29 | 0.001440563 | -0.0002911903 | 0.0008581821 | 11445020.0 | 0.2691786 | 1745.02 | 2199.59 | 0 | 18949.8 | 0.001661169 | -0.0003728794 | 0.00091541 | 11215188.4 | 0.2826225 | 2106.3 | 4199.06 | 0 | 16956.86 | 0.001501529 | -0.0003140777 | 0.0008733734 | 11144096.2 | 0.2593507 | 1809.51 | 6199.44 | 0 | 19264.49 | 0.001636676 | -0.0003543791 | 0.000927918 | 11444065.6 | 0.2529201
2672.09 | 1199.86 | 0 | 14929.1 | 0.001437553 | -0.0002911903 | 0.0008551723 | 11330114.4 | 0.2694702 | 1746.02 | 2198.68 | 0 | 19089.68 | 0.001673239 | -0.0003703713 | 0.0009324963 | 11211436.7 | 0.2814454 | 2107.3 | 4199.98 | 0 | 16956.86 | 0.001513156 | -0.000317844 | 0.000877468 | 11117324.9 | 0.259551 | 1810.51 | 6199.44 | 0 | 19683.99 | 0.001623973 | -0.0003543791 | 0.0009152146 | 11402305.8 | 0.2535343
2673.09 | 1198.94 | 0 | 15103.92 | 0.00146004 | -0.0002924443 | 0.0008751513 | 11317941.7 | 0.2688259 | 1747.02 | 2198.68 | 0 | 19124.61 | 0.001676624 | -0.0003741335 | 0.0009283573 | 10947806.4 | 0.2805538 | 2108.3 | 4201.81 | 0 | 16991.92 | 0.001504938 | -0.0003153317 | 0.0008742745 | 11064335.0 | 0.2597814 | 1811.51 | 6198.52 | 0 | 19823.87 | 0.001628707 | -0.0003581454 | 0.0009124158 | 11306576.6 | 0.2534762
2674.09 | 1199.86 | 0 | 15173.79 | 0.001453495 | -0.0002924443 | 0.0008686059 | 11410714.2 | 0.2723638 | 1748.02 | 2200.51 | 0 | 18949.8 | 0.001700314 | -0.0003766458 | 0.0009470224 | 10898374.9 | 0.2819928 | 2109.3 | 4199.98 | 0 | 17061.8 | 0.00150523 | -0.0003190981 | 0.0008670344 | 10992980.1 | 0.2578474 | 1812.51 | 6200.36 | 0 | 19893.74 | 0.001647464 | -0.0003593995 | 0.0009286655 | 11393853.1 | 0.2537033
2675.09 | 1200.78 | 0 | 15243.79 | 0.001446447 | -0.0002936984 | 0.0008590503 | 11439178.4 | 0.2726176 | 1749.02 | 2201.43 | 0 | 18879.8 | 0.001693492 | -0.0003741335 | 0.0009452248 | 10948402.2 | 0.2824443 | 2110.29 | 4199.98 | 0 | 17131.67 | 0.001503308 | -0.00031659 | 0.0008701284 | 11094950.9 | 0.2590111 | 1813.51 | 6200.36 | 0 | 19928.8 | 0.001648631 | -0.0003593995 | 0.0009298322 | 11214209.8 | 0.2517874
2676.09 | 1199.86 | 0 | 15278.73 | 0.001475523 | -0.0002974605 | 0.0008806021 | 11671610.5 | 0.2736693 | 1750.02 | 2200.51 | 0 | 19159.55 | 0.001689782 | -0.0003741335 | 0.000941515 | 10871060.7 | 0.2785671 | 2111.29 | 4200.9 | 0 | 17131.67 | 0.001510146 | -0.0003216103 | 0.0008669256 | 11232096.9 | 0.2612654 | 1814.51 | 6200.36 | 0 | 19753.99 | 0.00167711 | -0.0003656823 | 0.0009457456 | 11087848.6 | 0.2520997
2677.09 | 1198.94 | 0 | 15243.79 | 0.001462891 | -0.0002936984 | 0.0008754946 | 11794835.5 | 0.2745684 | 1751.02 | 2199.59 | 0 | 19264.49 | 0.001688528 | -0.0003753875 | 0.0009377532 | 10874237.4 | 0.2785151 | 2112.29 | 4199.98 | 0 | 17236.61 | 0.00151609 | -0.0003216103 | 0.0008728697 | 11260825.7 | 0.2611698 | 1815.51 | 6200.36 | 0 | 19509.18 | 0.001658958 | -0.0003619118 | 0.000935134 | 11161527.0 | 0.2529063
2678.09 | 1200.78 | 0 | 15383.54 | 0.001446755 | -0.0002949524 | 0.0008568505 | 11776694.6 | 0.2753834 | 1752.02 | 2200.51 | 0 | 19369.3 | 0.001692566 | -0.0003766458 | 0.0009392745 | 11105067.6 | 0.2776126 | 2113.29 | 4199.98 | 0 | 17236.61 | 0.001541726 | -0.0003253809 | 0.000890964 | 11361084.0 | 0.2626364 | 1816.51 | 6200.36 | 0 | 19823.87 | 0.00164731 | -0.0003606577 | 0.0009259949 | 11138103.4 | 0.2537972
2679.09 | 1201.7 | 0 | 15488.48 | 0.001471303 | -0.0002949524 | 0.0008813982 | 11728831.7 | 0.2747607 | 1753.02 | 2201.43 | 0 | 19439.3 | 0.001701769 | -0.0003778998 | 0.0009459693 | 10852548.4 | 0.2744358 | 2114.29 | 4199.06 | 0 | 17271.55 | 0.001515046 | -0.0003228644 | 0.0008693175 | 11465558.1 | 0.2636486 | 1817.51 | 6200.36 | 0 | 20103.49 | 0.001647868 | -0.0003644282 | 0.0009190111 | 10987770.3 | 0.2535588
2680.09 | 1200.78 | 0 | 15558.35 | 0.001478461 | -0.0002999686 | 0.000878524 | 11783137.0 | 0.2759659 | 1754.02 | 2200.51 | 0 | 19194.49 | 0.001725336 | -0.0003829202 | 0.0009594957 | 11008755.8 | 0.2779949 | 2115.29 | 4199.98 | 0 | 17306.48 | 0.001525463 | -0.0003216103 | 0.0008822426 | 11446684.6 | 0.2632314 | 1818.51 | 6199.44 | 0 | 20138.55 | 0.001658309 | -0.0003669363 | 0.0009244359 | 11059021.4 | 0.2551872
2681.09 | 1199.86 | 0 | 15593.42 | 0.001470409 | -0.0002999686 | 0.0008704721 | 11690744.1 | 0.2772009 | 1755.02 | 2199.59 | 0 | 19159.55 | 0.001705534 | -0.0003804079 | 0.0009447183 | 11070135.2 | 0.2787171 | 2116.29 | 4199.98 | 0 | 17411.42 | 0.001533954 | -0.0003253809 | 0.0008831926 | 11556870.6 | 0.2646565 | 1819.51 | 6199.44 | 0 | 20173.49 | 0.00166903 | -0.0003644282 | 0.0009401736 | 10919530.8 | 0.2545951
2682.09 | 1199.86 | 0 | 15523.42 | 0.001500213 | -0.000306243 | 0.0008877269 | 11771639.0 | 0.2823804 | 1756.01 | 2201.43 | 0 | 19439.3 | 0.00170642 | -0.0003804079 | 0.0009456041 | 11015010.7 | 0.2774589 | 2117.29 | 4199.06 | 0 | 17446.36 | 0.001539444 | -0.0003253809 | 0.0008886819 | 11611499.9 | 0.2676706 | 1820.51 | 6199.44 | 0 | 19998.68 | 0.001697509 | -0.0003707027 | 0.0009561038 | 10865244.1 | 0.2543868
2683.09 | 1198.94 | 0 | 15488.48 | 0.001482792 | -0.0003024809 | 0.0008778301 | 11686342.2 | 0.2816512 | 1757.01 | 2198.68 | 0 | 19579.05 | 0.001697454 | -0.0003816619 | 0.0009341301 | 11082584.3 | 0.2778936 | 2118.29 | 4201.81 | 0 | 17516.36 | 0.001533199 | -0.000327889 | 0.000877421 | 11593161.6 | 0.2688575 | 1821.51 | 6199.44 | 0 | 19683.99 | 0.001674607 | -0.0003656823 | 0.0009432422 | 10936100.3 | 0.2549415
2684.09 | 1198.03 | 0 | 15593.42 | 0.001488902 | -0.0003037349 | 0.0008814323 | 11553038.2 | 0.2802622 | 1758.01 | 2200.51 | 0 | 19614.12 | 0.001719494 | -0.0003841742 | 0.000951146 | 11291440.9 | 0.2804746 | 2119.29 | 4199.98 | 0 | 17516.36 | 0.001558225 | -0.0003329093 | 0.0008924065 | 11783451.4 | 0.2724173 | 1822.51 | 6200.36 | 0 | 20138.55 | 0.001672151 | -0.0003669363 | 0.0009382778 | 10939669.9 | 0.2541801
2685.09 | 1200.78 | 0 | 15768.23 | 0.001490516 | -0.0003037349 | 0.0008830457 | 11535702.5 | 0.2801446 | 1759.01 | 2197.76 | 0 | 19718.93 | 0.001729733 | -0.0003854283 | 0.0009588768 | 10990199.5 | 0.2803843 | 2120.29 | 4199.98 | 0 | 17586.23 | 0.001533325 | -0.000327889 | 0.0008775474 | 11791339.2 | 0.2725751 | 1823.51 | 6199.44 | 0 | 20383.24 | 0.001681088 | -0.0003669363 | 0.0009472155 | 10788962.6 | 0.2543572
2686.09 | 1199.86 | 0 | 15873.04 | 0.001487051 | -0.000306243 | 0.0008745649 | 11631829.6 | 0.28188 | 1760.01 | 2199.59 | 0 | 19509.18 | 0.0017481 | -0.0003904445 | 0.000967211 | 10943503.7 | 0.2816364 | 2121.29 | 4199.06 | 0 | 17586.23 | 0.001549105 | -0.0003304012 | 0.0008883027 | 11668914.5 | 0.2705035 | 1824.51 | 6199.44 | 0 | 20383.24 | 0.001687926 | -0.0003707027 | 0.0009465208 | 10970400.3 | 0.2565084
2687.09 | 1199.86 | 0 | 15873.04 | 0.001510278 | -0.0003087511 | 0.0008927756 | 11385338.2 | 0.2763712 | 1761.01 | 2201.43 | 0 | 19369.3 | 0.001724569 | -0.0003866823 | 0.000951204 | 10926760.0 | 0.2835173 | 2122.29 | 4200.9 | 0 | 17621.17 | 0.00156672 | -0.0003304012 | 0.0009059176 | 11689306.8 | 0.2714115 | 1825.51 | 6200.36 | 0 | 20383.24 | 0.00168776 | -0.0003719609 | 0.0009438382 | 10779711.8 | 0.2534599
2688.09 | 1199.86 | 0 | 15628.35 | 0.001526699 | -0.0003125175 | 0.0009016637 | 11393142.9 | 0.2777523 | 1762.01 | 2200.51 | 0 | 19649.05 | 0.001727669 | -0.0003879364 | 0.0009517963 | 10868277.0 | 0.2839955 | 2123.29 | 4199.98 | 0 | 17761.05 | 0.001553293 | -0.0003304012 | 0.0008924908 | 11537098.9 | 0.2682975 | 1826.51 | 6198.52 | 0 | 20313.37 | 0.001729215 | -0.0003769855 | 0.000975244 | 10680469.4 | 0.2544055
2689.09 | 1198.94 | 0 | 15558.35 | 0.001499003 | -0.000306243 | 0.0008865167 | 11454165.0 | 0.278365 | 1763.01 | 2199.59 | 0 | 19753.86 | 0.001740649 | -0.0003891904 | 0.0009622679 | 10918611.3 | 0.2858114 | 2124.29 | 4199.06 | 0 | 17865.99 | 0.001557161 | -0.0003341676 | 0.0008888259 | 11465853.2 | 0.2694869 | 1827.51 | 6198.52 | 0 | 20068.55 | 0.001701954 | -0.0003732191 | 0.0009555159 | 10674663.4 | 0.2541243
2690.09 | 1200.78 | 0 | 15733.17 | 0.001512077 | -0.0003087511 | 0.0008945751 | 11420420.2 | 0.2787497 | 1764.01 | 2199.59 | 0 | 19893.74 | 0.001738517 | -0.0003904445 | 0.0009576281 | 11160530.8 | 0.2885804 | 2125.29 | 4200.9 | 0 | 17831.05 | 0.001588132 | -0.0003379339 | 0.0009122638 | 11604591.1 | 0.2716903 | 1828.51 | 6200.36 | 0 | 20348.3 | 0.00171001 | -0.0003719609 | 0.0009660883 | 10623758.2 | 0.2528951
2691.09 | 1199.86 | 0 | 16012.92 | 0.001513129 | -0.0003087511 | 0.0008956269 | 11438233.1 | 0.2783101 | 1765.01 | 2200.51 | 0 | 19928.68 | 0.001744338 | -0.0003917027 | 0.0009609331 | 11024637.3 | 0.2866101 | 2126.29 | 4199.98 | 0 | 17831.05 | 0.001566926 | -0.0003341676 | 0.0008985905 | 11741890.1 | 0.2739598 | 1829.51 | 6200.36 | 0 | 20592.99 | 0.001700289 | -0.0003732191 | 0.0009538505 | 10460337.3 | 0.2511475
2692.09 | 1201.7 | 0 | 16117.86 | 0.001523503 | -0.0003112634 | 0.0009009759 | 11573378.9 | 0.2783031 | 1766.01 | 2202.35 | 0 | 19718.93 | 0.001778291 | -0.0003979729 | 0.0009823452 | 11062760.6 | 0.2877064 | 2127.29 | 4199.98 | 0 | 17900.92 | 0.001578873 | -0.0003354216 | 0.0009080299 | 11522121.7 | 0.2702204 | 1830.51 | 6199.44 | 0 | 20628.06 | 0.00171037 | -0.0003744732 | 0.0009614234 | 10546113.9 | 0.2517775
2693.09 | 1200.78 | 0 | 16152.79 | 0.00153428 | -0.0003137715 | 0.0009067366 | 11584499.5 | 0.2762107 | 1767.01 | 2199.59 | 0 | 19683.99 | 0.001756413 | -0.0003929567 | 0.0009704994 | 11174960.0 | 0.2878436 | 2128.29 | 4199.06 | 0 | 17970.8 | 0.001576619 | -0.0003391879 | 0.0008982429 | 11633866.0 | 0.2719038 | 1831.51 | 6201.28 | 0 | 20697.93 | 0.001703686 | -0.0003769855 | 0.0009497151 | 10510620.0 | 0.2540494
2694.08 | 1198.03 | 0 | 16012.92 | 0.001540343 | -0.0003175336 | 0.0009052752 | 11659394.8 | 0.2751364 | 1768.01 | 2201.43 | 0 | 19963.74 | 0.001738833 | -0.0003942108 | 0.0009504118 | 11143905.6 | 0.2861877 | 2129.29 | 4198.14 | 0 | 17970.8 | 0.001569781 | -0.0003391879 | 0.0008914049 | 11610556.8 | 0.2702573 | 1832.51 | 6200.36 | 0 | 20558.06 | 0.001747178 | -0.0003820059 | 0.0009831659 | 10502128.7 | 0.2551555
2695.08 | 1198.94 | 0 | 15838.11 | 0.001527102 | -0.0003150255 | 0.0008970507 | 11933900.7 | 0.2773106 | 1769.01 | 2200.51 | 0 | 20033.62 | 0.001750255 | -0.0003942108 | 0.0009618333 | 11064220.1 | 0.2864326 | 2130.29 | 4199.98 | 0 | 18005.74 | 0.001587368 | -0.0003404462 | 0.0009064756 | 11585642.7 | 0.2705702 | 1833.51 | 6200.36 | 0 | 20278.43 | 0.001730397 | -0.0003782395 | 0.0009739184 | 10637614.9 | 0.2571139
2696.08 | 1199.86 | 0 | 15907.98 | 0.001534426 | -0.0003137715 | 0.0009068831 | 11758919.5 | 0.2789884 | 1770.01 | 2199.59 | 0 | 20103.49 | 0.001752762 | -0.0003967189 | 0.0009593244 | 11149063.4 | 0.2887329 | 2131.29 | 4199.98 | 0 | 18040.8 | 0.001613866 | -0.0003442125 | 0.0009254405 | 11584221.7 | 0.2690613 | 1834.5 | 6198.52 | 0 | 20592.99 | 0.001713826 | -0.0003769855 | 0.0009598553 | 10675744.9 | 0.2574002
2697.08 | 1200.78 | 0 | 16117.86 | 0.001532915 | -0.0003150255 | 0.0009028642 | 11663848.2 | 0.2803666 | 1771.01 | 2201.43 | 0 | 20068.55 | 0.001769891 | -0.0003992312 | 0.0009714283 | 11033770.4 | 0.2925099 | 2132.29 | 4199.98 | 0 | 18075.74 | 0.001589899 | -0.0003404462 | 0.0009090068 | 11624446.4 | 0.2659807 | 1835.5 | 6198.52 | 0 | 20767.81 | 0.001717848 | -0.0003794978 | 0.0009588527 | 10643742.0 | 0.2574762
2698.08 | 1199.86 | 0 | 16257.61 | 0.001530815 | -0.0003137715 | 0.000903272 | 11632380.1 | 0.2815663 | 1772.01 | 2200.51 | 0 | 19963.74 | 0.001803448 | -0.0004042473 | 0.0009949531 | 10935501.0 | 0.2922982 | 2133.29 | 4200.9 | 0 | 18110.67 | 0.001600316 | -0.0003429543 | 0.0009144076 | 11548793.5 | 0.2656658 | 1836.5 | 6200.36 | 0 | 21012.62 | 0.001721827 | -0.0003807518 | 0.0009603231 | 10890941.3 | 0.2567849
2699.08 | 1198.94 | 0 | 16292.67 | 0.001541062 | -0.0003187877 | 0.0009034868 | 11419482.6 | 0.2796971 | 1773.01 | 2199.59 | 0 | 19823.87 | 0.001774989 | -0.0003992312 | 0.0009765264 | 11087620.5 | 0.2941458 | 2134.29 | 4199.98 | 0 | 18215.61 | 0.001596848 | -0.0003417002 | 0.0009134473 | 11525764.6 | 0.2643166 | 1837.5 | 6201.28 | 0 | 21012.62 | 0.001742368 | -0.0003845181 | 0.0009733319 | 10938319.3 | 0.2592462
2700.08 | 1199.86 | 0 | 16362.54 | 0.001555031 | -0.0003225498 | 0.0009099309 | 11499972.4 | 0.2802747 | 1774.01 | 2199.59 | 0 | 20103.49 | 0.00176904 | -0.0003992312 | 0.000970578 | 11054605.5 | 0.294181 | 2135.29 | 4198.14 | 0 | 18215.61 | 0.001594633 | -0.0003429543 | 0.0009087244 | 11438228.3 | 0.2646968 | 1838.5 | 6201.28 | 0 | 20732.87 | 0.001769526 | -0.0003895427 | 0.0009904409 | 10748958.3 | 0.2587723
2701.08 | 1199.86 | 0 | 16432.42 | 0.001546132 | -0.0003212958 | 0.0009035405 | 11590919.5 | 0.2813181 | 1775.01 | 2199.59 | 0 | 20278.43 | 0.001780035 | -0.0003992312 | 0.0009815725 | 10921839.2 | 0.2924874 | 2136.29 | 4199.06 | 0 | 18320.42 | 0.001600747 | -0.0003454666 | 0.0009098139 | 11366819.7 | 0.2634081 | 1839.5 | 6198.52 | 0 | 20488.18 | 0.001748961 | -0.0003857764 | 0.0009774086 | 10746736.4 | 0.2591381
2702.08 | 1198.94 | 0 | 16467.48 | 0.001558926 | -0.0003238081 | 0.0009113099 | 11482180.9 | 0.2795933 | 1776.01 | 2197.76 | 0 | 20348.3 | 0.001787027 | -0.0004029933 | 0.0009810403 | 10942474.3 | 0.2918099 | 2137.29 | 4199.98 | 0 | 18355.36 | 0.001627387 | -0.0003492329 | 0.000928921 | 11367454.6 | 0.2647496 | 1840.5 | 6199.44 | 0 | 20767.81 | 0.001752398 | -0.0003857764 | 0.000980845 | 10713360.6 | 0.2593026
2703.08 | 1198.94 | 0 | 16677.23 | 0.001564119 | -0.0003263162 | 0.0009114863 | 11500697.0 | 0.2787385 | 1777.01 | 2199.59 | 0 | 20523.12 | 0.001793264 | -0.0004029933 | 0.0009872769 | 10795473.6 | 0.2903148 | 2138.29 | 4199.06 | 0 | 18390.43 | 0.001601036 | -0.0003467248 | 0.0009075862 | 11401725.1 | 0.2656123 | 1841.5 | 6199.44 | 0 | 21012.62 | 0.001733288 | -0.0003857764 | 0.0009617351 | 10661104.2 | 0.2589738
2704.08 | 1198.94 | 0 | 16642.3 | 0.001569786 | -0.0003250621 | 0.0009196617 | 11823176.6 | 0.2826284 | 1778.01 | 2200.51 | 0 | 20243.37 | 0.00182917 | -0.0004092677 | 0.001010634 | 10751741.9 | 0.2898232 | 2139.29 | 4199.98 | 0 | 18390.43 | 0.00160325 | -0.0003479789 | 0.0009072928 | 11314515.9 | 0.26505 | 1842.5 | 6199.44 | 0 | 21187.43 | 0.001744314 | -0.0003882887 | 0.0009677365 | 10843660.2 | 0.2611096
2705.08 | 1199.86 | 0 | 16712.17 | 0.001572155 | -0.0003288242 | 0.0009145063 | 11817865.2 | 0.2813222 | 1779.01 | 2199.59 | 0 | 20173.49 | 0.001792085 | -0.0004055014 | 0.0009810825 | 10867286.7 | 0.2911966 | 2140.29 | 4200.9 | 0 | 18460.3 | 0.001614866 | -0.0003492329 | 0.0009164 | 11414955.0 | 0.2684187 | 1843.5 | 6199.44 | 0 | 21292.24 | 0.001750234 | -0.0003907968 | 0.0009686405 | 10876392.3 | 0.2627157
2706.08 | 1199.86 | 0 | 16607.23 | 0.001593922 | -0.0003338404 | 0.0009262414 | 11944172.9 | 0.2814717 | 1780.01 | 2198.68 | 0 | 20383.24 | 0.00179952 | -0.0004067554 | 0.0009860093 | 10857049.0 | 0.2912363 | 2141.28 | 4200.9 | 0 | 18495.24 | 0.001623068 | -0.0003492329 | 0.0009246023 | 11444808.6 | 0.2692519 | 1844.5 | 6200.36 | 0 | 21047.56 | 0.001789882 | -0.0003958213 | 0.0009982391 | 10872655.7 | 0.2646533
2707.08 | 1198.94 | 0 | 16502.42 | 0.001571585 | -0.0003288242 | 0.000913937 | 12092736.3 | 0.2817254 | 1781.01 | 2200.51 | 0 | 20558.06 | 0.001798919 | -0.0004092677 | 0.0009803835 | 10873244.8 | 0.2930796 | 2142.28 | 4199.98 | 0 | 18530.17 | 0.001629 | -0.0003529992 | 0.0009230018 | 11207592.4 | 0.265221 | 1845.5 | 6201.28 | 0 | 20942.62 | 0.001767383 | -0.000392055 | 0.0009832726 | 10992862.1 | 0.2641532
2708.08 | 1199.86 | 0 | 16397.48 | 0.001590944 | -0.0003288242 | 0.000933296 | 12029014.6 | 0.2840128 | 1782.01 | 2200.51 | 0 | 20662.99 | 0.001795783 | -0.0004092677 | 0.0009772472 | 10965617.9 | 0.293115 | 2143.28 | 4199.06 | 0 | 18565.24 | 0.001644037 | -0.0003555115 | 0.0009330137 | 11245000.2 | 0.2655797 | 1846.5 | 6201.28 | 0 | 21187.43 | 0.001769451 | -0.000393309 | 0.0009828328 | 11024342.5 | 0.2647969
2709.08 | 1199.86 | 0 | 16607.23 | 0.001573049 | -0.0003263162 | 0.0009204163 | 12089293.6 | 0.2859779 | 1783.01 | 2198.68 | 0 | 20732.87 | 0.001802913 | -0.0004117758 | 0.0009793615 | 11003031.9 | 0.2938642 | 2144.28 | 4199.06 | 0 | 18600.18 | 0.00162007 | -0.0003529992 | 0.0009140718 | 11328010.2 | 0.2672883 | 1847.5 | 6199.44 | 0 | 21397.18 | 0.001758587 | -0.000392055 | 0.0009744767 | 10930149.1 | 0.2650768
2710.08 | 1199.86 | 0 | 16817.11 | 0.001573642 | -0.0003275702 | 0.0009185014 | 12161208.6 | 0.2850461 | 1784.01 | 2199.59 | 0 | 20453.12 | 0.001836909 | -0.000418046 | 0.001000817 | 10937329.4 | 0.2945846 | 2145.28 | 4199.06 | 0 | 18670.05 | 0.001638523 | -0.0003555115 | 0.0009275005 | 11246721.1 | 0.2678407 | 1848.5 | 6199.44 | 0 | 21467.06 | 0.001774631 | -0.0003958213 | 0.0009829887 | 11149559.2 | 0.2675691
2711.08 | 1198.94 | 0 | 16956.86 | 0.001583003 | -0.0003325864 | 0.0009178299 | 12107740.0 | 0.2840706 | 1785.01 | 2199.59 | 0 | 20348.3 | 0.001816649 | -0.0004142839 | 0.0009880809 | 10987717.4 | 0.2946622 | 2146.28 | 4200.9 | 0 | 18670.05 | 0.001643147 | -0.0003542575 | 0.0009346318 | 11366974.4 | 0.2686423 | 1849.5 | 6200.36 | 0 | 21537.06 | 0.001777301 | -0.0003945673 | 0.0009881664 | 11231888.4 | 0.2671361
2712.08 | 1200.78 | 0 | 16852.05 | 0.001625446 | -0.0003350945 | 0.0009552574 | 12367017.6 | 0.285922 | 1786.01 | 2200.51 | 0 | 20558.06 | 0.001812595 | -0.0004142839 | 0.000984027 | 10944038.5 | 0.2953723 | 2147.28 | 4201.81 | 0 | 18774.99 | 0.001649257 | -0.0003567656 | 0.0009357258 | 11323078.8 | 0.2683762 | 1850.5 | 6200.36 | 0 | 21292.24 | 0.001826199 | -0.0004020999 | 0.001021999 | 11260836.7 | 0.2675367
2713.08 | 1199.86 | 0 | 16642.3 | 0.001590161 | -0.0003325864 | 0.0009249886 | 12454530.3 | 0.2868602 | 1787 | 2198.68 | 0 | 20802.74 | 0.00181212 | -0.0004142839 | 0.0009835521 | 10929538.1 | 0.2973969 | 2148.28 | 4199.06 | 0 | 18740.05 | 0.001661762 | -0.0003567656 | 0.0009482311 | 11174492.8 | 0.2669856 | 1851.5 | 6200.36 | 0 | 21047.56 | 0.001801177 | -0.0003970754 | 0.001007026 | 11382884.7 | 0.2711868
2714.08 | 1198.94 | 0 | 16852.05 | 0.001592973 | -0.0003325864 | 0.0009278003 | 12289824.0 | 0.2878265 | 1788 | 2200.51 | 0 | 20872.74 | 0.00181706 | -0.000415538 | 0.0009859837 | 11136359.7 | 0.3002667 | 2149.28 | 4199.06 | 0 | 18809.93 | 0.001671107 | -0.0003617901 | 0.0009475272 | 11196493.3 | 0.2655041 | 1852.5 | 6199.44 | 0 | 21327.31 | 0.001788221 | -0.0003970754 | 0.0009940698 | 11378923.1 | 0.2716553
2715.08 | 1200.78 | 0 | 16956.86 | 0.001594768 | -0.0003350945 | 0.0009245794 | 12248040.5 | 0.2884689 | 1789 | 2200.51 | 0 | 20942.62 | 0.00183089 | -0.000416792 | 0.0009973056 | 10844350.6 | 0.2984672 | 2150.28 | 4199.98 | 0 | 18879.8 | 0.00164355 | -0.0003580238 | 0.0009275023 | 11207885.1 | 0.2656487 | 1853.5 | 6198.52 | 0 | 21572 | 0.001780714 | -0.0003958213 | 0.0009890713 | 11325134.4 | 0.2722115
2716.08 | 1200.78 | 0 | 17131.67 | 0.001607843 | -0.0003350945 | 0.000937654 | 12131281.1 | 0.2877293 | 1790 | 2200.51 | 0 | 20837.81 | 0.001859657 | -0.0004218124 | 0.001016033 | 10749813.6 | 0.2970095 | 2151.28 | 4199.98 | 0 | 18879.8 | 0.001660133 | -0.0003605319 | 0.0009390688 | 11122025.8 | 0.2643761 | 1854.5 | 6197.6 | 0 | 21676.93 | 0.001793856 | -0.0003995877 | 0.0009946806 | 11413283.9 | 0.2722316
2717.08 | 1198.94 | 0 | 17166.73 | 0.001602199 | -0.0003376026 | 0.0009269943 | 12058970.9 | 0.2857516 | 1791 | 2200.51 | 0 | 20767.81 | 0.001829442 | -0.000418046 | 0.0009933502 | 10800758.6 | 0.2975478 | 2152.28 | 4200.9 | 0 | 18914.86 | 0.001675003 | -0.0003605319 | 0.0009539391 | 11176903.6 | 0.2651099 | 1855.5 | 6201.28 | 0 | 21781.75 | 0.001797395 | -0.0003995877 | 0.00099822 | 11565428.5 | 0.2734148
2718.08 | 1199.86 | 0 | 17166.73 | 0.001636749 | -0.0003413689 | 0.0009540113 | 12169660.8 | 0.2856148 | 1792 | 2200.51 | 0 | 20977.68 | 0.001841635 | -0.0004205583 | 0.001000518 | 10766040.7 | 0.2978852 | 2153.28 | 4199.06 | 0 | 18984.74 | 0.001668291 | -0.0003617901 | 0.0009447112 | 11063441.4 | 0.2610658 | 1856.5 | 6200.36 | 0 | 21572 | 0.001835971 | -0.0004058663 | 0.001024239 | 11445643.1 | 0.2720561
2719.08 | 1198.94 | 0 | 17201.67 | 0.001619621 | -0.0003388566 | 0.0009419073 | 12214515.4 | 0.2853247 | 1793 | 2198.68 | 0 | 21152.5 | 0.00184084 | -0.0004205583 | 0.0009997233 | 10707167.7 | 0.2953611 | 2154.28 | 4199.98 | 0 | 19089.68 | 0.001676782 | -0.0003617901 | 0.0009532022 | 11038587.0 | 0.2623011 | 1857.5 | 6199.44 | 0 | 21362.25 | 0.001807524 | -0.0004008459 | 0.001005832 | 11578334.2 | 0.2741286
2720.08 | 1202.62 | 0 | 17236.61 | 0.001606949 | -0.0003388566 | 0.0009292359 | 12238223.0 | 0.2867513 | 1794 | 2198.68 | 0 | 21152.5 | 0.00184992 | -0.0004230664 | 0.001003787 | 10875879.3 | 0.2978141 | 2155.28 | 4199.06 | 0 | 19124.61 | 0.001684957 | -0.0003668105 | 0.0009513361 | 11112619.0 | 0.263861 | 1858.5 | 6198.52 | 0 | 21676.93 | 0.001793856 | -0.0004020999 | 0.000989656 | 11532739.7 | 0.2741408
2721.08 | 1198.94 | 0 | 17236.61 | 0.001620985 | -0.000345131 | 0.0009307228 | 12074869.9 | 0.2884989 | 1795 | 2200.51 | 0 | 21222.37 | 0.001852621 | -0.0004255745 | 0.001001472 | 10747484.7 | 0.2961899 | 2156.28 | 4199.98 | 0 | 19159.55 | 0.001669905 | -0.0003630442 | 0.0009438165 | 11111363.1 | 0.265306 | 1859.5 | 6198.52 | 0 | 21886.68 | 0.001803506 | -0.0004020999 | 0.0009993056 | 11413658.0 | 0.2742828
2722.08 | 1199.86 | 0 | 17306.48 | 0.001620945 | -0.0003413689 | 0.0009382074 | 11863444.7 | 0.2863807 | 1796 | 2200.51 | 0 | 21047.56 | 0.00187872 | -0.0004305907 | 0.001017538 | 10839414.6 | 0.2993839 | 2157.28 | 4199.98 | 0 | 19229.43 | 0.001676731 | -0.0003617901 | 0.0009531506 | 11038923.9 | 0.2654253 | 1860.5 | 6199.44 | 0 | 22026.56 | 0.001810952 | -0.0004058663 | 0.0009992199 | 11543910.3 | 0.275075
2723.08 | 1200.78 | 0 | 17271.55 | 0.001626613 | -0.0003413689 | 0.0009438748 | 11721343.8 | 0.2841094 | 1797 | 2200.51 | 0 | 20872.74 | 0.001865451 | -0.0004268286 | 0.001011794 | 10860302.9 | 0.2996767 | 2158.28 | 4199.98 | 0 | 19194.49 | 0.00168035 | -0.0003668105 | 0.0009467286 | 11090712.9 | 0.2675007 | 1861.5 | 6201.28 | 0 | 22096.43 | 0.001829406 | -0.0004058663 | 0.001017673 | 11648574.9 | 0.2751609
2724.08 | 1199.86 | 0 | 17306.48 | 0.001648657 | -0.0003476391 | 0.0009533786 | 11880688.2 | 0.2847189 | 1798 | 2199.59 | 0 | 21222.37 | 0.001859625 | -0.0004255745 | 0.001008476 | 10822216.2 | 0.3004284 | 2159.28 | 4200.9 | 0 | 19229.43 | 0.001683901 | -0.0003668105 | 0.0009502799 | 11039922.5 | 0.2668677 | 1862.5 | 6200.36 | 0 | 21921.62 | 0.001850521 | -0.0004134031 | 0.001023714 | 12110771.4 | 0.2784106
2725.07 | 1198.03 | 0 | 17411.42 | 0.001624813 | -0.000343877 | 0.0009370591 | 12015374.7 | 0.2877108 | 1799 | 2200.51 | 0 | 21397.18 | 0.001867938 | -0.0004293367 | 0.001009265 | 10710862.4 | 0.3005491 | 2160.28 | 4199.98 | 0 | 19264.49 | 0.001701318 | -0.0003705768 | 0.0009601645 | 11037054.4 | 0.2677358 | 1863.5 | 6200.36 | 0 | 21537.06 | 0.001839092 | -0.0004096326 | 0.001019826 | 12282185.7 | 0.2788453
2726.07 | 1198.94 | 0 | 17411.42 | 0.001640759 | -0.000345131 | 0.0009504969 | 11982883.4 | 0.2874826 | 1800 | 2198.68 | 0 | 21397.18 | 0.001879399 | -0.0004305907 | 0.001018218 | 10819220.0 | 0.3014238 | 2161.28 | 4199.98 | 0 | 19334.36 | 0.001712767 | -0.0003730891 | 0.0009665892 | 11116707.8 | 0.2698942 | 1864.5 | 6200.36 | 0 | 21711.87 | 0.001831652 | -0.0004096326 | 0.001012387 | 12215603.2 | 0.2785085
2727.07 | 1200.78 | 0 | 17481.3 | 0.001650104 | -0.0003476391 | 0.000954826 | 12119772.7 | 0.2904924 | 1801 | 2198.68 | 0 | 21432.12 | 0.001885359 | -0.000433103 | 0.001019153 | 10679605.1 | 0.2988242 | 2162.28 | 4199.06 | 0 | 19369.3 | 0.001700096 | -0.0003705768 | 0.0009589423 | 11192953.8 | 0.2707259 | 1865.49 | 6199.44 | 0 | 22026.56 | 0.001824462 | -0.0004083786 | 0.001007705 | 12008137.2 | 0.2795817
2728.07 | 1200.78 | 0 | 17586.23 | 0.001646968 | -0.0003488932 | 0.0009491816 | 12099357.3 | 0.2900632 | 1802 | 2200.51 | 0 | 21327.31 | 0.001906819 | -0.0004368651 | 0.001033088 | 10545747.9 | 0.2975113 | 2163.28 | 4199.98 | 0 | 19404.24 | 0.001701433 | -0.0003718309 | 0.0009577709 | 11044474.9 | 0.2678645 | 1866.49 | 6200.36 | 0 | 22236.31 | 0.001829821 | -0.0004083786 | 0.001013064 | 11987973.7 | 0.2796888
2729.07 | 1199.86 | 0 | 17656.11 | 0.001642637 | -0.0003488932 | 0.000944851 | 11948067.7 | 0.2886062 | 1803 | 2200.51 | 0 | 21187.43 | 0.001890291 | -0.000433103 | 0.001024085 | 10628216.6 | 0.2966682 | 2164.28 | 4199.98 | 0 | 19439.3 | 0.001700246 | -0.0003718309 | 0.0009565846 | 11096803.1 | 0.269929 | 1867.49 | 6201.28 | 0 | 22341.12 | 0.001844849 | -0.0004146572 | 0.001015535 | 11814933.0 | 0.2786993
2730.07 | 1199.86 | 0 | 17586.23 | 0.001663218 | -0.0003539094 | 0.0009553998 | 11899761.4 | 0.2860914 | 1804 | 2200.51 | 0 | 21397.18 | 0.001881642 | -0.0004356111 | 0.00101042 | 10513184.9 | 0.2938919 | 2165.28 | 4201.81 | 0 | 19474.24 | 0.001699507 | -0.0003743432 | 0.0009508204 | 11239558.5 | 0.2732059 | 1868.49 | 6201.28 | 0 | 22166.31 | 0.001877785 | -0.0004184235 | 0.001040938 | 11782519.2 | 0.280964
2731.07 | 1200.78 | 0 | 17586.23 | 0.001642345 | -0.0003476391 | 0.0009470665 | 12038218.9 | 0.2890235 | 1805 | 2200.51 | 0 | 21606.93 | 0.001875179 | -0.000433103 | 0.001008974 | 10543550.1 | 0.2943967 | 2166.28 | 4199.98 | 0 | 19544.11 | 0.001708547 | -0.0003768555 | 0.0009548365 | 11069918.2 | 0.2700121 | 1869.49 | 6199.44 | 0 | 21921.62 | 0.001857386 | -0.0004134031 | 0.00103058 | 11652413.1 | 0.2802653
2732.07 | 1201.7 | 0 | 17691.17 | 0.001664705 | -0.0003514055 | 0.0009618946 | 11937421.4 | 0.2910727 | 1806 | 2200.51 | 0 | 21676.93 | 0.001886791 | -0.0004368651 | 0.001013061 | 10639649.9 | 0.2928354 | 2167.28 | 4200.9 | 0 | 19579.18 | 0.00174479 | -0.0003781095 | 0.0009885707 | 11163867.2 | 0.2723434 | 1870.49 | 6200.36 | 0 | 22201.37 | 0.001856002 | -0.0004146572 | 0.001026688 | 11415127.9 | 0.2798517
2733.07 | 1201.7 | 0 | 17761.05 | 0.001662451 | -0.0003564216 | 0.0009496078 | 11940067.9 | 0.2931339 | 1807 | 2200.51 | 0 | 21746.81 | 0.001910172 | -0.0004406273 | 0.001028917 | 10529619.2 | 0.2923301 | 2168.28 | 4200.9 | 0 | 19614.12 | 0.001710912 | -0.0003768555 | 0.0009572015 | 11236345.2 | 0.2738778 | 1871.49 | 6199.44 | 0 | 22446.06 | 0.001848551 | -0.0004159154 | 0.00101672 | 11236244.3 | 0.2807855
2734.07 | 1200.78 | 0 | 17795.98 | 0.001658998 | -0.0003539094 | 0.0009511797 | 11754735.4 | 0.2927924 | 1808 | 2200.51 | 0 | 21572 | 0.001924643 | -0.0004418855 | 0.001040872 | 10383517.5 | 0.2922289 | 2169.28 | 4198.14 | 0 | 19683.99 | 0.001724909 | -0.0003781095 | 0.0009686895 | 11149784.4 | 0.2745182 | 1872.49 | 6198.52 | 0 | 22515.93 | 0.00185809 | -0.0004171695 | 0.001023751 | 11225035.4 | 0.281571
2735.07 | 1200.78 | 0 | 17900.92 | 0.00166976 | -0.0003526553 | 0.000964449 | 11583891.8 | 0.2912965 | 1809 | 2197.76 | 0 | 21397.18 | 0.001906613 | -0.0004406273 | 0.001025358 | 10487687.1 | 0.2935937 | 2170.28 | 4199.98 | 0 | 19683.99 | 0.001724909 | -0.0003781095 | 0.0009686895 | 11291873.8 | 0.2786058 | 1873.49 | 6201.28 | 0 | 22620.87 | 0.001866249 | -0.0004209358 | 0.001024377 | 11397544.4 | 0.2837937
2736.07 | 1199.86 | 0 | 17865.99 | 0.001693864 | -0.0003601796 | 0.0009735053 | 11707179.1 | 0.2924648 | 1810 | 2199.59 | 0 | 21572 | 0.001903769 | -0.0004406273 | 0.001022515 | 10410112.1 | 0.2933342 | 2171.28 | 4199.06 | 0 | 19788.93 | 0.001735808 | -0.0003793636 | 0.000977081 | 11386816.3 | 0.2810537 | 1874.49 | 6202.2 | 0 | 22551 | 0.001894 | -0.0004259604 | 0.001042079 | 11658100.5 | 0.2869642
2737.07 | 1198.94 | 0 | 17900.92 | 0.001676736 | -0.0003551634 | 0.0009664091 | 11793102.6 | 0.2947771 | 1811 | 2200.51 | 0 | 21816.68 | 0.001907779 | -0.0004431395 | 0.0010215 | 10403401.0 | 0.2972004 | 2172.27 | 4199.98 | 0 | 19823.87 | 0.001744149 | -0.0003818758 | 0.0009803971 | 11260279.5 | 0.278203 | 1875.49 | 6200.36 | 0 | 22341.12 | 0.001877018 | -0.0004209358 | 0.001035146 | 11964902.9 | 0.2883639
2738.07 | 1199.86 | 0 | 17935.86 | 0.001673477 | -0.0003576757 | 0.0009581257 | 11634246.3 | 0.2941741 | 1812 | 2201.43 | 0 | 21921.62 | 0.001913862 | -0.0004443936 | 0.001025074 | 10511751.5 | 0.3009829 | 2173.27 | 4199.98 | 0 | 19858.8 | 0.001749638 | -0.0003856422 | 0.0009783537 | 11266752.4 | 0.2772909 | 1876.49 | 6199.44 | 0 | 22411.12 | 0.00186997 | -0.0004234481 | 0.001023074 | 11931253.2 | 0.2852194
2739.07 | 1200.78 | 0 | 18040.8 | 0.001684017 | -0.0003614378 | 0.0009611411 | 11584515.0 | 0.2968699 | 1813 | 2199.59 | 0 | 22061.5 | 0.001914138 | -0.0004456476 | 0.001022843 | 10554938.2 | 0.3029827 | 2174.27 | 4199.98 | 0 | 19823.87 | 0.001746253 | -0.0003818758 | 0.0009825011 | 11253714.0 | 0.2757512 | 1877.49 | 6197.6 | 0 | 22620.87 | 0.001864006 | -0.000422194 | 0.001019618 | 11790837.1 | 0.2823239
2740.07 | 1199.86 | 0 | 18110.67 | 0.001686552 | -0.0003601796 | 0.0009661925 | 11526650.0 | 0.2983686 | 1814 | 2200.51 | 0 | 21746.81 | 0.001951421 | -0.0004519179 | 0.001047585 | 10536893.2 | 0.301691 | 2175.27 | 4199.98 | 0 | 19858.8 | 0.001756642 | -0.0003843881 | 0.0009878659 | 11228636.1 | 0.2773377 | 1878.49 | 6200.36 | 0 | 22760.75 | 0.001878485 | -0.0004234481 | 0.001031589 | 11708673.5 | 0.2811575
2741.07 | 1200.78 | 0 | 18110.67 | 0.001697874 | -0.0003626919 | 0.0009724907 | 11510134.9 | 0.2997182 | 1815 | 2200.51 | 0 | 21641.87 | 0.001936092 | -0.0004456476 | 0.001044797 | 10661880.9 | 0.3014286 | 2176.27 | 4199.98 | 0 | 19963.74 | 0.001751125 | -0.0003843881 | 0.0009823488 | 11409762.6 | 0.2791348 | 1879.49 | 6200.36 | 0 | 22865.56 | 0.001882218 | -0.0004272144 | 0.001027789 | 11627154.2 | 0.281271
2742.07 | 1199.86 | 0 | 18145.61 | 0.001715434 | -0.000366454 | 0.0009825259 | 11598674.7 | 0.3001904 | 1816 | 2200.51 | 0 | 21851.75 | 0.001932228 | -0.0004481557 | 0.001035917 | 10675461.8 | 0.3005517 | 2177.27 | 4199.06 | 0 | 20033.62 | 0.001751418 | -0.0003868962 | 0.0009776252 | 11430794.5 | 0.2794209 | 1880.49 | 6202.2 | 0 | 22830.62 | 0.001903776 | -0.0004309808 | 0.001041815 | 11337958.1 | 0.2784922
2743.07 | 1199.86 | 0 | 18180.55 | 0.001696091 | -0.0003639459 | 0.0009681988 | 11639547.8 | 0.3006796 | 1817 | 2199.59 | 0 | 22061.5 | 0.001916547 | -0.0004469017 | 0.001022744 | 10779932.9 | 0.3015654 | 2178.27 | 4199.98 | 0 | 20068.55 | 0.001773462 | -0.0003868962 | 0.0009996695 | 11066583.2 | 0.2742163 | 1881.49 | 6200.36 | 0 | 22551 | 0.001907676 | -0.0004297267 | 0.001048222 | 11054181.9 | 0.2757636
2744.07 | 1200.78 | 0 | 18215.61 | 0.0016995 | -0.0003652 | 0.0009690999 | 11580239.1 | 0.300145 | 1817.99 | 2200.51 | 0 | 22166.31 | 0.001941126 | -0.0004481557 | 0.001044815 | 10926826.8 | 0.3017333 | 2179.27 | 4199.06 | 0 | 20103.49 | 0.001772584 | -0.0003906625 | 0.0009912588 | 11062429.4 | 0.2740385 | 1882.49 | 6199.44 | 0 | 22655.81 | 0.00189992 | -0.0004284685 | 0.001042983 | 10673857.6 | 0.2739282
2745.07 | 1198.94 | 0 | 18355.36 | 0.001695019 | -0.0003652 | 0.0009646188 | 11565738.9 | 0.2994143 | 1818.99 | 2200.51 | 0 | 22201.37 | 0.001953754 | -0.0004531719 | 0.00104741 | 10850182.8 | 0.299449 | 2180.27 | 4200.9 | 0 | 20138.55 | 0.001768989 | -0.0003881545 | 0.0009926801 | 11084451.9 | 0.2722213 | 1883.49 | 6198.52 | 0 | 22830.62 | 0.001887692 | -0.0004284685 | 0.001030755 | 10267193.1 | 0.2723542
2746.07 | 1199.86 | 0 | 18250.55 | 0.001707536 | -0.0003677081 | 0.0009721199 | 11712270.1 | 0.3023587 | 1819.99 | 2200.51 | 0 | 22061.5 | 0.001974185 | -0.0004569382 | 0.001060308 | 10734838.1 | 0.3000121 | 2181.27 | 4199.06 | 0 | 20138.55 | 0.001764366 | -0.0003906625 | 0.0009830407 | 11046416.8 | 0.2707246 | 1884.49 | 6197.6 | 0 | 22900.62 | 0.001883191 | -0.0004284685 | 0.001026254 | 10253338.8 | 0.274447
2747.07 | 1198.94 | 0 | 18355.36 | 0.001720488 | -0.0003689621 | 0.0009825638 | 11490305.8 | 0.3022662 | 1820.99 | 2199.59 | 0 | 21956.56 | 0.001942744 | -0.0004531719 | 0.0010364 | 10720920.6 | 0.2995687 | 2182.27 | 4200.9 | 0 | 20243.37 | 0.001768099 | -0.0003919166 | 0.0009842658 | 11111298.7 | 0.2705274 | 1885.49 | 6199.44 | 0 | 22970.5 | 0.001897519 | -0.0004297267 | 0.001038066 | 10292039.8 | 0.2742678
2748.07 | 1203.53 | 0 | 18425.36 | 0.001734785 | -0.0003714702 | 0.0009918444 | 11592941.7 | 0.3030212 | 1821.99 | 2199.59 | 0 | 22166.31 | 0.001950345 | -0.0004531719 | 0.001044001 | 10696321.5 | 0.301662 | 2183.27 | 4199.06 | 0 | 20278.43 | 0.001769266 | -0.0003944289 | 0.000980408 | 11164274.9 | 0.2672675 | 1886.49 | 6199.44 | 0 | 23075.44 | 0.00192622 | -0.0004347513 | 0.001056717 | 10544807.8 | 0.2760545
2749.07 | 1198.94 | 0 | 18425.36 | 0.00171153 | -0.0003702161 | 0.000971098 | 11627123.4 | 0.3055136 | 1822.99 | 2199.59 | 0 | 22306.18 | 0.001934537 | -0.0004544302 | 0.001025677 | 10607330.2 | 0.2999993 | 2184.27 | 4199.98 | 0 | 20313.37 | 0.001782091 | -0.0003931748 | 0.0009957416 | 11135266.9 | 0.2667964 | 1887.49 | 6201.28 | 0 | 23180.25 | 0.00190274 | -0.000433493 | 0.001035753 | 10721929.0 | 0.2746358
2750.07 | 1199.86 | 0 | 18530.17 | 0.001715097 | -0.0003727242 | 0.0009696489 | 11426479.8 | 0.3030548 | 1823.99 | 2200.51 | 0 | 22411.12 | 0.001961327 | -0.0004581923 | 0.001044943 | 10838764.2 | 0.3000616 | 2185.27 | 4200.9 | 0 | 20348.3 | 0.001789934 | -0.0003981952 | 0.0009935433 | 11223704.8 | 0.2682236 | 1888.49 | 6199.44 | 0 | 23145.31 | 0.00191746 | -0.0004347513 | 0.001047957 | 10794989.5 | 0.2751275
2751.07 | 1199.86 | 0 | 18565.24 | 0.001732515 | -0.0003727242 | 0.0009870662 | 11512706.7 | 0.3058625 | 1824.99 | 2199.59 | 0 | 22515.93 | 0.001967303 | -0.0004594463 | 0.00104841 | 10891947.1 | 0.3007761 | 2186.27 | 4200.9 | 0 | 20383.24 | 0.001782218 | -0.0003969412 | 0.0009883354 | 11239898.8 | 0.2692243 | 1889.49 | 6199.44 | 0 | 23285.19 | 0.001919813 | -0.0004360053 | 0.001047802 | 10661114.5 | 0.2735507
2752.07 | 1198.94 | 0 | 18600.18 | 0.001729256 | -0.0003752323 | 0.0009787911 | 11500027.4 | 0.305204 | 1825.99 | 2199.59 | 0 | 22341.12 | 0.001990965 | -0.0004644625 | 0.00106204 | 10848563.5 | 0.3002854 | 2187.27 | 4199.06 | 0 | 20418.18 | 0.001790088 | -0.0003956871 | 0.0009987136 | 11250044.5 | 0.2704598 | 1890.49 | 6201.28 | 0 | 23355.06 | 0.001934113 | -0.0004410257 | 0.001052062 | 10638677.9 | 0.2747111
2753.07 | 1199.86 | 0 | 18600.18 | 0.001738308 | -0.0003739783 | 0.0009903519 | 11271062.0 | 0.3016301 | 1826.99 | 2199.59 | 0 | 22166.31 | 0.001977752 | -0.0004607004 | 0.001056351 | 10850318.9 | 0.2996985 | 2188.27 | 4200.9 | 0 | 20453.24 | 0.001805263 | -0.0003969412 | 0.00101138 | 11259780.1 | 0.2716352 | 1891.49 | 6199.44 | 0 | 23460 | 0.001935434 | -0.0004410257 | 0.001053383 | 10530732.0 | 0.2740444
2754.07 | 1199.86 | 0 | 18670.05 | 0.001766313 | -0.0003802485 | 0.001005816 | 11239272.4 | 0.3016546 | 1827.99 | 2199.59 | 0 | 22411.12 | 0.001977246 | -0.0004632085 | 0.001050829 | 10829566.1 | 0.2999641 | 2189.27 | 4199.98 | 0 | 20488.18 | 0.001806599 | -0.0004007075 | 0.001005184 | 11288302.9 | 0.2719718 | 1892.49 | 6199.44 | 0 | 23285.19 | 0.001970751 | -0.000444792 | 0.001081167 | 10274139.8 | 0.2706523
2755.07 | 1200.78 | 0 | 18670.05 | 0.001752471 | -0.0003764864 | 0.0009994979 | 11381920.9 | 0.303507 | 1828.99 | 2200.51 | 0 | 22585.94 | 0.001983316 | -0.0004632085 | 0.001056899 | 10810348.0 | 0.3011413 | 2190.27 | 4199.06 | 0 | 20558.06 | 0.001797535 | -0.0003994535 | 0.0009986278 | 11281356.8 | 0.27329 | 1893.49 | 6201.28 | 0 | 23040.37 | 0.001945899 | -0.0004422797 | 0.001061339 | 9794066.3 | 0.2671277
2756.07 | 1200.78 | 0 | 18740.05 | 0.001736509 | -0.0003777446 | 0.0009810197 | 11300428.4 | 0.3033084 | 1829.99 | 2200.51 | 0 | 22760.75 | 0.001980666 | -0.0004644625 | 0.001051741 | 10933750.6 | 0.3034888 | 2191.27 | 4201.81 | 0 | 20628.06 | 0.001837328 | -0.0004032156 | 0.001030897 | 11415661.7 | 0.2771326 | 1894.49 | 6200.36 | 0 | 23040.37 | 0.001959769 | -0.0004410257 | 0.001077717 | 9365637.5 | 0.2662792
2757.06 | 1198.94 | 0 | 18809.93 | 0.001750699 | -0.0003815026 | 0.0009876937 | 11301715.9 | 0.3036212 | 1830.99 | 2200.51 | 0 | 22830.62 | 0.001989901 | -0.0004644625 | 0.001060976 | 10577405.8 | 0.2976264 | 2192.27 | 4199.98 | 0 | 20628.06 | 0.001797657 | -0.0004032156 | 0.0009912262 | 11550847.8 | 0.2793133 | 1895.49 | 6199.44 | 0 | 23145.31 | 0.001940216 | -0.0004410257 | 0.001058164 | 8856512.9 | 0.2632052
2758.06 | 1199.86 | 0 | 18914.86 | 0.001751826 | -0.0003802485 | 0.0009913289 | 11266306.3 | 0.3031381 | 1831.99 | 2200.51 | 0 | 22585.94 | 0.002013603 | -0.0004707369 | 0.001072129 | 10090085.2 | 0.2948676 | 2193.27 | 4199.98 | 0 | 20732.87 | 0.001808533 | -0.0004019615 | 0.00100461 | 11497719.3 | 0.2784311 | 1896.48 | 6200.36 | 0 | 23215.19 | 0.001938294 | -0.0004410257 | 0.001056242 | 8720364.7 | 0.2624983
2759.06 | 1199.86 | 0 | 18879.8 | 0.001750659 | -0.0003815026 | 0.000987654 | 11194284.4 | 0.3032697 | 1832.99 | 2199.59 | 0 | 22271.25 | 0.002006757 | -0.0004682247 | 0.001070308 | 10016538.5 | 0.2934883 | 2194.27 | 4199.98 | 0 | 20732.87 | 0.001822237 | -0.0004057279 | 0.001010781 | 11609627.8 | 0.2810484 | 1897.48 | 6199.44 | 0 | 23390 | 0.001946745 | -0.0004422797 | 0.001062186 | 8807119.1 | 0.2642457
2760.06 | 1198.94 | 0 | 18949.8 | 0.001780902 | -0.0003865229 | 0.001007856 | 11238972.0 | 0.3039278 | 1833.99 | 2199.59 | 0 | 22551 | 0.001995849 | -0.0004669706 | 0.001061908 | 9988052.3 | 0.2931708 | 2195.27 | 4199.06 | 0 | 20767.81 | 0.001818784 | -0.0004057279 | 0.001007328 | 11561520.6 | 0.2792271 | 1898.48 | 6202.2 | 0 | 23564.81 | 0.00196926 | -0.0004485584 | 0.001072143 | 9029400.1 | 0.2645502
2761.06 | 1198.94 | 0 | 18949.8 | 0.001762271 | -0.0003840148 | 0.0009942409 | 11327319.1 | 0.3020982 | 1834.99 | 2200.51 | 0 | 22795.69 | 0.001993326 | -0.0004669706 | 0.001059385 | 10007304.1 | 0.2947665 | 2196.27 | 4199.06 | 0 | 20837.81 | 0.001816553 | -0.0004057279 | 0.001005098 | 11475030.1 | 0.2793313 | 1899.48 | 6199.44 | 0 | 23669.75 | 0.001949873 | -0.0004460503 | 0.001057773 | 9280453.1 | 0.2652849
2762.06 | 1201.7 | 0 | 18984.74 | 0.001773186 | -0.0003865229 | 0.00100014 | 11180252.1 | 0.3009402 | 1835.99 | 2199.59 | 0 | 22935.56 | 0.001977657 | -0.0004707369 | 0.001036183 | 10118047.5 | 0.2949982 | 2197.27 | 4199.98 | 0 | 20872.74 | 0.001845768 | -0.0004082402 | 0.001029288 | 11619030.5 | 0.2819399 | 1900.48 | 6199.44 | 0 | 23774.69 | 0.00195806 | -0.0004473043 | 0.001063451 | 9389711.6 | 0.2653903
2763.06 | 1199.86 | 0 | 19019.68 | 0.00177181 | -0.000389031 | 0.0009937475 | 11149446.0 | 0.2998175 | 1836.99 | 2200.51 | 0 | 23040.37 | 0.002004312 | -0.0004744991 | 0.001055314 | 10050253.7 | 0.2927835 | 2198.27 | 4198.14 | 0 | 20907.68 | 0.001835311 | -0.0004069819 | 0.001021347 | 11640912.3 | 0.2821554 | 1901.48 | 6198.52 | 0 | 23914.44 | 0.001970106 | -0.0004473043 | 0.001075497 | 9458191.5 | 0.2649457
2764.06 | 1198.94 | 0 | 19124.61 | 0.001763884 | -0.000387777 | 0.0009883301 | 11157533.9 | 0.298797 | 1837.99 | 2200.51 | 0 | 22900.62 | 0.002029362 | -0.0004782612 | 0.00107284 | 9918191.1 | 0.2923842 | 2199.27 | 4200.9 | 0 | 21012.62 | 0.001832341 | -0.0004082402 | 0.001015861 | 11609517.4 | 0.2815088 | 1902.48 | 6199.44 | 0 | 23949.5 | 0.001973653 | -0.0004485584 | 0.001076537 | 9604725.3 | 0.2658055
2765.06 | 1201.7 | 0 | 19124.61 | 0.001782183 | -0.0003915391 | 0.0009991049 | 11046679.2 | 0.29959 | 1838.99 | 2199.59 | 0 | 22725.81 | 0.002025174 | -0.000471991 | 0.001081192 | 9903809.8 | 0.290922 | 2200.27 | 4199.98 | 0 | 20942.62 | 0.001822806 | -0.0004094942 | 0.001003817 | 11585406.2 | 0.2814493 | 1903.48 | 6200.36 | 0 | 23984.44 | 0.001995725 | -0.000454837 | 0.001086051 | 9818209.8 | 0.270061
2766.06 | 1198.94 | 0 | 19194.49 | 0.001789812 | -0.0003915391 | 0.001006734 | 11126808.8 | 0.3009915 | 1839.99 | 2199.59 | 0 | 22970.5 | 0.002018166 | -0.0004744991 | 0.001069168 | 9828062.2 | 0.2911942 | 2201.27 | 4200.9 | 0 | 21082.49 | 0.001839333 | -0.0004094942 | 0.001020345 | 11601203.9 | 0.2809968 | 1904.48 | 6201.28 | 0 | 23809.63 | 0.002005545 | -0.0004586033 | 0.001088339 | 9747730.9 | 0.2683876
2767.06 | 1199.86 | 0 | 19194.49 | 0.001775638 | -0.0003902809 | 0.000995076 | 11100028.2 | 0.3012002 | 1840.99 | 2197.76 | 0 | 23110.38 | 0.002011273 | -0.0004744991 | 0.001062275 | 9820123.5 | 0.2913967 | 2202.27 | 4199.98 | 0 | 21082.49 | 0.001843956 | -0.0004107483 | 0.00102246 | 11414727.8 | 0.2782231 | 1905.48 | 6200.36 | 0 | 23494.94 | 0.002003323 | -0.0004535829 | 0.001096157 | 9635570.8 | 0.268823
2768.06 | 1199.86 | 0 | 19264.49 | 0.001798877 | -0.0003927932 | 0.00101329 | 11038647.6 | 0.2994189 | 1841.99 | 2200.51 | 0 | 23215.19 | 0.002024418 | -0.0004770072 | 0.001070404 | 9887311.8 | 0.2899211 | 2203.27 | 4199.06 | 0 | 21082.49 | 0.001880887 | -0.0004170269 | 0.001046833 | 11456565.8 | 0.2801527 | 1906.48 | 6199.44 | 0 | 23425.06 | 0.002005605 | -0.000454837 | 0.001095931 | 9359522.3 | 0.2670623
2769.06 | 1199.86 | 0 | 19334.36 | 0.00178995 | -0.0003940472 | 0.001001856 | 11134317.9 | 0.3001582 | 1842.99 | 2200.51 | 0 | 23320.13 | 0.002037505 | -0.0004807693 | 0.001075966 | 10043257.9 | 0.2926099 | 2204.26 | 4198.14 | 0 | 21117.43 | 0.001851965 | -0.0004132563 | 0.001025452 | 11495155.4 | 0.2788719 | 1907.48 | 6200.36 | 0 | 23460 | 0.001992934 | -0.000454837 | 0.00108326 | 9140002.8 | 0.2673864
2770.06 | 1200.78 | 0 | 19369.3 | 0.001800201 | -0.0003953013 | 0.001009599 | 11233357.7 | 0.3026475 | 1843.99 | 2201.43 | 0 | 23145.31 | 0.00206568 | -0.0004857855 | 0.001094109 | 10017040.3 | 0.2908246 | 2205.26 | 4199.98 | 0 | 21222.37 | 0.001858407 | -0.0004145146 | 0.001029378 | 11427507.1 | 0.2780527 | 1908.48 | 6198.52 | 0 | 23494.94 | 0.00199427 | -0.000454837 | 0.001084596 | 9108711.5 | 0.2689598
2771.06 | 1198.94 | 0 | 19404.24 | 0.001796915 | -0.0003965553 | 0.001003804 | 11282757.9 | 0.3038103 | 1844.99 | 2199.59 | 0 | 22865.56 | 0.002043782 | -0.0004832774 | 0.001077227 | 10052331.4 | 0.289033 | 2206.26 | 4200.9 | 0 | 21257.31 | 0.001866084 | -0.0004145146 | 0.001037054 | 11503895.9 | 0.2774398 | 1909.48 | 6201.28 | 0 | 23669.75 | 0.001984257 | -0.0004535829 | 0.001077091 | 9206693.2 | 0.2674933
2772.06 | 1199.86 | 0 | 19369.3 | 0.001825864 | -0.0003990634 | 0.001027737 | 11324424.0 | 0.3053044 | 1845.99 | 2198.68 | 0 | 23005.44 | 0.002046771 | -0.0004807693 | 0.001085233 | 10115434.5 | 0.2894749 | 2207.26 | 4199.98 | 0 | 21257.31 | 0.001868492 | -0.0004170269 | 0.001034438 | 11607348.7 | 0.279969 | 1910.48 | 6199.44 | 0 | 23914.44 | 0.00201166 | -0.0004598574 | 0.001091945 | 9485232.3 | 0.2706396
2773.06 | 1199.86 | 0 | 19474.24 | 0.001799473 | -0.0003953013 | 0.001008871 | 11311813.8 | 0.3043332 | 1846.99 | 2198.68 | 0 | 23250.25 | 0.002027828 | -0.0004832774 | 0.001061273 | 10129250.4 | 0.2885602 | 2208.26 | 4199.98 | 0 | 21362.25 | 0.001879226 | -0.0004182809 | 0.001042664 | 11556083.0 | 0.281851 | 1911.48 | 6199.44 | 0 | 24054.31 | 0.001991256 | -0.0004560952 | 0.001079066 | 9755733.2 | 0.2718869
2774.06 | 1200.78 | 0 | 19509.18 | 0.001803025 | -0.0004015715 | 0.0009998819 | 11303295.8 | 0.3030845 | 1847.99 | 2198.68 | 0 | 23390 | 0.002044331 | -0.0004807693 | 0.001082792 | 10291170.3 | 0.289197 | 2209.26 | 4201.81 | 0 | 21397.18 | 0.001887234 | -0.000420789 | 0.001045656 | 11685006.4 | 0.2844047 | 1912.48 | 6198.52 | 0 | 24194.19 | 0.002007424 | -0.0004598574 | 0.001087709 | 9961914.0 | 0.2719722
2775.06 | 1201.7 | 0 | 19509.18 | 0.001821684 | -0.0003990634 | 0.001023557 | 11393898.1 | 0.3031938 | 1848.99 | 2198.68 | 0 | 23599.88 | 0.002052094 | -0.0004857855 | 0.001080523 | 10356029.3 | 0.2914509 | 2210.26 | 4199.98 | 0 | 21362.25 | 0.00186519 | -0.000419535 | 0.00102612 | 11663988.0 | 0.2853139 | 1913.48 | 6199.44 | 0 | 24334.07 | 0.002001029 | -0.0004598574 | 0.001081314 | 10389640.9 | 0.2771136
2776.06 | 1198.94 | 0 | 19544.11 | 0.001813276 | -0.0004015715 | 0.001010133 | 11519625.3 | 0.3061953 | 1849.98 | 2199.59 | 0 | 23460 | 0.002074408 | -0.0004920599 | 0.001090288 | 10195691.5 | 0.2887932 | 2211.26 | 4199.98 | 0 | 21502.12 | 0.001874851 | -0.0004220431 | 0.001030765 | 11589061.2 | 0.2868473 | 1914.48 | 6200.36 | 0 | 24438.88 | 0.002020819 | -0.0004623696 | 0.001096079 | 10698526.7 | 0.2800721
2777.06 | 1198.94 | 0 | 19649.05 | 0.001819552 | -0.0004015715 | 0.001016409 | 11435697.1 | 0.3061133 | 1850.98 | 2200.51 | 0 | 23215.19 | 0.002056255 | -0.0004870437 | 0.001082168 | 10279848.0 | 0.2912331 | 2212.26 | 4200.9 | 0 | 21606.93 | 0.001880827 | -0.0004245595 | 0.001031708 | 11665343.8 | 0.290675 | 1915.48 | 6199.44 | 0 | 24508.88 | 0.00202335 | -0.000466136 | 0.001091078 | 10742034.0 | 0.2793457
2778.06 | 1198.94 | 0 | 19649.05 | 0.001844855 | -0.0004053336 | 0.001034188 | 11475929.7 | 0.3060365 | 1851.98 | 2197.76 | 0 | 23355.06 | 0.002059079 | -0.0004870437 | 0.001084991 | 10286619.7 | 0.2935503 | 2213.26 | 4199.06 | 0 | 21537.06 | 0.001887677 | -0.0004258136 | 0.00103605 | 11712920.6 | 0.2933089 | 1916.48 | 6201.28 | 0 | 24403.94 | 0.002059125 | -0.0004724146 | 0.001114296 | 10879072.1 | 0.281284
2779.06 | 1199.86 | 0 | 19683.99 | 0.001834565 | -0.0004053336 | 0.001023897 | 11456201.0 | 0.303198 | 1852.98 | 2201.43 | 0 | 23529.88 | 0.002049231 | -0.0004882978 | 0.001072635 | 10276119.2 | 0.2939277 | 2214.26 | 4199.98 | 0 | 21641.87 | 0.001896006 | -0.0004258136 | 0.001044378 | 11580833.4 | 0.2926677 | 1917.48 | 6199.44 | 0 | 23984.44 | 0.002055274 | -0.0004686483 | 0.001117977 | 11124630.3 | 0.284292
2780.06 | 1198.94 | 0 | 19788.93 | 0.001829048 | -0.0004053336 | 0.00101838 | 11353853.4 | 0.3031453 | 1853.98 | 2199.59 | 0 | 23669.75 | 0.002056346 | -0.0004920599 | 0.001072226 | 10397389.6 | 0.2959392 | 2215.26 | 4198.14 | 0 | 21641.87 | 0.001905418 | -0.0004295757 | 0.001046267 | 11556540.0 | 0.2938203 | 1918.48 | 6200.36 | 0 | 23774.69 | 0.002063923 | -0.0004686483 | 0.001126627 | 11056363.4 | 0.2831142
2781.06 | 1199.86 | 0 | 19788.93 | 0.001836079 | -0.0004053336 | 0.001025412 | 11311874.1 | 0.3001516 | 1854.98 | 2198.68 | 0 | 23774.69 | 0.002073917 | -0.000493314 | 0.001087289 | 10377121.7 | 0.294895 | 2216.26 | 4199.98 | 0 | 21711.87 | 0.00189599 | -0.0004283217 | 0.001039347 | 11646371.9 | 0.296449 | 1919.48 | 6199.44 | 0 | 23704.69 | 0.002038304 | -0.0004686483 | 0.001101007 | 11036843.9 | 0.2850354
2782.06 | 1200.78 | 0 | 19823.87 | 0.00184633 | -0.0004090958 | 0.001028139 | 11482445.4 | 0.3029225 | 1855.98 | 2201.43 | 0 | 23494.94 | 0.002126378 | -0.0004995842 | 0.00112721 | 10518869.3 | 0.2968821 | 2217.26 | 4201.81 | 0 | 21816.68 | 0.001902076 | -0.0004270676 | 0.001047941 | 11452465.6 | 0.293001 | 1920.48 | 6200.36 | 0 | 23844.56 | 0.002050069 | -0.0004686483 | 0.001112773 | 11010800.1 | 0.2838159
2783.06 | 1199.86 | 0 | 19893.74 | 0.001844574 | -0.0004103498 | 0.001023875 | 11367437.9 | 0.3010289 | 1856.98 | 2199.59 | 0 | 22935.56 | 0.002103785 | -0.000494568 | 0.001114649 | 10700810.1 | 0.2967924 | 2218.26 | 4199.06 | 0 | 21816.68 | 0.001900028 | -0.0004295757 | 0.001040876 | 11539598.4 | 0.297996 | 1921.48 | 6201.28 | 0 | 24159.25 | 0.002036346 | -0.0004686483 | 0.001099049 | 11019078.1 | 0.2837589
2784.06 | 1199.86 | 0 | 19963.74 | 0.001863024 | -0.0004116039 | 0.001039816 | 11420074.2 | 0.2990886 | 1857.98 | 2199.59 | 0 | 23390 | 0.002080957 | -0.0004920599 | 0.001096837 | 10723548.8 | 0.2972464 | 2219.26 | 4198.14 | 0 | 21781.75 | 0.001905529 | -0.0004295757 | 0.001046377 | 11561457.1 | 0.2978183 | 1922.48 | 6200.36 | 0 | 24438.88 | 0.002055562 | -0.0004749269 | 0.001105708 | 11197603.8 | 0.2865933
2785.06 | 1199.86 | 0 | 19998.68 | 0.001857329 | -0.0004116039 | 0.001034121 | 11547615.2 | 0.30221 | 1858.98 | 2198.68 | 0 | 23739.63 | 0.002077512 | -0.0004958221 | 0.001085868 | 10614999.1 | 0.297442 | 2220.26 | 4199.98 | 0 | 21851.75 | 0.00192431 | -0.000430834 | 0.001062643 | 11391851.8 | 0.2966842 | 1923.48 | 6198.52 | 0 | 24648.75 | 0.002033011 | -0.0004686483 | 0.001095715 | 11487552.9 | 0.2885852
2786.06 | 1200.78 | 0 | 20068.55 | 0.001855102 | -0.0004116039 | 0.001031894 | 11418709.4 | 0.29864 | 1859.98 | 2198.68 | 0 | 23984.44 | 0.00207911 | -0.0004970761 | 0.001084957 | 10678487.1 | 0.2973338 | 2221.26 | 4198.14 | 0 | 21886.68 | 0.001932485 | -0.0004358543 | 0.001060776 | 11457744.0 | 0.29931 | 1924.48 | 6198.52 | 0 | 24718.63 | 0.002042412 | -0.0004699023 | 0.001102607 | 11717231.1 | 0.2913161
2787.06 | 1199.86 | 0 | 20068.55 | 0.001866563 | -0.000415366 | 0.001035831 | 11473590.7 | 0.2988441 | 1860.98 | 2201.43 | 0 | 24124.32 | 0.002105022 | -0.0005008382 | 0.001103345 | 10692649.0 | 0.296012 | 2222.26 | 4200.9 | 0 | 21956.56 | 0.001900138 | -0.0004346003 | 0.001030938 | 11572337.7 | 0.3010444 | 1925.48 | 6199.44 | 0 | 24823.57 | 0.002059956 | -0.0004749269 | 0.001110102 | 12196526.7 | 0.2956042
2788.05 | 1198.94 | 0 | 20068.55 | 0.001864348 | -0.000415366 | 0.001033616 | 11410838.3 | 0.2992598 | 1861.98 | 2199.59 | 0 | 23949.5 | 0.002133002 | -0.0005046004 | 0.001123802 | 10806000.2 | 0.3006562 | 2223.26 | 4199.06 | 0 | 21991.5 | 0.00191994 | -0.0004346003 | 0.00105074 | 11496248.9 | 0.3002557 | 1926.48 | 6199.44 | 0 | 24928.38 | 0.002063689 | -0.0004761809 | 0.001111327 | 12676718.8 | 0.3006359
2789.05 | 1199.86 | 0 | 20138.55 | 0.001871309 | -0.0004141119 | 0.001043085 | 11365900.7 | 0.3018966 | 1862.98 | 2200.51 | 0 | 23599.88 | 0.002116072 | -0.0005020923 | 0.001111887 | 10880304.2 | 0.3028004 | 2224.26 | 4199.98 | 0 | 22026.56 | 0.001928139 | -0.000433342 | 0.001061455 | 11455524.4 | 0.299522 | 1927.48 | 6199.44 | 0 | 25068.25 | 0.002075593 | -0.000477435 | 0.001120723 | 13071683.5 | 0.3010813
2790.05 | 1199.86 | 0 | 20173.49 | 0.001888896 | -0.0004216362 | 0.001045624 | 11495116.7 | 0.3039855 | 1863.98 | 2201.43 | 0 | 23739.63 | 0.002125765 | -0.0005020923 | 0.00112158 | 10864227.5 | 0.3044553 | 2225.26 | 4201.81 | 0 | 22096.43 | 0.00193275 | -0.0004383624 | 0.001056025 | 11584241.1 | 0.3005133 | 1928.47 | 6201.28 | 0 | 24998.38 | 0.002084657 | -0.0004849676 | 0.001114722 | 13441637.5 | 0.3012929
2791.05 | 1199.86 | 0 | 20208.43 | 0.001869055 | -0.0004191281 | 0.001030798 | 11516902.0 | 0.3047887 | 1864.98 | 2200.51 | 0 | 23984.44 | 0.002102198 | -0.0005020923 | 0.001098013 | 10872141.0 | 0.3042475 | 2226.26 | 4200.9 | 0 | 22166.31 | 0.001923824 | -0.0004358543 | 0.001052115 | 11428322.0 | 0.2986389 | 1929.47 | 6199.44 | 0 | 24613.69 | 0.002091697 | -0.0004799473 | 0.001131803 | 13515085.5 | 0.2993897
2792.05 | 1198.94 | 0 | 20243.37 | 0.001877423 | -0.0004203822 | 0.001036659 | 11460723.5 | 0.3039856 | 1865.98 | 2200.51 | 0 | 24229.13 | 0.002099342 | -0.0005046004 | 0.001090142 | 11027290.5 | 0.3059847 | 2227.26 | 4199.98 | 0 | 22166.31 | 0.001962803 | -0.0004421288 | 0.001078545 | 11514161.1 | 0.2990311 | 1930.47 | 6199.44 | 0 | 24369 | 0.002084864 | -0.0004786932 | 0.001127477 | 13564969.4 | 0.3002311
2793.05 | 1199.86 | 0 | 20348.3 | 0.001880959 | -0.0004191281 | 0.001042702 | 11573886.5 | 0.3056823 | 1866.98 | 2198.68 | 0 | 24334.07 | 0.002128375 | -0.0005058544 | 0.001116666 | 11221748.4 | 0.3082021 | 2228.26 | 4199.98 | 0 | 22166.31 | 0.001942123 | -0.0004408747 | 0.001060373 | 11625922.3 | 0.3007777 | 1931.47 | 6198.52 | 0 | 24369 | 0.00209184 | -0.0004786932 | 0.001134453 | 13453903.9 | 0.2994053
2794.05 | 1199.86 | 0 | 20418.18 | 0.001879202 | -0.0004203822 | 0.001038438 | 11554783.8 | 0.3045798 | 1867.98 | 2200.51 | 0 | 24299.13 | 0.00214805 | -0.0005146369 | 0.001118776 | 11285290.1 | 0.3095632 | 2229.26 | 4199.06 | 0 | 22271.25 | 0.001929906 | -0.0004383624 | 0.001053181 | 11451487.8 | 0.2973905 | 1932.47 | 6200.36 | 0 | 24648.75 | 0.002083811 | -0.0004824595 | 0.001118892 | 13253906.9 | 0.2991967
2795.05 | 1198.94 | 0 | 20418.18 | 0.001876794 | -0.0004228903 | 0.001031013 | 11429790.1 | 0.3029669 | 1868.98 | 2199.59 | 0 | 23984.44 | 0.002129744 | -0.0005083667 | 0.00111301 | 11318108.3 | 0.3094281 | 2230.26 | 4199.06 | 0 | 22306.18 | 0.001954165 | -0.0004421288 | 0.001069908 | 11405267.6 | 0.2972024 | 1933.47 | 6200.36 | 0 | 24893.44 | 0.002078409 | -0.0004837136 | 0.001110982 | 12859734.6 | 0.2963262
2796.05 | 1198.94 | 0 | 20453.24 | 0.001907915 | -0.0004279065 | 0.001052102 | 11443257.8 | 0.3028916 | 1869.98 | 2200.51 | 0 | 24194.19 | 0.002130673 | -0.0005071085 | 0.001116456 | 11329305.2 | 0.3101828 | 2231.26 | 4199.06 | 0 | 22411.12 | 0.001946433 | -0.0004421288 | 0.001062176 | 11353366.9 | 0.2947714 | 1934.47 | 6200.36 | 0 | 25138.13 | 0.002117273 | -0.0004849676 | 0.001147338 | 12786714.9 | 0.2977834
2797.05 | 1199.86 | 0 | 20488.18 | 0.001888267 | -0.0004241443 | 0.001039978 | 11594931.1 | 0.3075236 | 1870.98 | 2199.59 | 0 | 24473.94 | 0.00211719 | -0.0005096166 | 0.001097957 | 11307805.8 | 0.312755 | 2232.26 | 4199.06 | 0 | 22446.06 | 0.001949846 | -0.000444641 | 0.001060564 | 11202909.0 | 0.2917814 | 1935.47 | 6199.44 | 0 | 25138.13 | 0.002084772 | -0.0004824595 | 0.001119853 | 12847991.5 | 0.2990937
2798.05 | 1200.78 | 0 | 20488.18 | 0.001893029 | -0.0004241443 | 0.00104474 | 11504112.4 | 0.3058639 | 1871.98 | 2199.59 | 0 | 24508.88 | 0.002146405 | -0.0005108706 | 0.001124664 | 11346549.6 | 0.3133209 | 2233.26 | 4199.06 | 0 | 22411.12 | 0.001973951 | -0.0004496614 | 0.001074628 | 11204654.3 | 0.2921686 | 1936.47 | 6200.36 | 0 | 25243.07 | 0.002091048 | -0.0004837136 | 0.001123621 | 12819855.0 | 0.2995268
2799.05 | 1199.86 | 0 | 20628.06 | 0.001897929 | -0.0004266524 | 0.001044624 | 11574883.3 | 0.304464 | 1872.98 | 2200.51 | 0 | 24648.75 | 0.002146516 | -0.0005158868 | 0.001114742 | 11524623.3 | 0.3174103 | 2234.26 | 4199.98 | 0 | 22551 | 0.001965175 | -0.0004458951 | 0.001073385 | 11155672.5 | 0.2891347 | 1937.47 | 6202.2 | 0 | 25348.01 | 0.002092535 | -0.0004849676 | 0.0011226 | 13155075.8 | 0.3028421
2800.05 | 1200.78 | 0 | 20662.99 | 0.001908318 | -0.0004266524 | 0.001055013 | 11661710.8 | 0.3095276 | 1873.98 | 2201.43 | 0 | 24473.94 | 0.002177043 | -0.000520903 | 0.001135237 | 11562120.9 | 0.3148295 | 2235.25 | 4199.98 | 0 | 22481 | 0.001969344 | -0.0004496614 | 0.001070021 | 11035592.2 | 0.2867983 | 1938.47 | 6201.28 | 0 | 25382.94 | 0.002098191 | -0.0004899922 | 0.001118206 | 13276279.4 | 0.3006312
2801.05 | 1200.78 | 0 | 20628.06 | 0.001907147 | -0.0004291605 | 0.001048826 | 11444909.7 | 0.3064033 | 1874.98 | 2199.59 | 0 | 24194.19 | 0.002167271 | -0.0005146369 | 0.001137997 | 11752496.2 | 0.3147985 | 2236.25 | 4199.98 | 0 | 22515.93 | 0.001975138 | -0.0004496614 | 0.001075815 | 11121000.5 | 0.2883098 | 1939.47 | 6200.36 | 0 | 25452.82 | 0.002105487 | -0.0004912463 | 0.001122995 | 13513349.3 | 0.3025044
2802.05 | 1199.86 | 0 | 20697.93 | 0.001925767 | -0.0004354307 | 0.001054905 | 11489832.1 | 0.3075874 | 1875.98 | 2200.51 | 0 | 24334.07 | 0.00214684 | -0.0005183991 | 0.001110042 | 11852710.5 | 0.3182299 | 2237.25 | 4199.98 | 0 | 22585.94 | 0.001970803 | -0.0004509155 | 0.001068972 | 11198945.5 | 0.2884739 | 1940.47 | 6201.28 | 0 | 25382.94 | 0.002151178 | -0.0004975249 | 0.001156128 | 13772933.2 | 0.3017423
2803.05 | 1199.86 | 0 | 20697.93 | 0.001916382 | -0.0004291605 | 0.001058061 | 11519684.8 | 0.3074752 | 1876.98 | 2200.51 | 0 | 24578.75 | 0.00214415 | -0.0005196531 | 0.001104844 | 11974217.3 | 0.3204789 | 2238.25 | 4199.06 | 0 | 22620.87 | 0.001972334 | -0.0004534236 | 0.001065486 | 11250521.8 | 0.2909403 | 1941.47 | 6199.44 | 0 | 25243.07 | 0.002118455 | -0.0004912463 | 0.001135963 | 14141000.4 | 0.3051112
2804.05 | 1199.86 | 0 | 20767.81 | 0.001921464 | -0.0004304145 | 0.001060635 | 11373768.3 | 0.3063823 | 1877.98 | 2201.43 | 0 | 24718.63 | 0.002146974 | -0.000517145 | 0.001112684 | 12117460.5 | 0.32254 | 2239.25 | 4199.98 | 0 | 22725.81 | 0.001994334 | -0.0004571899 | 0.001079955 | 11217469.2 | 0.2913155 | 1942.47 | 6200.36 | 0 | 25243.07 | 0.002109347 | -0.0004912463 | 0.001126855 | 14129353.6 | 0.3052975
2805.05 | 1199.86 | 0 | 20837.81 | 0.001923829 | -0.0004366848 | 0.001050459 | 11338695.4 | 0.3067199 | 1878.98 | 2199.59 | 0 | 24823.57 | 0.002159424 | -0.000520903 | 0.001117618 | 12384813.9 | 0.3269188 | 2240.25 | 4199.06 | 0 | 22725.81 | 0.001980631 | -0.0004534236 | 0.001073784 | 11010548.5 | 0.2883456 | 1943.47 | 6197.6 | 0 | 25278.01 | 0.002117716 | -0.0004912463 | 0.001135223 | 13877148.6 | 0.3032463
2806.05 | 1199.86 | 0 | 20872.74 | 0.001924999 | -0.0004329226 | 0.001059154 | 11448115.2 | 0.3079567 | 1879.98 | 2200.51 | 0 | 24753.57 | 0.002189228 | -0.0005259233 | 0.001137381 | 12885989.0 | 0.3355907 | 2241.25 | 4200.9 | 0 | 22760.75 | 0.001981663 | -0.0004546818 | 0.001072299 | 10942121.8 | 0.2881642 | 1944.47 | 6199.44 | 0 | 25382.94 | 0.002107409 | -0.0004912463 | 0.001124917 | 13447091.5 | 0.2997884
2807.05 | 1200.78 | 0 | 20977.68 | 0.001924244 | -0.0004366848 | 0.001050874 | 11175597.8 | 0.3044041 | 1880.97 | 2200.51 | 0 | 24613.69 | 0.002168271 | -0.0005234153 | 0.001121441 | 13232431.7 | 0.3391647 | 2242.25 | 4199.98 | 0 | 22830.62 | 0.002002829 | -0.0004571899 | 0.001088449 | 10982827.2 | 0.290128 | 1945.47 | 6200.36 | 0 | 25592.69 | 0.002114983 | -0.0004925003 | 0.001129982 | 12898051.2 | 0.2989951
2808.05 | 1199.86 | 0 | 20977.68 | 0.001954336 | -0.0004391929 | 0.001075951 | 11137717.3 | 0.3037573 | 1881.97 | 2198.68 | 0 | 24753.57 | 0.002171095 | -0.0005234153 | 0.001124264 | 13118111.1 | 0.3372746 | 2243.25 | 4199.98 | 0 | 22900.62 | 0.002000571 | -0.0004597022 | 0.001081167 | 11100671.4 | 0.2902851 | 1946.47 | 6200.36 | 0 | 25697.63 | 0.002148943 | -0.0004987789 | 0.001151385 | 12451880.6 | 0.2944741
2809.05 | 1199.86 | 0 | 20942.62 | 0.001939162 | -0.0004354307 | 0.0010683 | 11200904.5 | 0.3058703 | 1882.97 | 2197.76 | 0 | 24928.38 | 0.002170327 | -0.0005246693 | 0.001120989 | 12753841.4 | 0.3360756 | 2244.25 | 4200.9 | 0 | 22900.62 | 0.002007409 | -0.0004584481 | 0.001090513 | 11000127.1 | 0.2892523 | 1947.47 | 6201.28 | 0 | 25732.57 | 0.002129295 | -0.0004975249 | 0.001134245 | 12384832.8 | 0.2955162
2810.05 | 1199.86 | 0 | 21012.62 | 0.001932114 | -0.0004404469 | 0.00105122 | 11144603.3 | 0.303793 | 1883.97 | 2198.68 | 0 | 25068.25 | 0.002182038 | -0.0005284314 | 0.001125175 | 12729170.7 | 0.3363022 | 2245.25 | 4199.98 | 0 | 22900.62 | 0.00201923 | -0.0004609562 | 0.001097318 | 11008048.3 | 0.2887576 | 1948.47 | 6199.44 | 0 | 25872.45 | 0.002134334 | -0.0004987789 | 0.001136776 | 12377733.5 | 0.2978298
2811.05 | 1198.94 | 0 | 21082.49 | 0.00195328 | -0.0004391929 | 0.001074895 | 11208447.1 | 0.3048591 | 1884.97 | 2199.59 | 0 | 25173.19 | 0.002192771 | -0.0005296855 | 0.0011334 | 12862335.6 | 0.3411989 | 2246.25 | 4198.14 | 0 | 22970.5 | 0.001998483 | -0.0004597022 | 0.001079078 | 11085972.8 | 0.2877926 | 1949.47 | 6200.36 | 0 | 25872.45 | 0.002131787 | -0.000500033 | 0.001131721 | 12610942.9 | 0.2965196
2812.05 | 1198.94 | 0 | 21117.43 | 0.001945398 | -0.0004404469 | 0.001064504 | 11287523.6 | 0.3058109 | 1885.97 | 2198.68 | 0 | 25103.19 | 0.002218145 | -0.0005347017 | 0.001148742 | 13284331.5 | 0.3460894 | 2247.25 | 4199.06 | 0 | 23040.37 | 0.002007883 | -0.0004597022 | 0.001088479 | 11128943.4 | 0.2881262 | 1950.47 | 6199.44 | 0 | 25942.32 | 0.002143568 | -0.000501287 | 0.001140994 | 12891427.9 | 0.2974544
2813.05 | 1199.86 | 0 | 21117.43 | 0.001954479 | -0.000444209 | 0.00106606 | 10964571.4 | 0.3002585 | 1886.97 | 2200.51 | 0 | 24683.69 | 0.002202639 | -0.0005296855 | 0.001143268 | 13565486.5 | 0.3489606 | 2248.25 | 4201.81 | 0 | 23075.44 | 0.002013673 | -0.0004634643 | 0.001086745 | 11450391.2 | 0.2940913 | 1951.47 | 6200.36 | 0 | 26012.19 | 0.002153245 | -0.0005063116 | 0.001140622 | 12704163.4 | 0.2950685
2814.05 | 1200.78 | 0 | 21222.37 | 0.001965018 | -0.0004479712 | 0.001069076 | 10851435.8 | 0.30049 | 1887.97 | 2199.59 | 0 | 24858.5 | 0.002202342 | -0.0005309395 | 0.001140463 | 13527804.3 | 0.3480866 | 2249.25 | 4199.98 | 0 | 23110.38 | 0.002021876 | -0.0004647226 | 0.001092431 | 11565811.0 | 0.2944668 | 1952.47 | 6200.36 | 0 | 26082.2 | 0.002167238 | -0.0005075656 | 0.001152107 | 12835771.1 | 0.2963777
2815.05 | 1198.94 | 0 | 21222.37 | 0.001960229 | -0.000444209 | 0.001071811 | 10843527.0 | 0.2999433 | 1888.97 | 2200.51 | 0 | 25033.32 | 0.002194709 | -0.0005321936 | 0.001130322 | 13308658.9 | 0.3461619 | 2250.25 | 4200.9 | 0 | 23180.25 | 0.002014998 | -0.0004634643 | 0.001088069 | 11229086.6 | 0.2924998 | 1953.47 | 6199.44 | 0 | 26012.19 | 0.002164568 | -0.0005063116 | 0.001151945 | 12962962.9 | 0.2960979
2816.05 | 1198.94 | 0 | 21327.18 | 0.001964128 | -0.0004454631 | 0.001073202 | 10799828.7 | 0.3012517 | 1889.97 | 2199.59 | 0 | 25278.01 | 0.002196504 | -0.0005347017 | 0.001127101 | 13169453.8 | 0.3441338 | 2251.25 | 4199.06 | 0 | 23180.25 | 0.002054309 | -0.0004672306 | 0.001119848 | 10302717.1 | 0.2885495 | 1954.47 | 6199.44 | 0 | 26012.19 | 0.002173621 | -0.0005063116 | 0.001160998 | 13108966.6 | 0.2997518
2817.05 | 1200.78 | 0 | 21327.18 | 0.001973375 | -0.0004479712 | 0.001077432 | 10799890.1 | 0.3039976 | 1890.97 | 2199.59 | 0 | 25348.01 | 0.002208254 | -0.0005372098 | 0.001133835 | 13190862.8 | 0.3444886 | 2252.25 | 4198.14 | 0 | 23215.19 | 0.002025221 | -0.0004659766 | 0.001093268 | 9233619.3 | 0.2837137 | 1955.47 | 6200.36 | 0 | 26082.2 | 0.002162476 | -0.0005063116 | 0.001149853 | 12835414.1 | 0.2971203
2818.05 | 1201.7 | 0 | 21397.18 | 0.001971283 | -0.0004479712 | 0.00107534 | 10764555.7 | 0.3054857 | 1891.97 | 2199.59 | 0 | 25348.01 | 0.002226553 | -0.0005409719 | 0.001144609 | 13329386.4 | 0.3456447 | 2253.25 | 4199.98 | 0 | 23320.13 | 0.00202466 | -0.0004684847 | 0.00108769 | 7807566.1 | 0.2753214 | 1956.47 | 6202.2 | 0 | 26082.2 | 0.002162282 | -0.0005075656 | 0.001147151 | 12477934.8 | 0.2941767
2819.04 | 1198.94 | 0 | 21432.12 | 0.001974502 | -0.0004492252 | 0.001076051 | 10672278.1 | 0.3053254 | 1892.97 | 2199.59 | 0 | 25068.25 | 0.002216449 | -0.0005384638 | 0.001139521 | 13519387.0 | 0.3448887 | 2254.25 | 4200.9 | 0 | 23355.06 | 0.002042081 | -0.0004684847 | 0.001105111 | 6618569.0 | 0.2700411 | 1957.47 | 6199.44 | 0 | 26117.13 | 0.00216827 | -0.0005100779 | 0.001148114 | 11936471.9 | 0.2908467
2820.04 | 1198.03 | 0 | 21432.12 | 0.002000165 | -0.0004529874 | 0.00109419 | 10787581.3 | 0.308239 | 1893.97 | 2200.51 | 0 | 25103.19 | 0.002219862 | -0.0005372098 | 0.001145442 | 13464478.6 | 0.3428336 | 2255.25 | 4199.06 | 0 | 23355.06 | 0.002044295 | -0.000470997 | 0.001102301 | 5781976.8 | 0.2664386 | 1958.47 | 6199.44 | 0 | 26152.07 | 0.002199533 | -0.000512586 | 0.001174361 | 11759935.0 | 0.2909992
2821.04 | 1198.94 | 0 | 21502.12 | 0.001984231 | -0.0004517333 | 0.001080764 | 10870114.4 | 0.3092764 | 1894.97 | 2199.59 | 0 | 25382.94 | 0.002206878 | -0.0005384638 | 0.00112995 | 13403224.0 | 0.3430363 | 2256.25 | 4199.06 | 0 | 23425.06 | 0.002053831 | -0.000470997 | 0.001111837 | 5189469.0 | 0.2622431 | 1959.46 | 6199.44 | 0 | 26222.07 | 0.002167348 | -0.0005100779 | 0.001147193 | 11691733.2 | 0.291851
2822.04 | 1199.86 | 0 | 21537.06 | 0.001971698 | -0.0004542372 | 0.001063223 | 10772933.0 | 0.3085552 | 1895.97 | 2198.68 | 0 | 25557.76 | 0.002215191 | -0.0005409719 | 0.001133247 | 13407791.3 | 0.3414975 | 2257.25 | 4199.98 | 0 | 23425.06 | 0.002062939 | -0.0004747633 | 0.001113412 | 4870460.4 | 0.2595661 | 1960.46 | 6200.36 | 0 | 26222.07 | 0.002176761 | -0.0005100779 | 0.001156605 | 11630580.3 | 0.2901176
2823.04 | 1199.86 | 0 | 21641.87 | 0.001989273 | -0.0004542372 | 0.001080798 | 10752415.4 | 0.3087137 | 1896.97 | 2201.43 | 0 | 25662.57 | 0.002223852 | -0.00054348 | 0.001136892 | 13568229.1 | 0.3419226 | 2258.25 | 4199.98 | 0 | 23494.94 | 0.002044434 | -0.0004735051 | 0.001097424 | 4718463.8 | 0.2588426 | 1961.46 | 6200.36 | 0 | 26257.01 | 0.002182389 | -0.000512586 | 0.001157217 | 11674162.4 | 0.2891935
2824.04 | 1200.78 | 0 | 21606.93 | 0.001994774 | -0.0004529874 | 0.001088799 | 10784521.7 | 0.3086151 | 1897.97 | 2200.51 | 0 | 25697.63 | 0.002252564 | -0.0005484962 | 0.001155572 | 13373366.4 | 0.3330937 | 2259.25 | 4199.06 | 0 | 23529.88 | 0.002055155 | -0.000472251 | 0.001110653 | 4668862.1 | 0.2594759 | 1962.46 | 6200.36 | 0 | 26326.88 | 0.0021803 | -0.0005138442 | 0.001152612 | 11733740.5 | 0.2901227
2825.04 | 1199.86 | 0 | 21606.93 | 0.001992726 | -0.0004567495 | 0.001079227 | 10807454.7 | 0.3075164 | 1898.97 | 2199.59 | 0 | 25487.76 | 0.002247375 | -0.000544734 | 0.001157907 | 13524403.8 | 0.3328601 | 2260.25 | 4199.06 | 0 | 23564.81 | 0.002065268 | -0.0004760174 | 0.001113233 | 4800831.3 | 0.2592133 | 1963.46 | 6200.36 | 0 | 26396.88 | 0.002203373 | -0.0005138442 | 0.001175685 | 11750301.0 | 0.286722
2826.04 | 1200.78 | 0 | 21676.93 | 0.002017985 | -0.0004605116 | 0.001096962 | 10814093.6 | 0.3070223 | 1899.97 | 2198.68 | 0 | 25557.76 | 0.002243069 | -0.000544734 | 0.0011536 | 13379065.4 | 0.3309053 | 2261.25 | 4200.9 | 0 | 23669.75 | 0.002057674 | -0.0004760174 | 0.00110564 | 4970750.1 | 0.2607731 | 1964.46 | 6200.36 | 0 | 26466.76 | 0.002217535 | -0.0005213727 | 0.00117479 | 11863702.5 | 0.2885826
2827.04 | 1200.78 | 0 | 21781.75 | 0.002005606 | -0.0004579994 | 0.001089608 | 10830963.8 | 0.3075662 | 1900.97 | 2198.68 | 0 | 25662.57 | 0.002223519 | -0.0005472421 | 0.001129035 | 13135967.3 | 0.327254 | 2262.25 | 4200.9 | 0 | 23739.63 | 0.002069262 | -0.0004772714 | 0.001114719 | 5152267.6 | 0.2614779 | 1965.46 | 6200.36 | 0 | 26466.76 | 0.002201285 | -0.0005163523 | 0.00116858 | 11978419.8 | 0.2904485
2828.04 | 1200.78 | 0 | 21816.68 | 0.002013809 | -0.0004605116 | 0.001092785 | 10815718.0 | 0.3089465 | 1901.97 | 2198.68 | 0 | 25837.38 | 0.002227375 | -0.000544734 | 0.001137907 | 13056377.1 | 0.3292942 | 2263.25 | 4199.98 | 0 | 23739.63 | 0.002076626 | -0.0004822918 | 0.001112042 | 5358964.4 | 0.2630337 | 1966.46 | 6199.44 | 0 | 26536.76 | 0.002199027 | -0.0005188646 | 0.001161297 | 11879521.2 | 0.289192
2829.04 | 1198.94 | 0 | 21816.68 | 0.002016051 | -0.0004630155 | 0.00109002 | 10841404.9 | 0.3090891 | 1902.97 | 2201.43 | 0 | 25872.45 | 0.00224255 | -0.0005497502 | 0.00114305 | 12920344.9 | 0.329885 | 2264.25 | 4199.98 | 0 | 23704.69 | 0.002072549 | -0.0004785254 | 0.001115498 | 5638230.8 | 0.2660031 | 1967.46 | 6199.44 | 0 | 26641.57 | 0.002205141 | -0.0005201187 | 0.001164903 | 11796091.4 | 0.2892158
2830.04 | 1198.94 | 0 | 21886.68 | 0.002016174 | -0.0004630155 | 0.001090143 | 10884137.1 | 0.3088521 | 1903.97 | 2201.43 | 0 | 25942.32 | 0.002265959 | -0.0005547664 | 0.001156426 | 12735888.1 | 0.326411 | 2265.25 | 4198.14 | 0 | 23739.63 | 0.002099216 | -0.0004835458 | 0.001132124 | 5953082.3 | 0.2678075 | 1968.46 | 6199.44 | 0 | 26676.51 | 0.002213647 | -0.0005213727 | 0.001170902 | 11700484.1 | 0.290311
2831.04 | 1199.86 | 0 | 21921.62 | 0.002012749 | -0.0004617615 | 0.001089226 | 10688775.0 | 0.3085308 | 1904.97 | 2198.68 | 0 | 25942.32 | 0.002235866 | -0.0005510043 | 0.001133858 | 12814129.6 | 0.3259165 | 2266.24 | 4199.06 | 0 | 23844.56 | 0.002084453 | -0.0004822918 | 0.001119869 | 6263553.3 | 0.2701103 | 1969.46 | 6200.36 | 0 | 26676.51 | 0.002220181 | -0.0005226268 | 0.001174927 | 11551669.3 | 0.2888521
2832.04 | 1199.86 | 0 | 21921.62 | 0.002052088 | -0.0004692858 | 0.001113516 | 10484088.4 | 0.3048062 | 1905.97 | 2198.68 | 0 | 26012.19 | 0.002254624 | -0.0005535124 | 0.001147599 | 12680356.9 | 0.323197 | 2267.24 | 4199.98 | 0 | 23844.56 | 0.002079996 | -0.0004835458 | 0.001112904 | 6593966.4 | 0.2713523 | 1970.46 | 6199.44 | 0 | 26781.45 | 0.002239967 | -0.0005276513 | 0.001184664 | 11563209.0 | 0.289183
2833.04 | 1200.78 | 0 | 22026.56 | 0.00203032 | -0.0004655236 | 0.001099273 | 10510827.5 | 0.3061928 | 1906.97 | 2197.76 | 0 | 26082.2 | 0.002259398 | -0.0005547664 | 0.001149865 | 12532407.6 | 0.3223194 | 2268.24 | 4199.98 | 0 | 23949.5 | 0.002079268 | -0.0004835458 | 0.001112176 | 6782865.6 | 0.2730143 | 1971.46 | 6199.44 | 0 | 26816.38 | 0.002236874 | -0.000523885 | 0.001189104 | 11597568.9 | 0.2880809
2834.04 | 1199.86 | 0 | 22061.5 | 0.002024653 | -0.0004667777 | 0.001091097 | 10483406.3 | 0.3065208 | 1907.97 | 2199.59 | 0 | 26152.07 | 0.002261905 | -0.0005572745 | 0.001147356 | 12507474.6 | 0.3227455 | 2269.24 | 4199.06 | 0 | 23949.5 | 0.002113956 | -0.0004885662 | 0.001136823 | 6800248.5 | 0.2739923 | 1972.46 | 6200.36 | 0 | 26851.32 | 0.002219746 | -0.000523885 | 0.001171976 | 11565582.0 | 0.2875151
2835.04 | 1198.94 | 0 | 22131.37 | 0.002038787 | -0.0004680317 | 0.001102724 | 10459110.3 | 0.3050443 | 1908.97 | 2198.68 | 0 | 26222.07 | 0.002266678 | -0.0005572745 | 0.001152129 | 12401301.1 | 0.3207684 | 2270.24 | 4198.14 | 0 | 24019.38 | 0.002098026 | -0.0004860581 | 0.001125909 | 6625292.8 | 0.2723907 | 1973.46 | 6199.44 | 0 | 26921.32 | 0.002222111 | -0.0005263973 | 0.001169316 | 11626769.5 | 0.289276
2836.04 | 1200.78 | 0 | 22166.31 | 0.002028358 | -0.0004692858 | 0.001089787 | 10587022.0 | 0.3095057 | 1909.97 | 2199.59 | 0 | 26257.01 | 0.002286176 | -0.0005647988 | 0.001156578 | 12244724.5 | 0.3178743 | 2271.24 | 4200.9 | 0 | 24299.13 | 0.002100794 | -0.0004898202 | 0.001121153 | 6402633.1 | 0.2724623 | 1974.46 | 6198.52 | 0 | 26991.2 | 0.002241035 | -0.000525139 | 0.001190756 | 11749389.8 | 0.2908324
2837.04 | 1199.86 | 0 | 22166.31 | 0.002035196 | -0.0004705398 | 0.001094117 | 10441930.8 | 0.3079945 | 1910.97 | 2199.59 | 0 | 26291.95 | 0.00227846 | -0.0005610366 | 0.001156387 | 12304000.7 | 0.3146301 | 2272.24 | 4199.06 | 0 | 24508.88 | 0.002124451 | -0.0004960989 | 0.001132254 | 6156389.1 | 0.2715042 | 1975.46 | 6200.36 | 0 | 27061.2 | 0.002236229 | -0.0005289054 | 0.001178419 | 11853500.1 | 0.2935568
2838.04 | 1198.94 | 0 | 22201.37 | 0.002078277 | -0.000474302 | 0.001129673 | 10228437.3 | 0.3043998 | 1911.96 | 2200.51 | 0 | 26291.95 | 0.002271428 | -0.0005622907 | 0.001146847 | 12209834.9 | 0.313207 | 2273.24 | 4199.98 | 0 | 24718.63 | 0.002138918 | -0.000501115 | 0.001136688 | 5934229.0 | 0.2703618 | 1976.46 | 6201.28 | 0 | 27026.13 | 0.002271965 | -0.000535184 | 0.001201597 | 11982249.1 | 0.2926947
2839.04 | 1199.86 | 0 | 22166.31 | 0.002055904 | -0.000474302 | 0.0011073 | 10207806.3 | 0.3061193 | 1912.96 | 2199.59 | 0 | 26326.88 | 0.002274841 | -0.0005622907 | 0.00115026 | 11967676.4 | 0.3110889 | 2274.24 | 4201.81 | 0 | 24893.44 | 0.002163454 | -0.0005061354 | 0.001151183 | 5895328.1 | 0.271677 | 1977.46 | 6199.44 | 0 | 27096.14 | 0.002251408 | -0.0005339299 | 0.001183548 | 12061258.7 | 0.2943457
2840.04 | 1200.78 | 0 | 22271.25 | 0.00204831 | -0.000474302 | 0.001099707 | 10209176.5 | 0.3090863 | 1913.96 | 2199.59 | 0 | 26326.88 | 0.002281845 | -0.0005610366 | 0.001159772 | 11616627.4 | 0.3070192 | 2275.24 | 4199.98 | 0 | 24473.94 | 0.002173776 | -0.0005086435 | 0.001156489 | 5948832.0 | 0.2725312 | 1978.46 | 6198.52 | 0 | 27131.07 | 0.002252606 | -0.0005339299 | 0.001184746 | 12129704.1 | 0.2946023
2841.04 | 1198.94 | 0 | 22341.12 | 0.002048465 | -0.000475556 | 0.001097353 | 10192095.2 | 0.3108727 | 1914.96 | 2200.51 | 0 | 26466.76 | 0.002284503 | -0.0005647988 | 0.001154905 | 11356450.2 | 0.3056015 | 2276.24 | 4199.98 | 0 | 23774.69 | 0.002187504 | -0.0005073895 | 0.001172725 | 6168308.8 | 0.2732941 | 1979.46 | 6198.52 | 0 | 27236.01 | 0.002242438 | -0.0005339299 | 0.001174579 | 12081455.9 | 0.2936914
2842.04 | 1200.78 | 0 | 22341.12 | 0.002060092 | -0.0004780641 | 0.001103964 | 10311612.7 | 0.3128569 | 1915.96 | 2200.51 | 0 | 26501.7 | 0.002306381 | -0.0005685609 | 0.001169259 | 11274473.7 | 0.3055885 | 2277.24 | 4199.98 | 0 | 23285.19 | 0.002190811 | -0.0005061354 | 0.00117854 | 6355824.6 | 0.2723803 | 1980.46 | 6200.36 | 0 | 27236.01 | 0.002267769 | -0.000536438 | 0.001194893 | 12044073.7 | 0.2927898
2843.04 | 1199.86 | 0 | 22411.12 | 0.002066914 | -0.0004793181 | 0.001108278 | 10211419.0 | 0.3123819 | 1916.96 | 2199.59 | 0 | 26501.7 | 0.002318202 | -0.000569815 | 0.001178572 | 11315445.8 | 0.3052029 | 2278.24 | 4199.98 | 0 | 22935.56 | 0.002208264 | -0.0005073895 | 0.001193485 | 6626781.0 | 0.2742991 | 1981.46 | 6199.44 | 0 | 27305.89 | 0.002270304 | -0.000536438 | 0.001197428 | 12166853.3 | 0.2945099
2844.04 | 1199.86 | 0 | 22411.12 | 0.002080894 | -0.0004830803 | 0.001114734 | 10243908.9 | 0.3139757 | 1917.96 | 2201.43 | 0 | 26536.63 | 0.002289252 | -0.0005660528 | 0.001157147 | 11234458.7 | 0.3052312 | 2279.24 | 4199.98 | 0 | 22760.75 | 0.002202027 | -0.0005061354 | 0.001189756 | 6967028.2 | 0.2785898 | 1982.46 | 6202.2 | 0 | 27305.89 | 0.002288935 | -0.0005427125 | 0.001203511 | 12204615.3 | 0.2941494
2845.04 | 1198.94 | 0 | 22481 | 0.002062583 | -0.0004818262 | 0.001098931 | 10330072.0 | 0.3161777 | 1918.96 | 2198.68 | 0 | 26571.7 | 0.002301908 | -0.0005660528 | 0.001169802 | 10975094.9 | 0.303979 | 2280.24 | 4199.98 | 0 | 23005.44 | 0.002201719 | -0.0005073895 | 0.00118694 | 7295637.0 | 0.2800812 | 1983.46 | 6200.36 | 0 | 27375.76 | 0.002268382 | -0.0005376921 | 0.001192998 | 12281189.4 | 0.2986644
2846.04 | 1199.86 | 0 | 22585.94 | 0.002082702 | -0.0004805722 | 0.001121557 | 10304254.4 | 0.3162309 | 1919.96 | 2200.51 | 0 | 26641.57 | 0.002297743 | -0.0005685609 | 0.001160622 | 10679118.7 | 0.2998826 | 2281.24 | 4199.06 | 0 | 23285.19 | 0.002197981 | -0.0005061354 | 0.00118571 | 7650985.6 | 0.2822135 | 1984.46 | 6200.36 | 0 | 27410.82 | 0.002278823 | -0.0005389461 | 0.001200931 | 12063047.0 | 0.2960467
2847.04 | 1200.78 | 0 | 22551 | 0.002081199 | -0.0004818262 | 0.001117546 | 10337880.4 | 0.3180278 | 1920.96 | 2200.51 | 0 | 26676.51 | 0.002308022 | -0.000571069 | 0.001165884 | 10597108.9 | 0.2986164 | 2282.24 | 4199.98 | 0 | 23564.81 | 0.002185001 | -0.0005036231 | 0.001177755 | 7986783.9 | 0.283029 | 1985.46 | 6197.6 | 0 | 27445.76 | 0.002270581 | -0.0005402044 | 0.001190172 | 12166265.5 | 0.2984868
2848.04 | 1202.62 | 0 | 22585.94 | 0.002091754 | -0.0004843343 | 0.001123086 | 10397523.7 | 0.3232462 | 1921.96 | 2202.35 | 0 | 26711.45 | 0.002332447 | -0.0005748311 | 0.001182785 | 10524887.8 | 0.2975676 | 2283.24 | 4201.81 | 0 | 23914.44 | 0.002183964 | -0.0005061354 | 0.001171694 | 8322099.3 | 0.2849967 | 1986.46 | 6200.36 | 0 | 27480.7 | 0.002281164 | -0.0005402044 | 0.001200755 | 12216847.3 | 0.2991099
2849.04 | 1199.86 | 0 | 22690.75 | 0.002088483 | -0.0004843343 | 0.001119815 | 10299167.8 | 0.3227115 | 1922.96 | 2199.59 | 0 | 26746.51 | 0.00234048 | -0.0005735771 | 0.001193325 | 10603013.4 | 0.2978583 | 2284.24 | 4199.98 | 0 | 24229.13 | 0.002176442 | -0.0005086435 | 0.001159155 | 8784806.5 | 0.2890544 | 1987.46 | 6199.44 | 0 | 27515.64 | 0.002284577 | -0.0005452247 | 0.001194128 | 12197714.6 | 0.3014711
2850.03 | 1200.78 | 0 | 22760.75 | 0.00210469 | -0.0004868382 | 0.001131014 | 10305807.2 | 0.3247793 | 1923.96 | 2198.68 | 0 | 26746.51 | 0.002317363 | -0.000572323 | 0.001172717 | 10587785.6 | 0.2987199 | 2285.24 | 4199.98 | 0 | 24683.69 | 0.002165432 | -0.0005061354 | 0.001153161 | 9191188.1 | 0.2878069 | 1988.46 | 6201.28 | 0 | 27620.57 | 0.002307076 | -0.0005439707 | 0.001219135 | 12280339.9 | 0.3047529
2851.03 | 1200.78 | 0 | 22760.75 | 0.002100233 | -0.0004893463 | 0.001121541 | 10358000.2 | 0.3286522 | 1924.96 | 2198.68 | 0 | 26816.38 | 0.002322307 | -0.0005748311 | 0.001172645 | 10368067.5 | 0.295148 | 2286.24 | 4200.9 | 0 | 24928.38 | 0.002176418 | -0.0005111558 | 0.001154106 | 9490869.1 | 0.2900643 | 1989.46 | 6199.44 | 0 | 27655.51 | 0.002294571 | -0.0005452247 | 0.001204121 | 12148657.6 | 0.3023391
2852.03 | 1198.94 | 0 | 22795.69 | 0.002099355 | -0.0004880923 | 0.001123171 | 10301590.5 | 0.3301393 | 1925.96 | 2199.59 | 0 | 26816.38 | 0.002319926 | -0.0005748311 | 0.001170264 | 10253751.5 | 0.2930234 | 2287.24 | 4199.06 | 0 | 25033.32 | 0.002177739 | -0.0005111558 | 0.001155427 | 9679264.2 | 0.2922829 | 1990.45 | 6200.36 | 0 | 27690.45 | 0.002295603 | -0.0005464788 | 0.001202645 | 12068806.1 | 0.3021182
2853.03 | 1198.94 | 0 | 22830.62 | 0.002095598 | -0.0004880923 | 0.001119414 | 10318235.9 | 0.3311908 | 1926.96 | 2200.51 | 0 | 26886.26 | 0.002327084 | -0.0005773392 | 0.001172406 | 10203958.4 | 0.296749 | 2288.24 | 4199.98 | 0 | 25103.19 | 0.002182322 | -0.0005124099 | 0.001157503 | 9708306.2 | 0.29141 | 1991.45 | 6198.52 | 0 | 27760.45 | 0.002297968 | -0.0005464788 | 0.00120501 | 12031455.2 | 0.302045
2854.03 | 1199.86 | 0 | 22865.56 | 0.002099177 | -0.0004906004 | 0.001117977 | 10366330.3 | 0.3321868 | 1927.96 | 2199.59 | 0 | 26921.32 | 0.002355963 | -0.0005823554 | 0.001191252 | 10213079.0 | 0.2966532 | 2289.24 | 4199.06 | 0 | 25312.94 | 0.00219247 | -0.0005161762 | 0.001160118 | 9518643.8 | 0.2914923 | 1992.45 | 6199.44 | 0 | 27795.39 | 0.002301353 | -0.0005489911 | 0.001203371 | 12090280.8 | 0.3038739
2855.03 | 1198.94 | 0 | 22935.56 | 0.002103923 | -0.0004918544 | 0.001120214 | 10209875.1 | 0.3343309 | 1928.96 | 2199.59 | 0 | 26886.26 | 0.002366063 | -0.0005836095 | 0.001198844 | 10270051.4 | 0.2985285 | 2290.24 | 4200.9 | 0 | 25382.94 | 0.002211086 | -0.0005199383 | 0.001171209 | 9212913.2 | 0.2908087 | 1993.45 | 6199.44 | 0 | 27830.33 | 0.002312269 | -0.0005514992 | 0.00120927 | 12151909.6 | 0.3058211
2856.03 | 1199.86 | 0 | 22900.62 | 0.002137302 | -0.0004968706 | 0.001143561 | 10161011.1 | 0.3360332 | 1929.96 | 2199.59 | 0 | 26956.26 | 0.002343457 | -0.0005798473 | 0.001183763 | 10266109.6 | 0.29839 | 2291.24 | 4200.9 | 0 | 25452.82 | 0.002208665 | -0.0005211924 | 0.001166281 | 8801871.0 | 0.286675 | 1994.45 | 6201.28 | 0 | 27830.33 | 0.002314511 | -0.0005502451 | 0.001214021 | 12066375.3 | 0.3052557
2857.03 | 1200.78 | 0 | 22900.62 | 0.002142258 | -0.0004968706 | 0.001148516 | 10236754.8 | 0.3402098 | 1930.96 | 2199.59 | 0 | 27061.07 | 0.002346997 | -0.0005811014 | 0.001184794 | 10415817.5 | 0.3017874 | 2292.24 | 4199.98 | 0 | 25522.82 | 0.002227281 | -0.0005224506 | 0.00118238 | 8633073.0 | 0.2846461 | 1995.45 | 6202.2 | 0 | 27900.2 | 0.002314471 | -0.0005502451 | 0.001213981 | 11967463.1 | 0.3036702
2858.03 | 1199.86 | 0 | 23075.44 | 0.002139082 | -0.0004993787 | 0.001140324 | 10140755.6 | 0.341142 | 1931.96 | 2200.51 | 0 | 27096.14 | 0.002355195 | -0.0005836095 | 0.001187976 | 10432919.7 | 0.3029794 | 2293.24 | 4199.98 | 0 | 25312.94 | 0.002219711 | -0.0005249587 | 0.001169794 | 8764214.2 | 0.2880038 | 1996.45 | 6199.44 | 0 | 27900.2 | 0.002323552 | -0.0005514992 | 0.001220553 | 11816866.7 | 0.303823
2859.03 | 1200.78 | 0 | 23110.38 | 0.002124029 | -0.0004993787 | 0.001125272 | 10078084.2 | 0.3397048 | 1932.96 | 2200.51 | 0 | 27166.01 | 0.002353107 | -0.0005861175 | 0.001180872 | 10460180.5 | 0.3038146 | 2294.24 | 4199.06 | 0 | 24928.38 | 0.002231537 | -0.0005237047 | 0.001184127 | 9151264.9 | 0.2911995 | 1997.45 | 6198.52 | 0 | 28005.14 | 0.002318505 | -0.0005540115 | 0.001210482 | 11740538.0 | 0.300457
2860.03 | 1200.78 | 0 | 23145.31 | 0.002134613 | -0.0004993787 | 0.001135855 | 10138623.0 | 0.3432196 | 1933.96 | 2199.59 | 0 | 27166.01 | 0.002376361 | -0.0005886214 | 0.001199119 | 10497595.9 | 0.3058681 | 2295.24 | 4201.81 | 0 | 24648.75 | 0.002246731 | -0.0005249587 | 0.001196814 | 9465504.5 | 0.2918106 | 1998.45 | 6201.28 | 0 | 27970.2 | 0.00232146 | -0.0005552655 | 0.001210929 | 11793399.8 | 0.3009279
2861.03 | 1199.86 | 0 | 23180.25 | 0.002124156 | -0.0004993787 | 0.001125399 | 10070848.9 | 0.3427002 | 1934.96 | 2199.59 | 0 | 27200.95 | 0.002384536 | -0.0005898755 | 0.001204785 | 10631654.7 | 0.3076394 | 2296.24 | 4200.9 | 0 | 24438.88 | 0.002229888 | -0.0005249587 | 0.00117997 | 10086613.7 | 0.2959682 | 1999.45 | 6201.28 | 0 | 28040.08 | 0.002326375 | -0.0005565196 | 0.001213336 | 11820436.3 | 0.3015088
2862.03 | 1199.86 | 0 | 23215.19 | 0.002157855 | -0.0005068988 | 0.001144058 | 10212012.6 | 0.3477169 | 1935.96 | 2200.51 | 0 | 27305.89 | 0.00236753 | -0.0005848593 | 0.001197812 | 10686252.8 | 0.3102988 | 2297.23 | 4199.98 | 0 | 24403.94 | 0.002249093 | -0.0005237047 | 0.001201683 | 11122766.3 | 0.3031573 | 2000.45 | 6200.36 | 0 | 28075.01 | 0.002336959 | -0.0005590318 | 0.001218895 | 11769507.3 | 0.2983176
2863.03 | 1201.7 | 0 | 23180.25 | 0.002172547 | -0.0005056489 | 0.00116125 | 10310689.9 | 0.3527933 | 1936.96 | 2199.59 | 0 | 27305.89 | 0.002365149 | -0.0005886214 | 0.001187907 | 10818455.4 | 0.3124637 | 2298.23 | 4199.98 | 0 | 24438.88 | 0.002250761 | -0.0005262127 | 0.001198336 | 12174969.4 | 0.3096067 | 2001.45 | 6201.28 | 0 | 28145.01 | 0.00233232 | -0.0005540115 | 0.001224297 | 11809030.7 | 0.2996311
2864.03 | 1200.78 | 0 | 23250.25 | 0.002144986 | -0.0005043907 | 0.001136205 | 10164930.0 | 0.3516139 | 1937.96 | 2198.68 | 0 | 27375.76 | 0.002367684 | -0.0005898755 | 0.001187933 | 10960118.8 | 0.3172058 | 2299.23 | 4199.98 | 0 | 24788.5 | 0.002230928 | -0.0005249587 | 0.00118101 | 13367917.3 | 0.3155475 | 2002.45 | 6200.36 | 0 | 28179.95 | 0.002338279 | -0.0005577778 | 0.001222724 | 11599172.3 | 0.2978535
2865.03 | 1199.86 | 0 | 23355.06 | 0.002151266 | -0.0005081528 | 0.001134961 | 10162167.5 | 0.3540481 | 1938.96 | 2198.68 | 0 | 27375.76 | 0.002393015 | -0.0005936376 | 0.00120574 | 10917278.0 | 0.3187449 | 2300.23 | 4199.06 | 0 | 25103.19 | 0.002230769 | -0.0005249587 | 0.001180852 | 14326744.1 | 0.3210223 | 2003.45 | 6200.36 | 0 | 28249.83 | 0.002336357 | -0.0005577778 | 0.001220802 | 11619170.8 | 0.2991741
2866.03 | 1198.94 | 0 | 23320.13 | 0.002154387 | -0.0005094069 | 0.001135573 | 10247832.5 | 0.3578842 | 1939.96 | 2199.59 | 0 | 27410.7 | 0.002401217 | -0.0005973998 | 0.001206418 | 10878353.7 | 0.3170621 | 2301.23 | 4199.06 | 0 | 25487.76 | 0.002244552 | -0.000527471 | 0.00118961 | 14830900.9 | 0.3246954 | 2004.45 | 6201.28 | 0 | 28249.83 | 0.002350033 | -0.0005602859 | 0.001229461 | 11615488.1 | 0.3002078
2867.03 | 1199.86 | 0 | 23425.06 | 0.002142004 | -0.0005068988 | 0.001128207 | 10211739.4 | 0.3615132 | 1940.96 | 2198.68 | 0 | 27445.76 | 0.002399976 | -0.0005973998 | 0.001205176 | 11091002.8 | 0.3225009 | 2302.23 | 4199.06 | 0 | 25662.57 | 0.002239023 | -0.000528725 | 0.001181572 | 14807424.6 | 0.3235854 | 2005.45 | 6201.28 | 0 | 28319.83 | 0.002345699 | -0.0005615399 | 0.001222619 | 11809196.9 | 0.3033002
2868.03 | 1199.86 | 0 | 23460 | 0.002177752 | -0.000513169 | 0.001151414 | 10059543.1 | 0.3631686 | 1941.96 | 2199.59 | 0 | 27515.64 | 0.002381803 | -0.0005923836 | 0.001197036 | 11117445.9 | 0.3235481 | 2303.23 | 4199.06 | 0 | 25802.44 | 0.002242012 | -0.0005312331 | 0.001179546 | 14590586.8 | 0.3241012 | 2006.45 | 6201.28 | 0 | 28389.7 | 0.00234361 | -0.000562794 | 0.001218022 | 11731662.5 | 0.3004595
2869.03 | 1200.78 | 0 | 23494.94 | 0.002167461 | -0.000513169 | 0.001141123 | 10019742.5 | 0.3653094 | 1942.95 | 2200.51 | 0 | 27515.64 | 0.002386592 | -0.0005961457 | 0.001194301 | 11121120.9 | 0.3254795 | 2304.23 | 4199.98 | 0 | 25872.45 | 0.002246758 | -0.0005349953 | 0.001176768 | 13923839.3 | 0.3210676 | 2007.45 | 6198.52 | 0 | 28389.7 | 0.002357508 | -0.0005615399 | 0.001234428 | 11661703.3 | 0.299349
2870.03 | 1199.86 | 0 | 23564.81 | 0.002163297 | -0.000513169 | 0.001136959 | 10001227.4 | 0.3685967 | 1943.95 | 2198.68 | 0 | 27585.51 | 0.002402803 | -0.0005986538 | 0.001205496 | 11288978.8 | 0.3282115 | 2305.23 | 4199.98 | 0 | 25977.26 | 0.002250325 | -0.0005349953 | 0.001180335 | 12921647.4 | 0.3171873 | 2008.45 | 6198.52 | 0 | 28389.7 | 0.002347763 | -0.0005665603 | 0.001214642 | 11499678.1 | 0.2961728
2871.03 | 1200.78 | 0 | 23634.81 | 0.002167738 | -0.000514423 | 0.001138892 | 10051844.2 | 0.3746404 | 1944.95 | 2198.68 | 0 | 27585.51 | 0.002407454 | -0.0005973998 | 0.001212655 | 11248331.9 | 0.327901 | 2306.23 | 4199.06 | 0 | 26082.2 | 0.002263412 | -0.0005375075 | 0.001188397 | 11568395.3 | 0.3100835 | 2009.45 | 6200.36 | 0 | 28494.64 | 0.002372671 | -0.0005678185 | 0.001237034 | 11450478.7 | 0.295317
2872.03 | 1201.7 | 0 | 23634.81 | 0.002174742 | -0.0005169311 | 0.00114088 | 10128212.7 | 0.3782101 | 1945.95 | 2199.59 | 0 | 27760.32 | 0.00242291 | -0.000602416 | 0.001218078 | 11198621.0 | 0.3294312 | 2307.23 | 4201.81 | 0 | 26082.2 | 0.002272658 | -0.0005400156 | 0.001192627 | 10065715.1 | 0.3013087 | 2010.45 | 6201.28 | 0 | 28529.58 | 0.002367169 | -0.0005678185 | 0.001231532 | 11409635.0 | 0.2960388
2873.03 | 1200.78 | 0 | 23634.81 | 0.002188612 | -0.0005194392 | 0.001149733 | 10026431.0 | 0.3784171 | 1946.95 | 2201.43 | 0 | 27725.39 | 0.002426335 | -0.00060367 | 0.001218995 | 11331888.9 | 0.3328834 | 2308.23 | 4199.98 | 0 | 26222.07 | 0.002270693 | -0.0005412697 | 0.001188153 | 8507468.9 | 0.2914973 | 2011.45 | 6200.36 | 0 | 28564.51 | 0.002366125 | -0.0005678185 | 0.001230488 | 11457404.4 | 0.2976578
2874.03 | 1200.78 | 0 | 23704.69 | 0.002209778 | -0.0005231972 | 0.001163384 | 10067210.3 | 0.382764 | 1947.95 | 2199.59 | 0 | 27725.39 | 0.002400865 | -0.0005986538 | 0.001203558 | 11310488.4 | 0.3305731 | 2309.23 | 4199.98 | 0 | 26291.95 | 0.002286931 | -0.000545036 | 0.001196859 | 7220993.7 | 0.2826416 | 2012.45 | 6200.36 | 0 | 28564.51 | 0.002372493 | -0.0005715807 | 0.001229331 | 11370542.6 | 0.2962761
2875.03 | 1200.78 | 0 | 23739.63 | 0.002190241 | -0.0005244512 | 0.001141339 | 10178511.5 | 0.3869987 | 1948.95 | 2199.59 | 0 | 27760.32 | 0.002397247 | -0.000602416 | 0.001192415 | 11341120.2 | 0.3311936 | 2310.23 | 4199.98 | 0 | 26291.95 | 0.002293935 | -0.0005412697 | 0.001211396 | 6387710.4 | 0.2812618 | 2013.45 | 6198.52 | 0 | 28599.45 | 0.002371587 | -0.0005703266 | 0.001230934 | 11318789.9 | 0.2969806
2876.03 | 1198.94 | 0 | 23809.63 | 0.002190059 | -0.0005231972 | 0.001143665 | 10247905.9 | 0.3889927 | 1949.95 | 2201.43 | 0 | 27795.39 | 0.002424104 | -0.00060367 | 0.001216764 | 11424047.5 | 0.3325638 | 2311.23 | 4199.98 | 0 | 26152.07 | 0.002288869 | -0.0005462901 | 0.001196289 | 5967175.0 | 0.2798799 | 2014.45 | 6198.52 | 0 | 28599.45 | 0.002380501 | -0.0005715807 | 0.00123734 | 11224884.9 | 0.2950614
2877.03 | 1198.94 | 0 | 23809.63 | 0.00219244 | -0.0005244512 | 0.001143537 | 10276042.6 | 0.3907079 | 1950.95 | 2199.59 | 0 | 27900.2 | 0.002420805 | -0.000604924 | 0.001210957 | 11435041.9 | 0.3317189 | 2312.23 | 4199.06 | 0 | 25802.44 | 0.002304107 | -0.0005475441 | 0.001209019 | 5842007.5 | 0.279165 | 2015.45 | 6197.6 | 0 | 28704.39 | 0.002375482 | -0.0005703266 | 0.001234829 | 11191107.2 | 0.2945468
2878.03 | 1200.78 | 0 | 23844.56 | 0.002202857 | -0.0005257053 | 0.001151446 | 10362952.2 | 0.3939783 | 1951.95 | 2200.51 | 0 | 27900.2 | 0.002434675 | -0.0006111943 | 0.001212287 | 11386363.8 | 0.3323818 | 2313.23 | 4200.9 | 0 | 25522.82 | 0.002303218 | -0.0005437778 | 0.001215662 | 5949608.0 | 0.2811622 | 2016.45 | 6198.52 | 0 | 28739.33 | 0.002386065 | -0.000574093 | 0.001237879 | 11256010.9 | 0.2963123
2879.03 | 1199.86 | 0 | 23949.5 | 0.002201963 | -0.0005257053 | 0.001150553 | 10394306.1 | 0.3973641 | 1952.95 | 2199.59 | 0 | 27935.14 | 0.00244285 | -0.0006111943 | 0.001220461 | 11539230.6 | 0.3367539 | 2314.23 | 4200.9 | 0 | 25278.01 | 0.002312445 | -0.000545036 | 0.001222373 | 6177380.0 | 0.2827022 | 2017.45 | 6199.44 | 0 | 28809.33 | 0.002388403 | -0.000574093 | 0.001240217 | 11237298.4 | 0.2965298
2880.03 | 1199.86 | 0 | 23914.44 | 0.002228646 | -0.0005344794 | 0.001159688 | 10472834.8 | 0.4016381 | 1953.95 | 2198.68 | 0 | 28005.14 | 0.00242675 | -0.0006099402 | 0.001206869 | 11504214.8 | 0.3380262 | 2315.23 | 4199.98 | 0 | 25068.25 | 0.002316803 | -0.0005475441 | 0.001221715 | 6680892.6 | 0.2850498 | 2018.45 | 6199.44 | 0 | 28844.27 | 0.002394197 | -0.0005766011 | 0.001240994 | 11263451.0 | 0.2976461
2881.03 | 1200.78 | 0 | 23984.44 | 0.002226388 | -0.0005332253 | 0.001159938 | 10635648.8 | 0.4073739 | 1954.95 | 2200.51 | 0 | 28075.01 | 0.002429451 | -0.0006086862 | 0.001212078 | 11407145.4 | 0.3381143 | 2316.23 | 4199.06 | 0 | 25068.25 | 0.002316665 | -0.0005437778 | 0.001229109 | 7163689.9 | 0.2874281 | 2019.45 | 6201.28 | 0 | 28844.27 | 0.002405519 | -0.0005778551 | 0.001249809 | 11201362.9 | 0.2957534
2882.02 | 1199.86 | 0 | 24019.38 | 0.002215959 | -0.0005344794 | 0.001147 | 10617209.6 | 0.4080467 | 1955.95 | 2199.59 | 0 | 28109.95 | 0.002435078 | -0.0006111943 | 0.00121269 | 11544034.2 | 0.341464 | 2317.23 | 4199.98 | 0 | 25243.07 | 0.002318444 | -0.000545036 | 0.001228372 | 7860405.7 | 0.2916033 | 2020.45 | 6199.44 | 0 | 28879.2 | 0.002404309 | -0.0005766011 | 0.001251107 | 11208309.5 | 0.2962918
2883.02 | 1199.86 | 0 | 24054.31 | 0.002217296 | -0.0005344794 | 0.001148337 | 10450342.8 | 0.4067637 | 1956.95 | 2199.59 | 0 | 28109.95 | 0.002444463 | -0.0006137024 | 0.001217058 | 11464227.1 | 0.3413004 | 2318.23 | 4200.9 | 0 | 25487.76 | 0.002292639 | -0.000545036 | 0.001202567 | 8557468.5 | 0.2942765 | 2021.45 | 6201.28 | 0 | 28914.14 | 0.002405673 | -0.0005803674 | 0.001244939 | 11194749.1 | 0.2944263
2884.02 | 1199.86 | 0 | 24089.25 | 0.002237264 | -0.0005344794 | 0.001168305 | 10533193.1 | 0.4100483 | 1957.95 | 2199.59 | 0 | 28249.83 | 0.00245861 | -0.0006174603 | 0.001223689 | 11306341.2 | 0.3398037 | 2319.23 | 4200.9 | 0 | 25837.38 | 0.002300682 | -0.000545036 | 0.00121061 | 9221866.4 | 0.2976454 | 2022.44 | 6202.2 | 0 | 28984.14 | 0.002406101 | -0.0005778551 | 0.00125039 | 11147779.0 | 0.2938273
2885.02 | 1199.86 | 0 | 24124.32 | 0.002229046 | -0.0005369875 | 0.001155071 | 10419432.8 | 0.4102163 | 1958.95 | 2200.51 | 0 | 28214.89 | 0.002457411 | -0.0006174603 | 0.001222491 | 11498615.6 | 0.3445924 | 2320.23 | 4201.81 | 0 | 26222.07 | 0.002289019 | -0.000545036 | 0.001198947 | 9572137.0 | 0.3003952 | 2023.44 | 6198.52 | 0 | 29054.02 | 0.002415335 | -0.0005816214 | 0.001252092 | 11154261.7 | 0.2931034
2886.02 | 1198.94 | 0 | 24194.19 | 0.002250046 | -0.0005407496 | 0.001168547 | 10447536.3 | 0.4126199 | 1959.95 | 2199.59 | 0 | 28284.76 | 0.002448457 | -0.0006162063 | 0.001216045 | 11496376.8 | 0.3454707 | 2321.23 | 4199.98 | 0 | 26396.88 | 0.002297637 | -0.0005513104 | 0.001195016 | 9769954.5 | 0.3017166 | 2024.44 | 6199.44 | 0 | 29088.95 | 0.002425752 | -0.0005828755 | 0.001260001 | 11176358.4 | 0.2944761
2887.02 | 1198.94 | 0 | 24229.13 | 0.002232613 | -0.0005394956 | 0.001153622 | 10577432.8 | 0.4179965 | 1960.95 | 2200.51 | 0 | 28319.83 | 0.002447105 | -0.0006162063 | 0.001214692 | 11405140.4 | 0.3430468 | 2322.23 | 4200.9 | 0 | 26536.63 | 0.002307164 | -0.0005525645 | 0.001202035 | 9662755.0 | 0.3044231 | 2025.44 | 6198.52 | 0 | 29123.89 | 0.002424874 | -0.0005841337 | 0.001256607 | 11217723.2 | 0.2962554
2888.02 | 1198.94 | 0 | 24264.06 | 0.002236358 | -0.0005420037 | 0.001152351 | 10536658.8 | 0.4191017 | 1961.95 | 2199.59 | 0 | 28389.7 | 0.002449778 | -0.0006174603 | 0.001214858 | 11506236.5 | 0.3434574 | 2323.23 | 4198.14 | 0 | 26641.57 | 0.002318036 | -0.0005550726 | 0.001207891 | 9302596.7 | 0.3024789 | 2026.44 | 6200.36 | 0 | 29158.95 | 0.002428283 | -0.0005866418 | 0.001255 | 11131060.2 | 0.2949067
2889.02 | 1200.78 | 0 | 24264.06 | 0.002247819 | -0.0005445076 | 0.001158804 | 10480499.8 | 0.4183837 | 1962.95 | 2201.43 | 0 | 28424.64 | 0.002462438 | -0.0006212224 | 0.001219993 | 11540800.1 | 0.3446077 | 2324.23 | 4199.98 | 0 | 26816.38 | 0.002319483 | -0.0005538185 | 0.001211846 | 8804008.8 | 0.3008445 | 2027.44 | 6199.44 | 0 | 29193.89 | 0.002431835 | -0.0005866418 | 0.001258551 | 11159787.9 | 0.2955152
2890.02 | 1200.78 | 0 | 24369 | 0.002240032 | -0.0005432577 | 0.001153517 | 10570552.0 | 0.4221248 | 1963.95 | 2198.68 | 0 | 28459.58 | 0.00249132 | -0.0006262386 | 0.001238843 | 11389385.7 | 0.3421926 | 2325.23 | 4199.98 | 0 | 26851.32 | 0.002325305 | -0.0005588389 | 0.001207627 | 8193216.2 | 0.2985762 | 2028.44 | 6201.28 | 0 | 29298.7 | 0.002428702 | -0.0005866418 | 0.001255419 | 11190614.1 | 0.296774
2891.02 | 1200.78 | 0 | 24438.88 | 0.002249433 | -0.0005457616 | 0.001157909 | 10551410.9 | 0.4208238 | 1964.95 | 2201.43 | 0 | 28529.58 | 0.002491636 | -0.0006249846 | 0.001241667 | 11364227.3 | 0.3435279 | 2326.23 | 4201.81 | 0 | 26956.26 | 0.002343208 | -0.000562601 | 0.001218006 | 7762501.7 | 0.2971884 | 2029.44 | 6201.28 | 0 | 29298.7 | 0.002433353 | -0.0005878959 | 0.001257561 | 11318207.1 | 0.2984119
2892.02 | 1199.86 | 0 | 24403.94 | 0.002273399 | -0.0005520318 | 0.001169335 | 10555676.8 | 0.4262267 | 1965.95 | 2199.59 | 0 | 28494.64 | 0.002457965 | -0.0006237305 | 0.001210504 | 11319495.4 | 0.345225 | 2327.23 | 4199.98 | 0 | 27061.07 | 0.002353586 | -0.0005638551 | 0.001225875 | 7490116.7 | 0.2953099 | 2030.44 | 6197.6 | 0 | 29368.7 | 0.002436023 | -0.0005878959 | 0.001260231 | 11274585.0 | 0.2984559
2893.02 | 1200.78 | 0 | 24403.94 | 0.002280265 | -0.0005532859 | 0.001173693 | 10686633.2 | 0.4324242 | 1966.95 | 2200.51 | 0 | 28529.58 | 0.002473171 | -0.0006237305 | 0.00122571 | 11217823.2 | 0.3455941 | 2328.23 | 4199.98 | 0 | 27131.07 | 0.002348947 | -0.0005663674 | 0.001216212 | 7178273.6 | 0.2920408 | 2031.44 | 6198.52 | 0 | 29403.64 | 0.002446301 | -0.0005878959 | 0.00127051 | 11295755.0 | 0.3010036
2894.02 | 1199.86 | 0 | 24473.94 | 0.002271473 | -0.0005520318 | 0.001167409 | 10648420.0 | 0.4343122 | 1967.95 | 2199.59 | 0 | 28599.45 | 0.002470917 | -0.0006274927 | 0.001215932 | 11246342.3 | 0.3461145 | 2329.22 | 4199.06 | 0 | 26886.26 | 0.002368056 | -0.0005688755 | 0.001230306 | 6992936.3 | 0.2887871 | 2032.44 | 6199.44 | 0 | 29403.64 | 0.002448516 | -0.0005916622 | 0.001265192 | 11347769.0 | 0.3024904
2895.02 | 1198.94 | 0 | 24543.82 | 0.00226 | -0.0005520318 | 0.001155936 | 10696159.6 | 0.4368404 | 1968.95 | 2200.51 | 0 | 28634.39 | 0.002483715 | -0.0006262386 | 0.001231237 | 11153901.3 | 0.3458234 | 2330.22 | 4199.98 | 0 | 26396.88 | 0.002359428 | -0.0005651091 | 0.001229209 | 7002529.3 | 0.2903819 | 2033.44 | 6199.44 | 0 | 29473.52 | 0.002453432 | -0.0005891541 | 0.001275124 | 11328283.4 | 0.3022448
2896.02 | 1199.86 | 0 | 24543.82 | 0.002273676 | -0.0005545399 | 0.001164596 | 10758238.4 | 0.4378667 | 1969.95 | 2200.51 | 0 | 28704.39 | 0.00250712 | -0.0006337629 | 0.001239594 | 11057663.5 | 0.3445988 | 2331.22 | 4200.9 | 0 | 25977.26 | 0.002376564 | -0.0005651091 | 0.001246346 | 7278507.5 | 0.2940154 | 2034.44 | 6200.36 | 0 | 29508.58 | 0.002461603 | -0.0005941745 | 0.001273254 | 11399241.5 | 0.3070475
2897.02 | 1199.86 | 0 | 24613.69 | 0.002262507 | -0.0005570438 | 0.00114842 | 10645149.6 | 0.4371406 | 1970.95 | 2200.51 | 0 | 28704.39 | 0.002518747 | -0.000636271 | 0.001246205 | 11069085.8 | 0.3441817 | 2332.22 | 4199.98 | 0 | 25627.63 | 0.002385131 | -0.0005651091 | 0.001254912 | 7696043.6 | 0.2972102 | 2035.44 | 6200.36 | 0 | 29473.52 | 0.002450885 | -0.0005954285 | 0.001260028 | 11448698.1 | 0.3083781
2898.02 | 1198.03 | 0 | 24648.75 | 0.002295704 | -0.000560806 | 0.001174092 | 10839519.3 | 0.4432866 | 1971.95 | 2198.68 | 0 | 28774.26 | 0.00249548 | -0.0006325089 | 0.001230463 | 11073196.8 | 0.3433347 | 2333.22 | 4200.9 | 0 | 25382.94 | 0.002392443 | -0.0005651091 | 0.001262225 | 8236136.3 | 0.3013379 | 2036.44 | 6200.36 | 0 | 29578.45 | 0.002459182 | -0.0005954285 | 0.001268325 | 11463820.6 | 0.306668
2899.02 | 1200.78 | 0 | 24718.63 | 0.002268285 | -0.000560806 | 0.001146673 | 10817621.6 | 0.4431076 | 1972.95 | 2198.68 | 0 | 28844.27 | 0.002502773 | -0.0006300008 | 0.001242772 | 11034455.7 | 0.3430157 | 2334.22 | 4199.98 | 0 | 25452.82 | 0.002397193 | -0.0005651091 | 0.001266975 | 9007553.0 | 0.306481 | 2037.44 | 6201.28 | 0 | 29613.39 | 0.002472174 | -0.0005979366 | 0.0012763 | 11583495.0 | 0.3090042
2900.02 | 1200.78 | 0 | 24788.5 | 0.002277492 | -0.00056206 | 0.001153372 | 10739718.1 | 0.4430659 | 1973.95 | 2199.59 | 0 | 28879.2 | 0.002490102 | -0.0006350128 | 0.001220076 | 11103272.5 | 0.3429242 | 2335.22 | 4199.06 | 0 | 25592.69 | 0.002379171 | -0.0005676214 | 0.001243928 | 9785101.5 | 0.3113747 | 2038.44 | 6197.6 | 0 | 29648.33 | 0.002470797 | -0.0005966826 | 0.001277432 | 11555146.0 | 0.3100381
2901.02 | 1199.86 | 0 | 24788.5 | 0.002272869 | -0.000560806 | 0.001151257 | 10745624.4 | 0.446148 | 1974.94 | 2200.51 | 0 | 28914.14 | 0.002509931 | -0.000636271 | 0.001237389 | 11057219.1 | 0.3460283 | 2336.22 | 4199.06 | 0 | 25872.45 | 0.002380029 | -0.0005676214 | 0.001244786 | 10577828.2 | 0.3142591 | 2039.44 | 6200.36 | 0 | 29683.39 | 0.002470082 | -0.0005991907 | 0.0012717 | 11588887.5 | 0.3118054
2902.02 | 1199.86 | 0 | 24858.5 | 0.002294031 | -0.000563314 | 0.001167403 | 10796682.1 | 0.4507103 | 1975.94 | 2199.59 | 0 | 29019.08 | 0.002529717 | -0.0006387749 | 0.001252168 | 10911142.2 | 0.3440146 | 2337.22 | 4200.9 | 0 | 26187.01 | 0.002375251 | -0.0005651091 | 0.001245033 | 11340883.2 | 0.3172986 | 2040.44 | 6201.28 | 0 | 29753.27 | 0.002479482 | -0.0006004447 | 0.001278593 | 11562546.1 | 0.3115512
2903.02 | 1199.86 | 0 | 24893.44 | 0.002290772 | -0.0005658179 | 0.001159137 | 10755040.9 | 0.4519878 | 1976.94 | 2199.59 | 0 | 28949.08 | 0.002534356 | -0.000641283 | 0.00125179 | 11020156.4 | 0.3462402 | 2338.22 | 4199.98 | 0 | 26536.63 | 0.002364636 | -0.0005688755 | 0.001226885 | 11789467.1 | 0.3215374 | 2041.44 | 6201.28 | 0 | 29788.2 | 0.002469026 | -0.0006004447 | 0.001268136 | 11696290.0 | 0.3137104
2904.02 | 1198.94 | 0 | 24893.44 | 0.002309072 | -0.0005708341 | 0.001167403 | 10854086.5 | 0.456988 | 1977.94 | 2199.59 | 0 | 29019.08 | 0.002513633 | -0.0006400289 | 0.001233575 | 10940361.2 | 0.3491179 | 2339.22 | 4199.06 | 0 | 26781.45 | 0.002357485 | -0.0005663674 | 0.001224751 | 12077915.8 | 0.3201373 | 2042.44 | 6201.28 | 0 | 29823.14 | 0.002488689 | -0.000604211 | 0.001280267 | 11792409.0 | 0.3171992
2905.02 | 1199.86 | 0 | 24928.38 | 0.002305813 | -0.0005695801 | 0.001166653 | 10862361.1 | 0.4595728 | 1978.94 | 2199.59 | 0 | 29054.02 | 0.002517184 | -0.000641283 | 0.001234618 | 10844798.4 | 0.3494364 | 2340.22 | 4199.06 | 0 | 27131.07 | 0.002372201 | -0.0005701295 | 0.001231942 | 11854832.9 | 0.3170412 | 2043.44 | 6199.44 | 0 | 29893.14 | 0.002488812 | -0.000604211 | 0.00128039 | 11820186.8 | 0.3167552
2906.02 | 1200.78 | 0 | 24963.32 | 0.002297764 | -0.0005695801 | 0.001158604 | 10846252.6 | 0.4612138 | 1979.94 | 2199.59 | 0 | 29158.83 | 0.002525375 | -0.0006437911 | 0.001237793 | 10912274.6 | 0.3537914 | 2341.22 | 4199.98 | 0 | 27235.88 | 0.00236666 | -0.0005713836 | 0.001223893 | 11135747.7 | 0.3146065 | 2044.44 | 6199.44 | 0 | 29893.14 | 0.002493767 | -0.0006017029 | 0.001290361 | 11844426.2 | 0.318912
2907.02 | 1199.86 | 0 | 25103.19 | 0.002302664 | -0.0005720882 | 0.001158488 | 10801682.9 | 0.4635088 | 1980.94 | 2200.51 | 0 | 29228.83 | 0.002516279 | -0.0006437911 | 0.001228696 | 10848911.0 | 0.3520463 | 2342.22 | 4199.98 | 0 | 27445.76 | 0.002390176 | -0.000577658 | 0.00123486 | 10062394.4 | 0.3089306 | 2045.44 | 6200.36 | 0 | 29963.02 | 0.002487056 | -0.0006054693 | 0.001276117 | 11865617.5 | 0.320756
2908.02 | 1200.78 | 0 | 25033.32 | 0.002316214 | -0.0005758461 | 0.001164522 | 10815215.2 | 0.469081 | 1981.94 | 2199.59 | 0 | 29228.83 | 0.002553375 | -0.0006500613 | 0.001253252 | 10707888.5 | 0.3502149 | 2343.22 | 4200.9 | 0 | 27620.57 | 0.002391955 | -0.0005801661 | 0.001231623 | 8983600.6 | 0.3019454 | 2046.44 | 6199.44 | 0 | 29963.02 | 0.002496108 | -0.000604211 | 0.001287686 | 11795161.0 | 0.3194366
2909.02 | 1200.78 | 0 | 25208.13 | 0.002304124 | -0.0005771002 | 0.001149923 | 10651281.7 | 0.468202 | 1982.94 | 2199.59 | 0 | 29263.77 | 0.002561577 | -0.0006513112 | 0.001258955 | 10661902.7 | 0.353015 | 2344.22 | 4200.9 | 0 | 27725.39 | 0.002404907 | -0.0005801661 | 0.001244575 | 8185702.5 | 0.3005864 | 2047.44 | 6200.36 | 0 | 30067.96 | 0.002501886 | -0.0006092314 | 0.001283423 | 11760135.5 | 0.3192234
2910.02 | 1199.86 | 0 | 25138.13 | 0.002345389 | -0.0005821163 | 0.001181156 | 10609596.3 | 0.4687577 | 1983.94 | 2199.59 | 0 | 29333.64 | 0.00252685 | -0.0006462992 | 0.001234251 | 10726141.7 | 0.3563663 | 2345.22 | 4199.98 | 0 | 27760.45 | 0.002403859 | -0.0005839324 | 0.001235994 | 7603936.1 | 0.2986656 | 2048.44 | 6199.44 | 0 | 30102.89 | 0.002510393 | -0.0006079774 | 0.001294438 | 11840533.1 | 0.3200913
2911.02 | 1200.78 | 0 | 25208.13 | 0.002327074 | -0.0005821163 | 0.001162841 | 10506586.0 | 0.4688844 | 1984.94 | 2199.59 | 0 | 29368.7 | 0.002537567 | -0.0006488073 | 0.001239953 | 10763230.0 | 0.3584772 | 2346.22 | 4199.06 | 0 | 27900.2 | 0.002406354 | -0.0005851865 | 0.001235982 | 7262263.4 | 0.2953081 | 2049.44 | 6198.52 | 0 | 30137.83 | 0.002504753 | -0.0006092314 | 0.001286291 | 11918596.9 | 0.3223586
2912.02 | 1199.86 | 0 | 25243.07 | 0.002330791 | -0.0005833662 | 0.001164059 | 10461775.0 | 0.4702395 | 1985.94 | 2200.51 | 0 | 29438.58 | 0.00255364 | -0.0006500613 | 0.001253517 | 10792314.7 | 0.3597084 | 2347.22 | 4199.06 | 0 | 27725.39 | 0.002420825 | -0.0005876945 | 0.001245436 | 7162248.0 | 0.2980466 | 2050.44 | 6199.44 | 0 | 30172.77 | 0.002505786 | -0.0006104855 | 0.001284815 | 11853375.5 | 0.321138
2913.01 | 1201.7 | 0 | 25312.94 | 0.002333326 | -0.0005846202 | 0.001164086 | 10492288.0 | 0.4742857 | 1986.94 | 2199.59 | 0 | 29438.58 | 0.002546968 | -0.0006525652 | 0.001241838 | 10761888.2 | 0.3614508 | 2348.22 | 4199.98 | 0 | 27480.7 | 0.002430519 | -0.0005889486 | 0.001252622 | 7250380.3 | 0.2998646 | 2051.44 | 6196.69 | 0 | 30207.83 | 0.002520822 | -0.0006104855 | 0.001299851 | 11772465.7 | 0.3216313
2914.01 | 1201.7 | 0 | 25417.88 | 0.002332432 | -0.0005871283 | 0.001158176 | 10505131.7 | 0.4770954 | 1987.94 | 2199.59 | 0 | 29543.52 | 0.002568969 | -0.0006563273 | 0.001256314 | 10740256.6 | 0.3628529 | 2349.22 | 4199.98 | 0 | 27235.88 | 0.002423994 | -0.0005864405 | 0.001251113 | 7611222.4 | 0.3006319 | 2052.44 | 6199.44 | 0 | 30207.83 | 0.002513956 | -0.0006155058 | 0.001282945 | 11545324.5 | 0.319754
2915.01 | 1199.86 | 0 | 25452.82 | 0.002335984 | -0.0005883824 | 0.001159219 | 10241976.6 | 0.4740276 | 1988.94 | 2199.59 | 0 | 29473.52 | 0.002587311 | -0.0006575814 | 0.001272149 | 10856166.0 | 0.3678539 | 2350.22 | 4199.98 | 0 | 27026.13 | 0.002446347 | -0.0005889486 | 0.001268449 | 8222434.0 | 0.3023054 | 2053.43 | 6199.44 | 0 | 30277.71 | 0.002516657 | -0.0006155058 | 0.001285646 | 11489035.0 | 0.3185548
2916.01 | 1200.78 | 0 | 25522.82 | 0.00236368 | -0.0005908863 | 0.001181907 | 10133244.2 | 0.4746881 | 1989.94 | 2199.59 | 0 | 29508.58 | 0.002553929 | -0.0006563273 | 0.001241274 | 10781577.2 | 0.3687332 | 2351.22 | 4199.98 | 0 | 26921.32 | 0.002438184 | -0.0005876945 | 0.001262795 | 8957613.4 | 0.3076658 | 2054.43 | 6199.44 | 0 | 30382.65 | 0.002520055 | -0.0006167599 | 0.001286535 | 11570704.6 | 0.3195048
2917.01 | 1200.78 | 0 | 25417.88 | 0.002343866 | -0.0005933944 | 0.001157077 | 10051394.3 | 0.4753622 | 1990.94 | 2197.76 | 0 | 29613.39 | 0.002562257 | -0.0006588354 | 0.001244586 | 10739650.7 | 0.3684934 | 2352.22 | 4199.06 | 0 | 26746.51 | 0.002427324 | -0.0005851865 | 0.001256951 | 9743985.8 | 0.3119856 | 2055.43 | 6199.44 | 0 | 30347.58 | 0.002528273 | -0.0006180139 | 0.001292245 | 11541270.1 | 0.3168143
2918.01 | 1198.03 | 0 | 25487.76 | 0.002357696 | -0.0005959025 | 0.001165891 | 9929643.0 | 0.4732388 | 1991.94 | 2199.59 | 0 | 29613.39 | 0.002573552 | -0.0006600895 | 0.001253373 | 10781340.9 | 0.3731764 | 2353.22 | 4199.06 | 0 | 26676.51 | 0.002447881 | -0.0005864405 | 0.001275 | 10516849.5 | 0.3126665 | 2056.43 | 6199.44 | 0 | 30417.58 | 0.002535399 | -0.0006217803 | 0.001291839 | 11587470.9 | 0.317109
2919.01 | 1198.03 | 0 | 25592.69 | 0.002359211 | -0.0005996604 | 0.00115989 | 9775082.2 | 0.4701848 | 1992.94 | 2201.43 | 0 | 29648.33 | 0.002579512 | -0.0006613435 | 0.001256825 | 10687992.5 | 0.3733738 | 2354.22 | 4199.98 | 0 | 26781.45 | 0.002453798 | -0.0005864405 | 0.001280917 | 11452900.2 | 0.3180399 | 2057.43 | 6200.36 | 0 | 30452.52 | 0.002543436 | -0.0006205262 | 0.001302383 | 11623682.3 | 0.3167348
2920.01 | 1200.78 | 0 | 25592.69 | 0.002356968 | -0.0005959025 | 0.001165163 | 9663677.5 | 0.4678768 | 1993.94 | 2200.51 | 0 | 29753.27 | 0.002599631 | -0.0006651015 | 0.001269428 | 10570405.8 | 0.3746684 | 2355.22 | 4199.98 | 0 | 26956.26 | 0.002446359 | -0.0005889486 | 0.001268461 | 12146715.9 | 0.3240393 | 2058.43 | 6200.36 | 0 | 30487.46 | 0.002542391 | -0.0006230343 | 0.001296323 | 11625530.7 | 0.3177115
2921.01 | 1199.86 | 0 | 25662.57 | 0.002373511 | -0.0005984106 | 0.00117669 | 9635126.7 | 0.4683423 | 1994.94 | 2199.59 | 0 | 29788.2 | 0.002596206 | -0.0006651015 | 0.001266003 | 10682671.3 | 0.3782375 | 2356.22 | 4199.98 | 0 | 27235.88 | 0.00243324 | -0.0005902026 | 0.001252835 | 12616479.3 | 0.3273303 | 2059.43 | 6200.36 | 0 | 30522.39 | 0.002543728 | -0.0006230343 | 0.001297659 | 11598612.5 | 0.3161311
2922.01 | 1201.7 | 0 | 25697.63 | 0.002399677 | -0.0006084345 | 0.001182808 | 9526725.5 | 0.4664571 | 1995.94 | 2198.68 | 0 | 29858.21 | 0.002580078 | -0.0006638474 | 0.001252383 | 10625747.1 | 0.3796355 | 2357.22 | 4199.98 | 0 | 27515.64 | 0.002422803 | -0.0005889486 | 0.001244906 | 12768812.9 | 0.3289605 | 2060.43 | 6201.28 | 0 | 30627.33 | 0.002538211 | -0.0006230343 | 0.001292142 | 11523078.8 | 0.3155855
2923.01 | 1199.86 | 0 | 25802.44 | 0.002357537 | -0.0006021685 | 0.0011532 | 9514310.4 | 0.4697156 | 1996.94 | 2200.51 | 0 | 29858.21 | 0.002582486 | -0.0006638474 | 0.001254791 | 10494471.7 | 0.3777819 | 2358.22 | 4199.06 | 0 | 27935.14 | 0.002421395 | -0.0005914567 | 0.001238481 | 12555925.2 | 0.3268907 | 2061.43 | 6199.44 | 0 | 30627.33 | 0.002551915 | -0.0006205262 | 0.001310862 | 11553414.5 | 0.3183346
2924.01 | 1198.94 | 0 | 25837.38 | 0.002384067 | -0.0006059306 | 0.001172205 | 9354762.5 | 0.4659573 | 1997.94 | 2199.59 | 0 | 29858.21 | 0.00258232 | -0.0006651015 | 0.001252117 | 10542222.8 | 0.380974 | 2359.22 | 4199.98 | 0 | 28075.01 | 0.002437756 | -0.000593969 | 0.001249818 | 12106464.6 | 0.3231473 | 2062.43 | 6201.28 | 0 | 30662.27 | 0.0025437 | -0.0006242884 | 0.001295124 | 11532407.1 | 0.3164902
2925.01 | 1199.86 | 0 | 25837.38 | 0.002381824 | -0.0006096886 | 0.001162447 | 9362465.3 | 0.4703139 | 1998.94 | 2198.68 | 0 | 29963.02 | 0.002597348 | -0.0006676096 | 0.001262129 | 10394802.9 | 0.3765749 | 2360.21 | 4199.98 | 0 | 28249.83 | 0.002441944 | -0.0005964771 | 0.00124899 | 11524359.6 | 0.3182308 | 2063.43 | 6200.36 | 0 | 30697.21 | 0.002561426 | -0.0006255466 | 0.001310333 | 11503354.8 | 0.3179158
2926.01 | 1199.86 | 0 | 25837.38 | 0.002386447 | -0.0006084345 | 0.001169578 | 9357591.5 | 0.4725998 | 1999.94 | 2200.51 | 0 | 29963.02 | 0.002620935 | -0.0006751296 | 0.001270676 | 10391304.2 | 0.3796066 | 2361.21 | 4200.9 | 0 | 28389.7 | 0.002456063 | -0.0006027473 | 0.001250568 | 10791902.1 | 0.3154177 | 2064.43 | 6200.36 | 0 | 30767.21 | 0.002563625 | -0.0006280547 | 0.001307515 | 11447369.4 | 0.3183199
2927.01 | 1200.78 | 0 | 25872.45 | 0.002389995 | -0.0006134507 | 0.001163094 | 9392966.5 | 0.4764534 | 2000.94 | 2199.59 | 0 | 29997.95 | 0.002617483 | -0.0006738798 | 0.001269723 | 10437196.9 | 0.3832298 | 2362.21 | 4200.9 | 0 | 28494.64 | 0.002476015 | -0.0006027473 | 0.00127052 | 10090443.5 | 0.3128307 | 2065.43 | 6200.36 | 0 | 30837.08 | 0.002568541 | -0.0006280547 | 0.001312431 | 11448822.0 | 0.3167547
2928.01 | 1199.86 | 0 | 26012.19 | 0.002413364 | -0.0006184627 | 0.001176439 | 9320378.7 | 0.4738912 | 2001.94 | 2200.51 | 0 | 30102.89 | 0.002595715 | -0.0006726257 | 0.001250464 | 10401138.5 | 0.3815499 | 2363.21 | 4199.06 | 0 | 28599.45 | 0.00247972 | -0.0006090217 | 0.001261677 | 9446260.0 | 0.3062316 | 2066.43 | 6200.36 | 0 | 30837.08 | 0.002561703 | -0.0006293087 | 0.001303085 | 11426102.2 | 0.3171663
2929.01 | 1199.86 | 0 | 26047.26 | 0.002387013 | -0.0006172087 | 0.001152596 | 9291403.1 | 0.4745321 | 2002.94 | 2199.59 | 0 | 30033.02 | 0.002609098 | -0.0006763837 | 0.001256331 | 10289826.3 | 0.3788464 | 2364.21 | 4199.98 | 0 | 28739.33 | 0.002491624 | -0.0006077677 | 0.001276089 | 9041055.0 | 0.3075481 | 2067.43 | 6200.36 | 0 | 30907.08 | 0.002564068 | -0.000631821 | 0.001300426 | 11494693.9 | 0.3192812
2930.01 | 1200.78 | 0 | 25977.26 | 0.002407404 | -0.0006209708 | 0.001165462 | 9125823.4 | 0.4721549 | 2003.94 | 2199.59 | 0 | 30067.96 | 0.002610435 | -0.0006751296 | 0.001260176 | 10331171.6 | 0.3840473 | 2365.21 | 4198.14 | 0 | 28389.7 | 0.002500025 | -0.0006090217 | 0.001281981 | 8731815.5 | 0.3054717 | 2068.43 | 6200.36 | 0 | 30907.08 | 0.002577744 | -0.0006305628 | 0.001316618 | 11365203.1 | 0.3178045
2931.01 | 1198.94 | 0 | 26152.07 | 0.002399799 | -0.0006197168 | 0.001160365 | 8980374.8 | 0.4694657 | 2004.94 | 2198.68 | 0 | 30172.77 | 0.002612092 | -0.0006788918 | 0.001254308 | 10166658.0 | 0.3847636 | 2366.21 | 4199.06 | 0 | 27830.33 | 0.002500326 | -0.0006090217 | 0.001282282 | 8605728.1 | 0.3043928 | 2069.43 | 6199.44 | 0 | 30907.08 | 0.002575695 | -0.0006330751 | 0.001309545 | 11403242.8 | 0.3178044
2932.01 | 1199.86 | 0 | 26082.2 | 0.002404102 | -0.0006234747 | 0.001157152 | 8906209.8 | 0.4701875 | 2005.93 | 2199.59 | 0 | 30242.77 | 0.002642169 | -0.0006813999 | 0.001279369 | 10022407.4 | 0.3822145 | 2367.21 | 4199.98 | 0 | 27480.7 | 0.002515232 | -0.0006115298 | 0.001292172 | 8622350.7 | 0.3050072 | 2070.43 | 6201.28 | 0 | 31011.9 | 0.002572563 | -0.0006343291 | 0.001303904 | 11329031.5 | 0.3153937
2933.01 | 1199.86 | 0 | 26117.13 | 0.002410228 | -0.0006259828 | 0.001158262 | 8936672.6 | 0.4713075 | 2006.93 | 2198.68 | 0 | 30207.83 | 0.002647836 | -0.0006826539 | 0.001282528 | 10160853.2 | 0.3871086 | 2368.21 | 4200.9 | 0 | 27305.89 | 0.002520456 | -0.0006102758 | 0.001299905 | 8740000.6 | 0.3070428 | 2071.43 | 6201.28 | 0 | 31116.83 | 0.002597 | -0.0006380954 | 0.001320809 | 11289650.1 | 0.3152245
2934.01 | 1200.78 | 0 | 26152.07 | 0.002438972 | -0.0006297407 | 0.00117949 | 8748632.7 | 0.4694548 | 2007.93 | 2199.59 | 0 | 30207.83 | 0.002626796 | -0.000683908 | 0.00125898 | 10171424.0 | 0.3901624 | 2369.21 | 4199.98 | 0 | 27200.95 | 0.002503217 | -0.0006077677 | 0.001287682 | 9201186.5 | 0.3104186 | 2072.43 | 6201.28 | 0 | 31116.83 | 0.002594757 | -0.0006355832 | 0.001323591 | 11281255.7 | 0.3138219
2935.01 | 1200.78 | 0 | 26222.07 | 0.0024162 | -0.0006297407 | 0.001156718 | 8904549.1 | 0.4775335 | 2008.93 | 2199.59 | 0 | 30347.58 | 0.002615782 | -0.000683908 | 0.001247966 | 10174143.0 | 0.3927846 | 2370.21 | 4200.9 | 0 | 27235.88 | 0.002502007 | -0.0006090217 | 0.001283964 | 9799018.8 | 0.3130116 | 2073.43 | 6200.36 | 0 | 31116.83 | 0.002585345 | -0.0006368414 | 0.001311662 | 11261033.6 | 0.3135667
2936.01 | 1200.78 | 0 | 26257.01 | 0.00243805 | -0.0006335029 | 0.001171044 | 8625060.1 | 0.4699784 | 2009.93 | 2198.68 | 0 | 30417.58 | 0.002625151 | -0.000683908 | 0.001257335 | 10327268.3 | 0.3974368 | 2371.21 | 4199.98 | 0 | 27340.82 | 0.002517004 | -0.0006077677 | 0.001301468 | 10542026.7 | 0.3175903 | 2074.43 | 6198.52 | 0 | 31151.77 | 0.0025843 | -0.0006380954 | 0.00130811 | 11148718.6 | 0.3104415
2937.01 | 1199.86 | 0 | 26257.01 | 0.002417536 | -0.0006322488 | 0.001153039 | 8465552.7 | 0.4690101 | 2010.93 | 2198.68 | 0 | 30417.58 | 0.00264381 | -0.0006864119 | 0.001270986 | 10358554.5 | 0.39961 | 2372.21 | 4200.9 | 0 | 27480.7 | 0.002506152 | -0.0006102758 | 0.0012856 | 11480383.8 | 0.3233686 | 2075.43 | 6198.52 | 0 | 31186.71 | 0.002599341 | -0.0006393495 | 0.001320642 | 11240224.7 | 0.3124709
2938.01 | 1200.78 | 0 | 26326.88 | 0.002429151 | -0.0006360068 | 0.001157138 | 8280324.0 | 0.4671375 | 2011.93 | 2200.51 | 0 | 30417.58 | 0.002657458 | -0.000691428 | 0.001274602 | 10250443.7 | 0.3989337 | 2373.21 | 4199.98 | 0 | 27725.39 | 0.002505677 | -0.0006102758 | 0.001285125 | 12158537.5 | 0.3274582 | 2076.43 | 6200.36 | 0 | 31221.65 | 0.002607515 | -0.0006431116 | 0.001321292 | 11243258.1 | 0.3115896
2939.01 | 1199.86 | 0 | 26396.88 | 0.002438493 | -0.0006372608 | 0.001163971 | 8130221.9 | 0.4649474 | 2012.93 | 2200.51 | 0 | 30487.46 | 0.002666858 | -0.0006939361 | 0.001278986 | 10295213.8 | 0.4028318 | 2374.21 | 4199.98 | 0 | 28214.89 | 0.002505249 | -0.0006090217 | 0.001287206 | 12650888.5 | 0.3315198 | 2077.43 | 6200.36 | 0 | 31291.65 | 0.002628539 | -0.0006456239 | 0.001337292 | 11249490.2 | 0.3100693
2940.01 | 1198.94 | 0 | 26361.82 | 0.00246501 | -0.0006435268 | 0.001177956 | 8138947.2 | 0.4674748 | 2013.93 | 2199.59 | 0 | 30522.39 | 0.002635888 | -0.000691428 | 0.001253032 | 10351735.9 | 0.4065292 | 2375.21 | 4199.98 | 0 | 28459.7 | 0.002504771 | -0.0006127838 | 0.001279203 | 12979799.7 | 0.3315093 | 2078.43 | 6199.44 | 0 | 31361.52 | 0.0026169 | -0.0006431116 | 0.001330677 | 11042855.0 | 0.3073555
2940.9 | 1199.86 | 0 | 26396.88 | 0.002463962 | -0.0006460307 | 0.001171901 | 8162701.3 | 0.4698919 | 2014.93 | 2198.68 | 0 | 30522.39 | 0.002647155 | -0.0006926821 | 0.001261791 | 10250924.1 | 0.4057038 | 2376.21 | 4199.98 | 0 | 28739.33 | 0.00249179 | -0.0006127838 | 0.001266223 | 13125681.3 | 0.3319544 | 2079.43 | 6200.36 | 0 | 31361.52 | 0.002610367 | -0.0006431116 | 0.001324143 | 11053632.8 | 0.308021
2941.9 | 1200.78 | 0 | 26431.82 | 0.00246278 | -0.000647289 | 0.001168202 | 7976215.7 | 0.4579387 | 2015.93 | 2199.59 | 0 | 30627.33 | 0.002655646 | -0.0006951902 | 0.001265266 | 10166351.9 | 0.4077541 | 2377.21 | 4199.06 | 0 | 28914.14 | 0.002511565 | -0.0006178042 | 0.001275956 | 13221279.1 | 0.3326261 | 2080.43 | 6199.44 | 0 | 31431.52 | 0.002626574 | -0.0006431116 | 0.00134035 | 11096535.0 | 0.310592
[9 empty] | 2016.93 | 2200.51 | 0 | 30592.4 | 0.002668179 | -0.00069644 | 0.001275299 | 10172065.5 | 0.4110015 | 2378.21 | 4198.14 | 0 | 28984.14 | 0.002530152 | -0.0006190583 | 0.001292036 | 13223068.5 | 0.3355178 | 2081.43 | 6199.44 | 0 | 31501.4 | 0.002626728 | -0.000648132 | 0.001330464 | 11014612.1 | 0.3101152
[9 empty] | 2017.93 | 2200.51 | 0 | 30697.21 | 0.002683512 | -0.0007014562 | 0.0012806 | 10083566.4 | 0.411858 | 2379.21 | 4199.98 | 0 | 29123.89 | 0.002530599 | -0.0006228204 | 0.001284958 | 13119014.4 | 0.335714 | 2082.43 | 6197.6 | 0 | 31536.33 | 0.002623441 | -0.0006493861 | 0.001324669 | 10995131.2 | 0.3110478
[9 empty] | 2018.93 | 2199.59 | 0 | 30697.21 | 0.002694973 | -0.0007027103 | 0.001289553 | 10089222.6 | 0.414739 | 2380.21 | 4199.98 | 0 | 29298.7 | 0.002522994 | -0.0006265825 | 0.001269829 | 12921277.1 | 0.3323889 | 2083.43 | 6201.28 | 0 | 31536.33 | 0.002625684 | -0.0006493861 | 0.001326912 | 11004540.9 | 0.3110882
[9 empty] | 2019.93 | 2201.43 | 0 | 30802.15 | 0.002657454 | -0.0007002022 | 0.001257049 | 10036396.4 | 0.4157758 | 2381.21 | 4199.06 | 0 | 29368.7 | 0.002541443 | -0.0006278366 | 0.00128577 | 12757248.2 | 0.3301672 | 2084.42 | 6200.36 | 0 | 31571.27 | 0.002633692 | -0.0006518941 | 0.001329904 | 11020126.5 | 0.314004
[9 empty] | 2020.93 | 2199.59 | 0 | 30732.27 | 0.00266638 | -0.0007002022 | 0.001265976 | 9944540.1 | 0.4161151 | 2382.21 | 4199.98 | 0 | 29438.58 | 0.002541763 | -0.0006303489 | 0.001281066 | 12794211.0 | 0.3312004 | 2085.42 | 6203.11 | 0 | 31571.27 | 0.002635768 | -0.0006518941 | 0.00133198 | 10987027.0 | 0.3156396
[9 empty] | 2021.93 | 2198.68 | 0 | 30872.02 | 0.002684959 | -0.0007027103 | 0.001279539 | 10033103.7 | 0.4199402 | 2383.21 | 4199.06 | 0 | 29333.77 | 0.002558738 | -0.0006316029 | 0.001295532 | 13132202.4 | 0.3352522 | 2086.42 | 6198.52 | 0 | 31641.27 | 0.002633815 | -0.0006518941 | 0.001330027 | 11041221.9 | 0.3181221
[9 empty] | 2022.93 | 2199.59 | 0 | 30907.08 | 0.002679454 | -0.0007052142 | 0.001269026 | 9912392.8 | 0.4176352 | 2384.21 | 4199.98 | 0 | 29158.95 | 0.002559173 | -0.0006303489 | 0.001298475 | 13959735.5 | 0.3436198 | 2087.42 | 6197.6 | 0 | 31711.15 | 0.002647839 | -0.0006518941 | 0.00134405 | 11104181.1 | 0.3162886
[9 empty] | 2023.93 | 2200.51 | 0 | 30976.96 | 0.002714158 | -0.0007114844 | 0.001291189 | 9930948.1 | 0.4212216 | 2385.21 | 4199.98 | 0 | 28949.08 | 0.002563231 | -0.0006303489 | 0.001302533 | 14674823.8 | 0.3489887 | 2088.42 | 6200.36 | 0 | 31746.08 | 0.002642503 | -0.0006569145 | 0.001328674 | 11206895.5 | 0.3202816
[9 empty] | 2024.93 | 2197.76 | 0 | 30942.02 | 0.002708198 | -0.0007102303 | 0.001287738 | 10003005.8 | 0.4241007 | 2386.21 | 4199.06 | 0 | 28844.27 | 0.002573173 | -0.000632857 | 0.001307459 | 15591625.3 | 0.3570389 | 2089.42 | 6202.2 | 0 | 31781.15 | 0.002652917 | -0.0006594226 | 0.001334071 | 11212128.0 | 0.3202526
[9 empty] | 2025.93 | 2199.59 | 0 | 30976.96 | 0.0026839 | -0.0007102303 | 0.001263439 | 9929580.1 | 0.4235744 | 2387.21 | 4199.06 | 0 | 28704.39 | 0.002575139 | -0.000634111 | 0.001306917 | 16333109.7 | 0.3634884 | 2090.42 | 6200.36 | 0 | 31816.09 | 0.002651402 | -0.0006531482 | 0.001345106 | 11212780.6 | 0.3211867
[9 empty] | 2026.93 | 2201.43 | 0 | 31046.83 | 0.002698228 | -0.0007102303 | 0.001277767 | 9840115.3 | 0.4234387 | 2388.21 | 4199.98 | 0 | 28564.51 | 0.002577105 | -0.0006290948 | 0.001318915 | 16834047.6 | 0.3640861 | 2091.42 | 6199.44 | 0 | 31816.09 | 0.002651402 | -0.0006581686 | 0.001335065 | 11234690.7 | 0.3221632
[9 empty] | 2027.93 | 2202.35 | 0 | 31116.83 | 0.002707763 | -0.0007114844 | 0.001284794 | 9977952.8 | 0.4282153 | 2389.21 | 4199.06 | 0 | 28459.7 | 0.002563987 | -0.000632857 | 0.001298273 | 17419374.8 | 0.3694813 | 2092.42 | 6200.36 | 0 | 31920.9 | 0.00266225 | -0.0006606809 | 0.001340888 | 11393429.0 | 0.3262394
[9 empty] | 2028.93 | 2198.68 | 0 | 31116.83 | 0.002702974 | -0.0007177504 | 0.001267473 | 9894892.3 | 0.4322862 | 2390.21 | 4199.06 | 0 | 28459.7 | 0.002575614 | -0.0006303489 | 0.001314916 | 17831358.1 | 0.3699138 | 2093.42 | 6200.36 | 0 | 31955.96 | 0.002674906 | -0.0006619349 | 0.001351036 | 11518024.1 | 0.3296616
[9 empty] | 2029.93 | 2198.68 | 0 | 31151.77 | 0.002736313 | -0.0007227624 | 0.001290788 | 9807330.9 | 0.4318581 | 2391.2 | 4201.81 | 0 | 28459.7 | 0.002571018 | -0.0006316029 | 0.001307812 | 17847214.7 | 0.3684192 | 2094.42 | 6199.44 | 0 | 31990.9 | 0.002660158 | -0.0006594226 | 0.001341313 | 11570746.0 | 0.3298762
[9 empty] | 2030.93 | 2198.68 | 0 | 31221.65 | 0.002743471 | -0.0007215084 | 0.001300455 | 9923610.4 | 0.438161 | 2392.2 | 4199.98 | 0 | 28564.51 | 0.002577105 | -0.000632857 | 0.001311391 | 17573021.2 | 0.3644113 | 2095.42 | 6201.28 | 0 | 31990.9 | 0.002671647 | -0.0006631889 | 0.001345269 | 11662984.2 | 0.3331602
[9 empty] | 2031.93 | 2198.68 | 0 | 31221.65 | 0.00271814 | -0.0007190045 | 0.001280131 | 9898300.9 | 0.4401814 | 2393.2 | 4199.98 | 0 | 28669.45 | 0.002567131 | -0.000634111 | 0.001298908 | 16851336.1 | 0.3577389 | 2096.42 | 6199.44 | 0 | 32025.84 | 0.002682036 | -0.000664443 | 0.00135315 | 11873989.2 | 0.3381891
[9 empty] | 2032.93 | 2201.43 | 0 | 31326.58 | 0.002710409 | -0.0007227624 | 0.001264884 | 9834656.0 | 0.4400416 | 2394.2 | 4199.06 | 0 | 29123.89 | 0.002562436 | -0.000632857 | 0.001296722 | 16293262.0 | 0.3535115 | 2097.42 | 6200.36 | 0 | 32095.71 | 0.00267502 | -0.000664443 | 0.001346134 | 11934410.4 | 0.3393356
[9 empty] | 2033.93 | 2198.68 | 0 | 31361.52 | 0.002708866 | -0.0007240165 | 0.001260833 | 9862446.3 | 0.446898 | 2395.2 | 4199.06 | 0 | 29508.58 | 0.00255332 | -0.0006353651 | 0.001282589 | 15616648.1 | 0.3488108 | 2098.42 | 6199.44 | 0 | 32130.77 | 0.002683357 | -0.000665697 | 0.001351963 | 11956812.1 | 0.3394939
[9 empty] | 2034.93 | 2200.51 | 0 | 31396.46 | 0.002729166 | -0.0007252705 | 0.001278625 | 9914812.1 | 0.4546953 | 2396.2 | 4199.98 | 0 | 29648.33 | 0.002572093 | -0.0006378732 | 0.001296347 | 15052302.9 | 0.3475003 | 2099.42 | 6200.36 | 0 | 32165.71 | 0.002694134 | -0.0006682093 | 0.001357715 | 12138967.4 | 0.3443979
[9 empty] | 2035.93 | 2199.59 | 0 | 31466.46 | 0.002747616 | -0.0007302825 | 0.001287051 | 9952168.0 | 0.4575596 | 2397.2 | 4198.14 | 0 | 29823.14 | 0.002571492 | -0.0006391272 | 0.001293237 | 14500795.8 | 0.343775 | 2100.42 | 6201.28 | 0 | 32235.59 | 0.002677844 | -0.0006694634 | 0.001338917 | 12334579.6 | 0.3502191
[9 empty] | 2036.92 | 2200.51 | 0 | 31431.52 | 0.002755664 | -0.0007340446 | 0.001287575 | 9982614.5 | 0.4597264 | 2398.2 | 4199.98 | 0 | 29858.21 | 0.002590958 | -0.0006441434 | 0.001302671 | 14024297.7 | 0.3417949 | 2101.42 | 6199.44 | 0 | 32270.52 | 0.002697479 | -0.0006694634 | 0.001358553 | 12272691.0 | 0.3472618
[9 empty] | 2037.92 | 2200.51 | 0 | 31431.52 | 0.002739275 | -0.0007302825 | 0.00127871 | 9978700.1 | 0.4646552 | 2399.2 | 4198.14 | 0 | 29997.95 | 0.00259636 | -0.0006479097 | 0.00130054 | 13645576.4 | 0.3404141 | 2102.42 | 6199.44 | 0 | 32375.46 | 0.002694537 | -0.0006719715 | 0.001350594 | 12194618.3 | 0.3477338
[9 empty] | 2038.92 | 2198.68 | 0 | 31571.27 | 0.002737479 | -0.0007352987 | 0.001266882 | 9955256.1 | 0.4673259 | 2400.2 | 4200.9 | 0 | 30067.96 | 0.002614975 | -0.0006479097 | 0.001319156 | 13485298.5 | 0.3380932 | 2103.42 | 6199.44 | 0 | 32340.52 | 0.002723293 | -0.0006732255 | 0.001376842 | 12157183.4 | 0.348678
[9 empty] | 2039.92 | 2199.59 | 0 | 31536.33 | 0.002742981 | -0.0007340446 | 0.001274891 | 10118622.3 | 0.4777432 | 2401.2 | 4199.98 | 0 | 30207.83 | 0.002612511 | -0.0006516719 | 0.001309168 | 13431595.4 | 0.3377233 | 2104.42 | 6199.44 | 0 | 32410.4 | 0.002707335 | -0.0006732255 | 0.001360884 | 12194331.6 | 0.3492309
[9 empty] | 2040.92 | 2201.43 | 0 | 31571.27 | 0.00276962 | -0.0007390566 | 0.001291507 | 10001835.2 | 0.4795269 | 2402.2 | 4199.98 | 0 | 30312.64 | 0.002621006 | -0.0006541799 | 0.001312646 | 13742903.7 | 0.3400596 | 2105.42 | 6200.36 | 0 | 32375.46 | 0.00270597 | -0.0006757378 | 0.001354495 | 12285006.1 | 0.3513588
[9 empty] | 2041.92 | 2200.51 | 0 | 31676.21 | 0.002769059 | -0.0007415647 | 0.001285929 | 9871461.6 | 0.4793541 | 2403.2 | 4201.81 | 0 | 30312.64 | 0.002618791 | -0.0006566922 | 0.001305407 | 13871676.4 | 0.3410091 | 2106.42 | 6199.44 | 0 | 32480.4 | 0.002721493 | -0.0006769918 | 0.00136751 | 12149591.4 | 0.3467384
[9 empty] | 2042.92 | 2198.68 | 0 | 31641.27 | 0.002769937 | -0.0007415647 | 0.001286807 | 9838508.8 | 0.4827009 | 2404.2 | 4199.98 | 0 | 30417.58 | 0.002620112 | -0.0006579421 | 0.001304228 | 14049603.9 | 0.3414721 | 2107.42 | 6201.28 | 0 | 32515.34 | 0.002715355 | -0.0006757378 | 0.00136388 | 12140353.3 | 0.3459754
[9 empty] | 2043.92 | 2197.76 | 0 | 31676.21 | 0.002752642 | -0.0007403107 | 0.001272021 | 9801032.4 | 0.4834639 | 2405.2 | 4200.9 | 0 | 30382.65 | 0.002632618 | -0.0006579421 | 0.001316733 | 14260965.9 | 0.3422922 | 2108.42 | 6200.36 | 0 | 32550.28 | 0.002707612 | -0.0006757378 | 0.001356136 | 12207320.3 | 0.3472322
[9 empty] | 2044.92 | 2201.43 | 0 | 31711.15 | 0.002760845 | -0.0007440728 | 0.001272699 | 9715421.5 | 0.484177 | 2406.2 | 4199.98 | 0 | 30417.58 | 0.002640986 | -0.0006591961 | 0.001322594 | 14670522.9 | 0.3474868 | 2109.42 | 6199.44 | 0 | 32620.15 | 0.002716818 | -0.000680754 | 0.00135531 | 12085072.3 | 0.3434212
[9 empty] | 2045.92 | 2200.51 | 0 | 31711.15 | 0.002772306 | -0.0007465767 | 0.001279152 | 9772419.0 | 0.4913309 | 2407.2 | 4200.9 | 0 | 30487.46 | 0.002648116 | -0.0006617084 | 0.0013247 | 15015926.7 | 0.3497088 | 2110.42 | 6200.36 | 0 | 32585.21 | 0.002722513 | -0.000680754 | 0.001361005 | 12130925.4 | 0.3458469
[9 empty] | 2046.92 | 2200.51 | 0 | 31816.09 | 0.002771716 | -0.0007478307 | 0.001276055 | 9692935.3 | 0.4951735 | 2408.2 | 4199.98 | 0 | 30452.52 | 0.00264199 | -0.0006617084 | 0.001318574 | 15346645.3 | 0.35255 | 2111.42 | 6199.44 | 0 | 32620.15 | 0.002728778 | -0.000682008 | 0.001364762 | 12095054.2 | 0.3479517
[9 empty] | 2047.92 | 2199.59 | 0 | 31851.02 | 0.002805083 | -0.0007528427 | 0.001299398 | 9576114.2 | 0.4914798 | 2409.2 | 4199.06 | 0 | 30557.46 | 0.00263902 | -0.0006629625 | 0.001313095 | 15424844.3 | 0.352468 | 2112.42 | 6201.28 | 0 | 32794.96 | 0.00272801 | -0.000682008 | 0.001363994 | 12127918.0 | 0.3484487
[9 empty] | 2048.92 | 2199.59 | 0 | 31885.96 | 0.002790004 | -0.0007540968 | 0.00128181 | 9642649.7 | 0.4966644 | 2410.2 | 4199.98 | 0 | 30557.46 | 0.002645858 | -0.0006642123 | 0.001317434 | 15315332.3 | 0.3484994 | 2113.42 | 6199.44 | 0 | 32794.96 | 0.002734848 | -0.0006870284 | 0.001360792 | 11935490.7 | 0.344681
[9 empty] | 2049.92 | 2199.59 | 0 | 31920.9 | 0.002777194 | -0.0007528427 | 0.001271508 | 9568998.9 | 0.4974406 | 2411.2 | 4200.9 | 0 | 30592.4 | 0.002642433 | -0.0006654664 | 0.001311501 | 15075720.5 | 0.345928 | 2114.42 | 6201.28 | 0 | 32830.03 | 0.002736209 | -0.0006857744 | 0.00136466 | 11977489.7 | 0.347571
[9 empty] | 2050.92 | 2201.43 | 0 | 31990.9 | 0.002791657 | -0.0007540968 | 0.001283463 | 9545233.0 | 0.4997492 | 2412.2 | 4199.98 | 0 | 30592.4 | 0.002653894 | -0.0006654664 | 0.001322962 | 14770539.0 | 0.3437751 | 2115.41 | 6199.44 | 0 | 32830.03 | 0.002740472 | -0.0006870284 | 0.001366416 | 11948989.0 | 0.3470859
[9 empty] | 2051.92 | 2200.51 | 0 | 31990.9 | 0.002798328 | -0.0007578547 | 0.001282619 | 9593517.2 | 0.5080115 | 2413.2 | 4199.06 | 0 | 30662.27 | 0.00265881 | -0.0006667246 | 0.001325361 | 14345301.0 | 0.3416873 | 2116.41 | 6200.36 | 0 | 32830.03 | 0.002738091 | -0.0006882824 | 0.001361527 | 11905720.0 | 0.3430482
[9 empty] | 2052.92 | 2198.68 | 0 | 32060.77 | 0.00279624 | -0.0007578547 | 0.001280531 | 9498484.4 | 0.5077862 | 2414.2 | 4200.9 | 0 | 30732.27 | 0.002659127 | -0.0006692327 | 0.001320661 | 13874894.0 | 0.3374082 | 2117.41 | 6199.44 | 0 | 32969.78 | 0.002736157 | -0.0006895365 | 0.001357084 | 11944743.5 | 0.3450811
[9 empty] | 2053.92 | 2201.43 | 0 | 32060.77 | 0.002812325 | -0.0007653748 | 0.001281575 | 9334879.5 | 0.5019733 | 2415.2 | 4200.9 | 0 | 30697.21 | 0.002664632 | -0.0006692327 | 0.001326166 | 13439056.6 | 0.3371458 | 2118.41 | 6203.11 | 0 | 32969.78 | 0.002747951 | -0.0006895365 | 0.001368878 | 11932840.2 | 0.3452756
[9 empty] | 2054.92 | 2199.59 | 0 | 32130.77 | 0.00282186 | -0.000764125 | 0.00129361 | 9378089.7 | 0.5101525 | 2416.2 | 4199.06 | 0 | 30732.27 | 0.002675017 | -0.0006717408 | 0.001331536 | 12953524.4 | 0.3334861 | 2119.41 | 6200.36 | 0 | 33074.71 | 0.002751819 | -0.0006920446 | 0.001367729 | 11818505.3 | 0.342604
[9 empty] | 2055.92 | 2198.68 | 0 | 32200.65 | 0.002801472 | -0.000764125 | 0.001273222 | 9326234.4 | 0.5128705 | 2417.2 | 4199.98 | 0 | 30767.21 | 0.002678762 | -0.0006692327 | 0.001340297 | 12258084.3 | 0.328949 | 2120.41 | 6199.44 | 0 | 33109.65 | 0.002750276 | -0.0006933028 | 0.00136367 | 11918320.6 | 0.3437285
[9 empty] | 2056.92 | 2197.76 | 0 | 32165.71 | 0.00280235 | -0.0007678829 | 0.001266585 | 9246687.8 | 0.5100661 | 2418.2 | 4199.06 | 0 | 30767.21 | 0.002694847 | -0.0006729948 | 0.001348857 | 11613723.0 | 0.3253369 | 2121.41 | 6200.36 | 0 | 33179.65 | 0.002755354 | -0.0006945569 | 0.00136624 | 11735280.7 | 0.3425085
[9 empty] | 2057.92 | 2199.59 | 0 | 32270.52 | 0.002812755 | -0.0007691369 | 0.001274482 | 9223241.2 | 0.511293 | 2419.2 | 4199.98 | 0 | 30837.08 | 0.002683512 | -0.0006729948 | 0.001337522 | 10966692.7 | 0.3213564 | 2122.41 | 6199.44 | 0 | 33144.59 | 0.002753883 | -0.0006933028 | 0.001367277 | 11709219.6 | 0.3403524
[9 empty] | 2058.92 | 2199.59 | 0 | 32305.59 | 0.00281204 | -0.0007728949 | 0.00126625 | 9257603.7 | 0.5154527 | 2420.2 | 4200.9 | 0 | 30872.02 | 0.002693791 | -0.0006742489 | 0.001345293 | 10623502.9 | 0.32101 | 2123.41 | 6199.44 | 0 | 33179.65 | 0.002764434 | -0.000697065 | 0.001370305 | 11695757.9 | 0.3378593
[9 empty] | 2059.92 | 2199.59 | 0 | 32340.52 | 0.002840728 | -0.0007791609 | 0.001282406 | 9210385.1 | 0.5165121 | 2421.2 | 4200.9 | 0 | 30907.08 | 0.002685877 | -0.0006755029 | 0.001334871 | 10734813.0 | 0.3261072 | 2124.41 | 6200.36 | 0 | 33249.53 | 0.002759938 | -0.000698319 | 0.0013633 | 11734842.3 | 0.3329129
[9 empty] | 2060.92 | 2199.59 | 0 | 32375.46 | 0.002844473 | -0.0007779111 | 0.001288651 | 9259080.0 | 0.5208792 | 2422.2 | 4199.06 | 0 | 30942.02 | 0.002687241 | -0.000676757 | 0.001333728 | 10758212.3 | 0.3262625 | 2125.41 | 6200.36 | 0 | 33319.4 | 0.002771885 | -0.0007008271 | 0.001370231 | 11701805.6 | 0.3282453
[9 empty] | 2061.92 | 2197.76 | 0 | 32410.4 | 0.002829255 | -0.0007766528 | 0.001275949 | 9286609.0 | 0.5231893 | 2423.19 | 4199.98 | 0 | 31046.83 | 0.002691113 | -0.000676757 | 0.001337599 | 10931503.1 | 0.3280786 | 2126.41 | 6201.28 | 0 | 33354.47 | 0.002789302 | -0.000699573 | 0.001390156 | 11715244.4 | 0.3284073
[9 empty] | 2062.92 | 2197.76 | 0 | 32445.34 | 0.002823754 | -0.000781669 | 0.001260416 | 9177414.7 | 0.5214838 | 2424.19 | 4199.98 | 0 | 31046.83 | 0.002690947 | -0.000678011 | 0.001334925 | 10905884.5 | 0.3256444 | 2127.41 | 6200.36 | 0 | 33354.47 | 0.002787088 | -0.0007020811 | 0.001382925 | 11536306.0 | 0.3237566
[9 empty] | 2063.92 | 2198.68 | 0 | 32480.4 | 0.002829239 | -0.000781669 | 0.001265901 | 9208260.9 | 0.5262909 | 2425.19 | 4199.98 | 0 | 31081.9 | 0.002698813 | -0.0006805191 | 0.001337775 | 10716911.2 | 0.3217227 | 2128.41 | 6200.36 | 0 | 33424.34 | 0.002775587 | -0.0007033394 | 0.001368908 | 11536457.0 | 0.3224979
[9 empty] | 2064.92 | 2200.51 | 0 | 32550.28 | 0.002838778 | -0.000785427 | 0.001267924 | 9152301.3 | 0.5267142 | 2426.19 | 4199.98 | 0 | 31081.9 | 0.002703741 | -0.0006817731 | 0.001340195 | 10611582.0 | 0.3179493 | 2129.41 | 6199.44 | 0 | 33424.34 | 0.00278021 | -0.0007033394 | 0.001373531 | 11335894.3 | 0.3175976
[9 empty] | 2065.92 | 2200.51 | 0 | 32550.28 | 0.002869037 | -0.0007904389 | 0.001288159 | 9100852.2 | 0.5270662 | 2427.19 | 4201.81 | 0 | 31151.77 | 0.00270611 | -0.0006817731 | 0.001342564 | 10686426.4 | 0.3159994 | 2130.41 | 6200.36 | 0 | 33459.28 | 0.002783789 | -0.0007045934 | 0.001374602 | 11226068.6 | 0.313744
[9 empty] | 2066.92 | 2201.43 | 0 | 32585.21 | 0.002876907 | -0.000792947 | 0.001291013 | 9065332.7 | 0.5295813 | 2428.19 | 4199.98 | 0 | 31151.77 | 0.002717599 | -0.0006855353 | 0.001346528 | 10832751.1 | 0.3183721 | 2131.41 | 6198.52 | 0 | 33459.28 | 0.00279968 | -0.0007058475 | 0.001387985 | 11139752.3 | 0.3145612
[9 empty] | 2067.92 | 2202.35 | 0 | 32620.15 | 0.002852774 | -0.000791693 | 0.001269388 | 9093831.8 | 0.5328931 | 2429.19 | 4200.9 | 0 | 31256.71 | 0.002702835 | -0.0006855353 | 0.001331765 | 10991507.6 | 0.3214814 | 2132.41 | 6198.52 | 0 | 33494.21 | 0.002793874 | -0.0007045934 | 0.001384687 | 11052647.9 | 0.3144553
[9 empty] | 2068.91 | 2201.43 | 0 | 32690.15 | 0.00285752 | -0.000791693 | 0.001274134 | 9039802.8 | 0.5334294 | 2430.19 | 4199.06 | 0 | 31221.65 | 0.002708645 | -0.0006842812 | 0.001340082 | 11242026.0 | 0.3252127 | 2133.41 | 6200.36 | 0 | 33599.15 | 0.002799957 | -0.0007071015 | 0.001385754 | 11057294.6 | 0.3145454
[9 empty] | 2069.91 | 2200.51 | 0 | 32690.15 | 0.00285752 | -0.0007954509 | 0.001266618 | 9057797.0 | 0.536038 | 2431.19 | 4200.9 | 0 | 31256.71 | 0.002716677 | -0.0006867893 | 0.001343099 | 11270935.3 | 0.3241642 | 2134.41 | 6200.36 | 0 | 33669.03 | 0.002823199 | -0.0007096096 | 0.00140398 | 10981775.5 | 0.3131846
[9 empty] | 2070.91 | 2199.59 | 0 | 32690.15 | 0.002876151 | -0.0007992131 | 0.001277725 | 9051702.0 | 0.5385059 | 2432.19 | 4199.06 | 0 | 31326.58 | 0.0027098 | -0.0006855353 | 0.001338729 | 11286700.2 | 0.3215498 | 2135.41 | 6201.28 | 0 | 33739.03 | 0.002807099 | -0.0007121177 | 0.001382864 | 10994766.6 | 0.3148042
[9 empty] | 2071.91 | 2199.59 | 0 | 32760.03 | 0.002887601 | -0.0008042251 | 0.001279151 | 8978962.5 | 0.5387656 | 2433.19 | 4200.9 | 0 | 31361.52 | 0.002722597 | -0.0006880476 | 0.001346502 | 11341971.3 | 0.321524 | 2136.41 | 6199.44 | 0 | 33773.97 | 0.002817682 | -0.000715884 | 0.001385914 | 10920319.1 | 0.3138616
[9 empty] | 2072.91 | 2199.59 | 0 | 32830.03 | 0.002897136 | -0.0008042251 | 0.001288686 | 8969811.1 | 0.5401775 | 2434.19 | 4200.9 | 0 | 31396.46 | 0.002726343 | -0.0006893016 | 0.001347739 | 11328777.2 | 0.3220597 | 2137.41 | 6200.36 | 0 | 33878.9 | 0.002826173 | -0.000715884 | 0.001394405 | 10846993.6 | 0.312978
[9 empty] | 2073.91 | 2198.68 | 0 | 32830.03 | 0.002876262 | -0.000802971 | 0.00127032 | 8832170.2 | 0.5348336 | 2435.19 | 4200.9 | 0 | 31466.46 | 0.002740501 | -0.0006893016 | 0.001361898 | 11491167.3 | 0.3247449 | 2138.41 | 6199.44 | 0 | 33808.9 | 0.002837179 | -0.0007183921 | 0.001400395 | 10869385.9 | 0.3126568
[9 empty] | 2074.91 | 2200.51 | 0 | 32830.03 | 0.002878505 | -0.000806729 | 0.001265047 | 8750321.7 | 0.5334706 | 2436.19 | 4200.9 | 0 | 31431.52 | 0.002738998 | -0.0006918097 | 0.001355379 | 11607950.9 | 0.3278886 | 2139.41 | 6199.44 | 0 | 33878.9 | 0.002825841 | -0.0007171381 | 0.001391565 | 10808092.8 | 0.311859
[9 empty] | 2075.91 | 2199.59 | 0 | 32934.84 | 0.002877587 | -0.0008092371 | 0.001259113 | 8759697.6 | 0.5362153 | 2437.19 | 4199.06 | 0 | 31501.4 | 0.002739152 | -0.0006930638 | 0.001353025 | 11735266.8 | 0.3309737 | 2140.41 | 6198.52 | 0 | 33948.78 | 0.002832999 | -0.000715884 | 0.001401231 | 10795137.0 | 0.3107458
[9 empty] | 2076.91 | 2198.68 | 0 | 32934.84 | 0.002891456 | -0.000812995 | 0.001265466 | 8725622.4 | 0.5340307 | 2438.19 | 4201.81 | 0 | 31501.4 | 0.002743748 | -0.0006943178 | 0.001355112 | 11761048.8 | 0.3336143 | 2141.41 | 6198.52 | 0 | 33913.84 | 0.002836258 | -0.0007171381 | 0.001401982 | 10763437.1 | 0.3106287
[9 empty] | 2077.91 | 2198.68 | 0 | 32969.78 | 0.002911258 | -0.0008167529 | 0.001277752 | 8643065.6 | 0.5317855 | 2439.19 | 4198.14 | 0 | 31571.27 | 0.00274404 | -0.0006955677 | 0.001352905 | 11801531.3 | 0.3358418 | 2142.41 | 6199.44 | 0 | 33983.72 | 0.002832093 | -0.0007196462 | 0.001392801 | 10762098.4 | 0.3117237
[9 empty] | 2078.91 | 2200.51 | 0 | 33004.84 | 0.002923914 | -0.000818007 | 0.0012879 | 8618680.8 | 0.5300009 | 2440.19 | 4200.9 | 0 | 31711.15 | 0.002742103 | -0.0006955677 | 0.001350967 | 12024939.5 | 0.3405147 | 2143.41 | 6199.44 | 0 | 33983.72 | 0.00283655 | -0.0007196462 | 0.001397258 | 10842736.5 | 0.313764
[9 empty] | 2079.91 | 2199.59 | 0 | 33004.84 | 0.002893794 | -0.000818007 | 0.00125778 | 8487973.1 | 0.527493 | 2441.19 | 4199.98 | 0 | 31746.08 | 0.002741058 | -0.0006955677 | 0.001349923 | 12139029.6 | 0.3436685 | 2144.41 | 6200.36 | 0 | 33983.72 | 0.002841201 | -0.0007196462 | 0.001401909 | 10848919.3 | 0.3150018
[9 empty] | 2080.91 | 2199.59 | 0 | 33074.71 | 0.00289428 | -0.0008205151 | 0.00125325 | 8348376.0 | 0.5204462 | 2442.19 | 4199.98 | 0 | 31676.21 | 0.002759203 | -0.0006980799 | 0.001363043 | 12144548.7 | 0.3467943 | 2145.41 | 6201.28 | 0 | 33983.72 | 0.002829713 | -0.0007196462 | 0.00139042 | 10904474.8 | 0.3158434
[9 empty] | 2081.91 | 2199.59 | 0 | 33179.65 | 0.0029139 | -0.000823019 | 0.001267862 | 8382305.9 | 0.5205629 | 2443.19 | 4199.98 | 0 | 31746.08 | 0.002759357 | -0.000700588 | 0.001358181 | 12049706.1 | 0.3420043 | 2146.41 | 6198.52 | 0 | 33948.78 | 0.002851298 | -0.0007234083 | 0.001404482 | 10933009.0 | 0.317408
[9 empty] | 2082.91 | 2200.51 | 0 | 33179.65 | 0.002918523 | -0.0008255271 | 0.001267469 | 8374695.5 | 0.5246258 | 2444.19 | 4199.06 | 0 | 31781.15 | 0.002765314 | -0.0006980799 | 0.001369154 | 11947035.9 | 0.3398041 | 2147.4 | 6200.36 | 0 | 34123.59 | 0.002838903 | -0.0007196462 | 0.001399611 | 11047201.8 | 0.3204094
[9 empty] | 2083.91 | 2200.51 | 0 | 33249.53 | 0.0029349 | -0.0008305391 | 0.001273822 | 8386940.9 | 0.5242422 | 2445.19 | 4200.9 | 0 | 31816.09 | 0.002764131 | -0.0007043502 | 0.001355431 | 11841273.1 | 0.3375769 | 2148.4 | 6202.2 | 0 | 34368.28 | 0.002870764 | -0.0007284287 | 0.001413906 | 11129243.4 | 0.3222959
[9 empty] | 2084.91 | 2199.59 | 0 | 33249.53 | 0.002953227 | -0.000833043 | 0.001287141 | 8458473.1 | 0.5293502 | 2446.19 | 4200.9 | 0 | 31920.9 | 0.002751752 | -0.0007030961 | 0.00134556 | 11760994.6 | 0.3339307 | 2149.4 | 6200.36 | 0 | 34787.91 | 0.002897561 | -0.000735953 | 0.001425655 | 11063787.5 | 0.3217519
[9 empty] | 2085.91 | 2200.51 | 0 | 33249.53 | 0.002921058 | -0.0008317931 | 0.001257472 | 8315801.1 | 0.5248832 | 2447.19 | 4199.98 | 0 | 31920.9 | 0.002760805 | -0.0007018421 | 0.001357121 | 11741683.7 | 0.3345904 | 2150.4 | 6201.28 | 0 | 34927.78 | 0.00291168 | -0.0007409733 | 0.001429733 | 11144832.6 | 0.3256979
[9 empty] | 2086.91 | 2200.51 | 0 | 33319.4 | 0.002921212 | -0.000833043 | 0.001255127 | 8162883.8 | 0.5168292 | 2448.19 | 4199.98 | 0 | 31955.96 | 0.002766789 | -0.0007043502 | 0.001358088 | 11742692.4 | 0.3354961 | 2151.4 | 6200.36 | 0 | 34962.72 | 0.00292434 | -0.0007459895 | 0.00143236 | 11141398.9 | 0.3263789
[9 empty] | 2087.91 | 2201.43 | 0 | 33354.47 | 0.002943225 | -0.0008368051 | 0.001269615 | 8148629.5 | 0.5135578 | 2449.19 | 4202.73 | 0 | 31990.9 | 0.002777372 | -0.0007030961 | 0.001371179 | 11686569.5 | 0.3336738 | 2152.4 | 6199.44 | 0 | 34962.72 | 0.002933752 | -0.0007472436 | 0.001439265 | 11120979.5 | 0.325338
[9 empty] | 2088.91 | 2200.51 | 0 | 33424.34 | 0.002934133 | -0.000840563 | 0.001253007 | 8271499.1 | 0.5229531 | 2450.19 | 4201.81 | 0 | 31990.9 | 0.002802675 | -0.0007081123 | 0.00138645 | 11754779.8 | 0.3358826 | 2153.4 | 6202.2 | 0 | 35067.53 | 0.002932834 | -0.0007484976 | 0.001435839 | 11113144.9 | 0.3257876
[9 empty] | 2089.91 | 2200.51 | 0 | 33459.28 | 0.002970019 | -0.000845575 | 0.001278869 | 8410738.6 | 0.529469 | 2451.19 | 4199.98 | 0 | 32060.77 | 0.002791368 | -0.0007093664 | 0.001372635 | 11758120.8 | 0.334762 | 2154.4 | 6200.36 | 0 | 35067.53 | 0.002941887 | -0.0007497517 | 0.001442384 | 11258891.5 | 0.3306846
[9 empty] | 2090.91 | 2199.59 | 0 | 33494.21 | 0.002966456 | -0.0008468249 | 0.001272806 | 8559992.1 | 0.5347975 | 2452.19 | 4200.9 | 0 | 32130.77 | 0.002788944 | -0.0007068583 | 0.001375227 | 11741686.1 | 0.3357041 | 2155.4 | 6199.44 | 0 | 35102.6 | 0.00294549 | -0.0007497517 | 0.001445987 | 11315847.7 | 0.3330404
[9 empty] | 2091.91 | 2199.59 | 0 | 33494.21 | 0.00294334 | -0.0008480789 | 0.001247182 | 8341083.3 | 0.5245521 | 2453.19 | 4200.9 | 0 | 32130.77 | 0.002777344 | -0.0007106204 | 0.001356103 | 11806978.5 | 0.3372295 | 2156.4 | 6198.52 | 0 | 35032.59 | 0.002936259 | -0.0007522598 | 0.00143174 | 11401977.2 | 0.3359591
[9 empty] | 2092.91 | 2198.68 | 0 | 33564.22 | 0.002946037 | -0.000849333 | 0.001247371 | 8100568.3 | 0.5130946 | 2454.18 | 4199.98 | 0 | 32200.65 | 0.002786855 | -0.0007106204 | 0.001365614 | 11636780.0 | 0.3357891 | 2157.4 | 6199.44 | 0 | 35067.53 | 0.00293743 | -0.0007535138 | 0.001430402 | 11344042.9 | 0.3363282
[9 empty] | 2093.91 | 2200.51 | 0 | 33599.15 | 0.00296332 | -0.0008530909 | 0.001257138 | 8089454.9 | 0.5128965 | 2455.18 | 4200.9 | 0 | 32270.52 | 0.002791937 | -0.0007118744 | 0.001368188 | 11685569.9 | 0.3413392 | 2158.4 | 6200.36 | 0 | 35067.53 | 0.002925996 | -0.0007510057 | 0.001423985 | 11362601.3 | 0.33696
[18 empty] | 2456.18 | 4202.73 | 0 | 32270.52 | 0.002803232 | -0.0007131285 | 0.001376975 | 11666335.7 | 0.3427354 | 2159.4 | 6198.52 | 0 | 35067.53 | 0.002948753 | -0.0007535138 | 0.001441725 | 11385214.1 | 0.3381533
[18 empty] | 2457.18 | 4201.81 | 0 | 32340.52 | 0.002805929 | -0.0007131285 | 0.001379672 | 11669636.0 | 0.3444594 | 2160.4 | 6200.36 | 0 | 35102.6 | 0.002934001 | -0.0007535138 | 0.001426974 | 11330188.0 | 0.3358212
[18 empty] | 2458.18 | 4200.9 | 0 | 32340.52 | 0.002798759 | -0.0007143825 | 0.001369994 | 11795684.1 | 0.3476045 | 2161.4 | 6201.28 | 0 | 35137.53 | 0.002946827 | -0.0007535138 | 0.001439799 | 11372715.0 | 0.3367139
[18 empty] | 2459.18 | 4199.98 | 0 | 32375.46 | 0.0028138 | -0.0007181447 | 0.00137751 | 11746504.8 | 0.3474871 | 2162.4 | 6199.44 | 0 | 35137.53 | 0.002944446 | -0.0007535138 | 0.001437418 | 11363677.6 | 0.3385678
[18 empty] | 2460.18 | 4199.06 | 0 | 32445.34 | 0.002811517 | -0.0007181447 | 0.001375228 | 11663457.0 | 0.3468455 | 2163.4 | 6200.36 | 0 | 35242.34 | 0.002948151 | -0.0007560261 | 0.001436099 | 11411912.3 | 0.3413082
[18 empty] | 2461.18 | 4200.9 | 0 | 32445.34 | 0.002809497 | -0.0007193987 | 0.001370699 | 11513764.9 | 0.3437202 | 2164.4 | 6196.69 | 0 | 35242.34 | 0.002959613 | -0.0007560261 | 0.00144756 | 11331427.8 | 0.3404372
[18 empty] | 2462.18 | 4199.06 | 0 | 32515.34 | 0.002823295 | -0.0007206528 | 0.001381989 | 11363361.6 | 0.343102 | 2165.4 | 6197.6 | 0 | 35312.35 | 0.00295752 | -0.0007560261 | 0.001445468 | 11369665.0 | 0.3419152
[18 empty] | 2463.18 | 4200.9 | 0 | 32480.4 | 0.002819744 | -0.0007231609 | 0.001373422 | 11321970.5 | 0.3441528 | 2166.4 | 6199.44 | 0 | 35312.35 | 0.002957327 | -0.0007585342 | 0.001440258 | 11374481.4 | 0.3411606
[18 empty] | 2464.18 | 4202.73 | 0 | 32585.21 | 0.002828072 | -0.0007256689 | 0.001376734 | 11244191.8 | 0.3449607 | 2167.4 | 6199.44 | 0 | 35417.16 | 0.002961226 | -0.0007610423 | 0.001439141 | 11383731.1 | 0.3413943
[18 empty] | 2465.18 | 4200.9 | 0 | 32690.15 | 0.002820645 | -0.0007244149 | 0.001371815 | 11164741.5 | 0.3437826 | 2168.4 | 6198.52 | 0 | 35487.16 | 0.002963591 | -0.0007622963 | 0.001438998 | 11430091.2 | 0.344328
[18 empty] | 2466.18 | 4199.98 | 0 | 32690.15 | 0.002825075 | -0.0007256689 | 0.001373737 | 11246069.3 | 0.3444102 | 2169.4 | 6200.36 | 0 | 35452.22 | 0.002964801 | -0.0007648044 | 0.001435192 | 11501046.3 | 0.3459903
[18 empty] | 2467.18 | 4200.9 | 0 | 32725.09 | 0.002833111 | -0.0007294311 | 0.001374249 | 11348603.4 | 0.3472209 | 2170.4 | 6198.52 | 0 | 35592.1 | 0.002971916 | -0.0007648044 | 0.001442307 | 11467845.2 | 0.3464699
[18 empty] | 2468.18 | 4201.81 | 0 | 32760.03 | 0.002845936 | -0.000726923 | 0.00139209 | 11224034.5 | 0.3461836 | 2171.4 | 6200.36 | 0 | 35557.03 | 0.002979996 | -0.0007673125 | 0.001445371 | 11573265.2 | 0.3522883
[18 empty] | 2469.18 | 4199.98 | 0 | 32830.03 | 0.002841629 | -0.0007294311 | 0.001382767 | 11130076.9 | 0.3432201 | 2172.4 | 6201.28 | 0 | 35696.91 | 0.002973573 | -0.0007698206 | 0.001433932 | 11394446.8 | 0.3529861
[18 empty] | 2470.18 | 4199.98 | 0 | 32864.96 | 0.002856476 | -0.0007319392 | 0.001392598 | 11066397.0 | 0.338682 | 2173.4 | 6199.44 | 0 | 35696.91 | 0.002980245 | -0.0007698206 | 0.001440603 | 11530332.1 | 0.3547046
[18 empty] | 2471.18 | 4199.06 | 0 | 32969.78 | 0.002857801 | -0.0007319392 | 0.001393922 | 10992488.3 | 0.3386794 | 2174.4 | 6199.44 | 0 | 35696.91 | 0.003003499 | -0.0007710788 | 0.001461342 | 11555571.0 | 0.3541413
[18 empty] | 2472.18 | 4199.06 | 0 | 32899.9 | 0.002853051 | -0.0007331932 | 0.001386665 | 11180049.1 | 0.3415889 | 2175.4 | 6201.28 | 0 | 35766.91 | 0.002992022 | -0.0007748368 | 0.001442349 | 11698685.3 | 0.3544459
[18 empty] | 2473.18 | 4199.06 | 0 | 32969.78 | 0.002857967 | -0.0007344473 | 0.001389072 | 11122028.8 | 0.340611 | 2176.4 | 6200.36 | 0 | 35766.91 | 0.003003788 | -0.0007723329 | 0.001459122 | 11812928.0 | 0.3532967
[18 empty] | 2474.18 | 4199.98 | 0 | 32969.78 | 0.002869262 | -0.0007357013 | 0.001397859 | 11004321.0 | 0.338877 | 2177.4 | 6201.28 | 0 | 35871.72 | 0.003002732 | -0.0007748368 | 0.001453058 | 11727099.4 | 0.3511202
[18 empty] | 2475.18 | 4199.98 | 0 | 33109.65 | 0.002867462 | -0.0007394635 | 0.001388535 | 10902579.8 | 0.3348383 | 2178.39 | 6200.36 | 0 | 35906.66 | 0.003004262 | -0.000776095 | 0.001452072 | 11704207.2 | 0.3501528
[18 empty] | 2476.18 | 4199.98 | 0 | 33144.59 | 0.00287345 | -0.0007369554 | 0.001399539 | 10670019.9 | 0.3298392 | 2179.39 | 6199.44 | 0 | 36011.6 | 0.002998413 | -0.0007798571 | 0.001438699 | 11710377.3 | 0.3503789
[18 empty] | 2477.18 | 4200.9 | 0 | 33144.59 | 0.002871069 | -0.0007394635 | 0.001392142 | 10659602.0 | 0.3304399 | 2180.39 | 6199.44 | 0 | 36011.6 | 0.003014636 | -0.0007798571 | 0.001454922 | 11691839.7 | 0.3505117
[18 empty] | 2478.18 | 4199.06 | 0 | 33214.59 | 0.002868977 | -0.0007407175 | 0.001387542 | 10677977.8 | 0.3281017 | 2181.39 | 6199.44 | 0 | 36046.53 | 0.003011377 | -0.0007798571 | 0.001451663 | 11658146.5 | 0.3486139
[18 empty] | 2479.18 | 4199.06 | 0 | 33179.65 | 0.002885939 | -0.0007419715 | 0.001401996 | 10697492.2 | 0.3287516 | 2182.39 | 6200.36 | 0 | 36046.53 | 0.003022644 | -0.0007823652 | 0.001457914 | 11576695.3 | 0.3481297
[18 empty] | 2480.18 | 4199.98 | 0 | 33179.65 | 0.002881288 | -0.0007457337 | 0.001389821 | 10738370.3 | 0.3294792 | 2183.39 | 6201.28 | 0 | 36116.54 | 0.003023127 | -0.0007823652 | 0.001458396 | 11543350.8 | 0.3473513
[18 empty] | 2481.18 | 4202.73 | 0 | 33284.46 | 0.002889811 | -0.0007457337 | 0.001398344 | 10773876.7 | 0.3289163 | 2184.39 | 6201.28 | 0 | 36186.41 | 0.0030325 | -0.0007861274 | 0.001460245 | 11601299.1 | 0.3512199
[18 empty] | 2482.18 | 4199.98 | 0 | 33389.4 | 0.002891104 | -0.0007469877 | 0.001397129 | 10759781.2 | 0.3278721 | 2185.39 | 6198.52 | 0 | 36291.35 | 0.00303861 | -0.0007861274 | 0.001466355 | 11508550.8 | 0.349641
[18 empty] | 2483.18 | 4199.98 | 0 | 33389.4 | 0.002888723 | -0.0007469877 | 0.001394748 | 10788656.7 | 0.3262853 | 2186.39 | 6200.36 | 0 | 36326.29 | 0.003046785 | -0.0007873814 | 0.001472022 | 11408197.1 | 0.347367
[18 empty] | 2484.18 | 4199.98 | 0 | 33389.4 | 0.002900351 | -0.0007482418 | 0.001403867 | 10765537.3 | 0.3266057 | 2187.39 | 6200.36 | 0 | 36256.28 | 0.003042039 | -0.0007873814 | 0.001467276 | 11372559.0 | 0.3473224
[18 empty] | 2485.17 | 4199.98 | 0 | 33459.28 | 0.002909557 | -0.0007507499 | 0.001408058 | 10721401.5 | 0.3266963 | 2188.39 | 6200.36 | 0 | 36361.22 | 0.003040979 | -0.0007924018 | 0.001456175 | 11356418.0 | 0.3486549
[18 empty] | 2486.17 | 4200.9 | 0 | 33459.28 | 0.002911966 | -0.0007520039 | 0.001407958 | 10725499.9 | 0.3270684 | 2189.39 | 6199.44 | 0 | 36431.1 | 0.00305276 | -0.0007898895 | 0.001472981 | 11409881.1 | 0.3499548
[18 empty] | 2487.17 | 4199.98 | 0 | 33424.34 | 0.002908387 | -0.0007520039 | 0.001404379 | 10740902.0 | 0.3272408 | 2190.39 | 6199.44 | 0 | 36501.1 | 0.00305543 | -0.0007924018 | 0.001470626 | 11382930.4 | 0.349573
[18 empty] | 2488.17 | 4199.98 | 0 | 33564.22 | 0.002911072 | -0.000754512 | 0.001402048 | 10734523.9 | 0.3269822 | 2191.39 | 6201.28 | 0 | 36536.04 | 0.003063466 | -0.0007949057 | 0.001473655 | 11356402.1 | 0.3465549
[18 empty] | 2489.17 | 4199.98 | 0 | 33599.15 | 0.002914624 | -0.000755766 | 0.001403091 | 10748826.3 | 0.3291758 | 2192.39 | 6201.28 | 0 | 36570.97 | 0.003057632 | -0.0007949057 | 0.001467821 | 11358420.7 | 0.3465852
[18 empty] | 2490.17 | 4199.06 | 0 | 33634.09 | 0.002922826 | -0.000754512 | 0.001413802 | 10741382.0 | 0.3296011 | 2193.39 | 6200.36 | 0 | 36570.97 | 0.003064637 | -0.000797418 | 0.001469801 | 11361854.7 | 0.3464201
[18 empty] | 2491.17 | 4198.14 | 0 | 33704.09 | 0.002920872 | -0.000755766 | 0.00140934 | 10897499.6 | 0.3316002 | 2194.39 | 6202.2 | 0 | 36710.85 | 0.003067294 | -0.000797418 | 0.001472458 | 11434346.5 | 0.3479646
[18 empty] | 2492.17 | 4199.98 | 0 | 33704.09 | 0.002923115 | -0.000759524 | 0.001404067 | 10998264.4 | 0.3342001 | 2195.39 | 6200.36 | 0 | 36675.91 | 0.003075508 | -0.0007999219 | 0.001475665 | 11409806.4 | 0.34987
[18 empty] | 2493.17 | 4200.9 | 0 | 33739.03 | 0.002933365 | -0.0007607822 | 0.001411801 | 10997169.7 | 0.3365643 | 2196.39 | 6200.36 | 0 | 36710.85 | 0.003074326 | -0.0008024342 | 0.001469458 | 11478886.5 | 0.3489871
[18 empty] | 2494.17 | 4199.98 | 0 | 33808.9 | 0.002940524 | -0.0007582741 | 0.001423975 | 10889195.9 | 0.3325626 | 2197.39 | 6199.44 | 0 | 36745.79 | 0.003084715 | -0.0008024342 | 0.001479847 | 11385438.3 | 0.3477435
[18 empty] | 2495.17 | 4199.06 | 0 | 33878.9 | 0.002940646 | -0.000759524 | 0.001421598 | 10924880.8 | 0.3331686 | 2198.39 | 6199.44 | 0 | 36815.79 | 0.003085032 | -0.0008024342 | 0.001480163 | 11466942.7 | 0.3501499
[18 empty] | 2496.17 | 4199.98 | 0 | 33878.9 | 0.002945297 | -0.0007620363 | 0.001421225 | 10907046.6 | 0.3324353 | 2199.39 | 6198.52 | 0 | 36815.79 | 0.003084838 | -0.0008024342 | 0.001479969 | 11543765.4 | 0.3517686
[18 empty] | 2497.17 | 4199.98 | 0 | 33983.72 | 0.002939922 | -0.0007607822 | 0.001418358 | 10867099.4 | 0.3276649 | 2200.39 | 6199.44 | 0 | 36885.66 | 0.003084992 | -0.0008061963 | 0.001472599 | 11535313.6 | 0.3518186
[18 empty] | 2498.17 | 4199.06 | 0 | 33913.84 | 0.002957901 | -0.0007657984 | 0.001426304 | 10822628.2 | 0.3266107 | 2201.39 | 6202.2 | 0 | 36955.54 | 0.003091818 | -0.0008061963 | 0.001479425 | 11511348.5 | 0.3546973
[18 empty] | 2499.17 | 4199.06 | 0 | 33948.78 | 0.002966104 | -0.0007670483 | 0.001432007 | 10831000.9 | 0.3244763 | 2202.39 | 6198.52 | 0 | 36920.6 | 0.003104822 | -0.0008087044 | 0.001487413 | 11411057.0 | 0.352207
[18 empty] | 2500.17 | 4200.9 | 0 | 34088.65 | 0.00297117 | -0.0007695564 | 0.001432057 | 10750590.1 | 0.3222154 | 2203.39 | 6199.44 | 0 | 37025.54 | 0.003099304 | -0.0008099584 | 0.001479388 | 11303959.0 | 0.3483421
[18 empty] | 2501.17 | 4199.06 | 0 | 34018.65 | 0.002968638 | -0.0007683023 | 0.001432034 | 10719679.3 | 0.323459 | 2204.39 | 6200.36 | 0 | 36990.6 | 0.003100183 | -0.0008112125 | 0.001477758 | 11367206.7 | 0.3508462
[18 empty] | 2502.17 | 4199.98 | 0 | 34158.53 | 0.002957454 | -0.0007708104 | 0.001415833 | 10773847.2 | 0.3229253 | 2205.39 | 6199.44 | 0 | 37025.54 | 0.003099138 | -0.0008124665 | 0.001474205 | 11547752.9 | 0.3575178
[18 empty] | 2503.17 | 4199.06 | 0 | 34193.47 | 0.002963248 | -0.0007695564 | 0.001424135 | 10767920.9 | 0.3237907 | 2206.39 | 6200.36 | 0 | 37130.35 | 0.003109876 | -0.0008137206 | 0.001482434 | 11540662.7 | 0.3585004
[18 empty] | 2504.17 | 4199.98 | 0 | 34193.47 | 0.002974875 | -0.0007708104 | 0.001433254 | 10859511.2 | 0.3260857 | 2207.39 | 6200.36 | 0 | 37095.41 | 0.003115515 | -0.0008137206 | 0.001488074 | 11613508.2 | 0.3606249
[18 empty] | 2505.17 | 4200.9 | 0 | 34193.47 | 0.002967871 | -0.0007720644 | 0.001423742 | 10792622.1 | 0.3266791 | 2208.39 | 6201.28 | 0 | 37200.35 | 0.003119383 | -0.0008137206 | 0.001491942 | 11536494.4 | 0.3608237
[18 empty] | 2506.17 | 4199.98 | 0 | 34263.47 | 0.002977074 | -0.0007733185 | 0.001430437 | 10857633.0 | 0.3317449 | 2209.38 | 6200.36 | 0 | 37270.22 | 0.003123801 | -0.0008212449 | 0.001481311 | 11522272.6 | 0.3614546
[18 empty] | 2507.17 | 4199.98 | 0 | 34333.34 | 0.002979747 | -0.0007758266 | 0.001428094 | 10829156.6 | 0.3319141 | 2210.38 | 6200.36 | 0 | 37305.16 | 0.003127546 | -0.0008187368 | 0.001490072 | 11526921.0 | 0.3639048
[18 empty] | 2508.17 | 4199.06 | 0 | 34368.28 | 0.002978897 | -0.0007758266 | 0.001427244 | 10946981.1 | 0.3326163 | 2211.38 | 6199.44 | 0 | 37270.22 | 0.003140079 | -0.0008174827 | 0.001505113 | 11464152.2 | 0.3612269
[18 empty] | 2509.17 | 4200.9 | 0 | 34333.34 | 0.00299107 | -0.0007795887 | 0.001431893 | 11001134.1 | 0.3365449 | 2212.38 | 6200.36 | 0 | 37340.23 | 0.003128574 | -0.0008212449 | 0.001486084 | 11476294.8 | 0.3611998
[18 empty] | 2510.17 | 4199.98 | 0 | 34438.28 | 0.002992557 | -0.0007808428 | 0.001430872 | 10977024.5 | 0.3376953 | 2213.38 | 6199.44 | 0 | 37375.16 | 0.003129911 | -0.0008237529 | 0.001482405 | 11418726.4 | 0.3621434
[18 empty] | 2511.17 | 4199.98 | 0 | 34473.22 | 0.002996441 | -0.0007820968 | 0.001432247 | 10952634.1 | 0.3394818 | 2214.38 | 6201.28 | 0 | 37479.98 | 0.003133616 | -0.0008237529 | 0.00148611 | 11466837.9 | 0.3638594
[18 empty] | 2512.17 | 4200.9 | 0 | 34543.09 | 0.003003267 | -0.0007820968 | 0.001439073 | 10933227.6 | 0.3410082 | 2215.38 | 6200.36 | 0 | 37515.04 | 0.003137358 | -0.000826261 | 0.001484836 | 11434087.3 | 0.3615005
[18 empty] | 2513.17 | 4199.06 | 0 | 34543.09 | 0.00299881 | -0.0007833509 | 0.001432108 | 10877806.1 | 0.3431334 | 2216.38 | 6201.28 | 0 | 37549.98 | 0.003147941 | -0.000825007 | 0.001497927 | 11445394.1 | 0.3599235
[18 empty] | 2514.17 | 4201.81 | 0 | 34613.09 | 0.003001036 | -0.0007846049 | 0.001431826 | 10949550.1 | 0.3444934 | 2217.38 | 6200.36 | 0 | 37515.04 | 0.003139434 | -0.000825007 | 0.00148942 | 11444615.5 | 0.3598925
[18 empty] | 2515.17 | 4199.06 | 0 | 34648.03 | 0.003009377 | -0.0007846049 | 0.001440167 | 10878510.4 | 0.3440058 | 2218.38 | 6199.44 | 0 | 37584.91 | 0.00315152 | -0.0008275151 | 0.00149649 | 11549761.0 | 0.3619014
[18 empty] | 2516.16 | 4200.9 | 0 | 34682.97 | 0.003006118 | -0.0007846049 | 0.001436908 | 10833289.1 | 0.3443951 | 2219.38 | 6201.28 | 0 | 37654.79 | 0.003151342 | -0.0008300232 | 0.001491295 | 11576555.3 | 0.3624521
[18 empty] | 2517.16 | 4199.98 | 0 | 34682.97 | 0.003010409 | -0.000787113 | 0.001436183 | 10878359.0 | 0.3454945 | 2220.38 | 6200.36 | 0 | 37689.85 | 0.003164136 | -0.0008325313 | 0.001499073 | 11608766.4 | 0.3601776
[18 empty] | 2518.16 | 4199.98 | 0 | 34717.9 | 0.003023041 | -0.0007896211 | 0.001443799 | 10891895.2 | 0.3490258 | 2221.38 | 6199.44 | 0 | 37794.66 | 0.003165793 | -0.0008312772 | 0.001503238 | 11545371.6 | 0.3566922
[18 empty] | 2519.16 | 4200.9 | 0 | 34752.97 | 0.003031239 | -0.0007896211 | 0.001451997 | 10897344.3 | 0.3509024 | 2222.38 | 6201.28 | 0 | 37759.73 | 0.003173675 | -0.0008337853 | 0.001506104 | 11509439.7 | 0.3582429
[18 empty] | 2520.16 | 4199.98 | 0 | 34787.91 | 0.003025738 | -0.0007908709 | 0.001443996 | 10923173.2 | 0.3506143 | 2223.38 | 6199.44 | 0 | 37829.6 | 0.00317621 | -0.0008350394 | 0.001506131 | 11462211.8 | 0.3573609
[18 empty] | 2521.16 | 4200.9 | 0 | 34822.84 | 0.003024694 | -0.0007908709 | 0.001442952 | 10909779.9 | 0.3491818 | 2224.38 | 6199.44 | 0 | 37864.67 | 0.003172919 | -0.0008350394 | 0.001502841 | 11402276.2 | 0.3563596
[18 empty] | 2522.16 | 4200.9 | 0 | 34927.78 | 0.003044812 | -0.000792125 | 0.001460562 | 10890522.6 | 0.3494153 | 2225.38 | 6201.28 | 0 | 37934.54 | 0.003165737 | -0.0008375475 | 0.001490642 | 11320505.1 | 0.35552
[18 empty] | 2523.16 | 4201.81 | 0 | 34927.78 | 0.003044452 | -0.0007946331 | 0.001455186 | 10963714.7 | 0.349483 | 2226.38 | 6200.36 | 0 | 37864.67 | 0.003179591 | -0.0008388015 | 0.001501988 | 11219774.5 | 0.3554241
[18 empty] | 2524.16 | 4199.06 | 0 | 35032.59 | 0.003048518 | -0.0007946331 | 0.001459252 | 10864648.0 | 0.347924 | 2227.38 | 6200.36 | 0 | 37934.54 | 0.003184369 | -0.0008388015 | 0.001506766 | 11158209.3 | 0.3531877
[18 empty] | 2525.16 | 4199.98 | 0 | 35032.59 | 0.003050566 | -0.0007971412 | 0.001456284 | 10696078.5 | 0.3456783 | 2228.38 | 6200.36 | 0 | 37969.48 | 0.003197333 | -0.0008388015 | 0.00151973 | 11092719.0 | 0.3515108
[18 empty] | 2526.16 | 4200.9 | 0 | 34997.66 | 0.003054019 | -0.0007996493 | 0.00145472 | 10635309.6 | 0.3444289 | 2229.38 | 6198.52 | 0 | 38039.48 | 0.003181066 | -0.0008425636 | 0.001495939 | 11145608.4 | 0.3526059
[18 empty] | 2527.16 | 4200.9 | 0 | 35102.6 | 0.003048336 | -0.0007996493 | 0.001449037 | 10557387.1 | 0.3417889 | 2230.38 | 6198.52 | 0 | 38074.42 | 0.003186888 | -0.0008438177 | 0.001499252 | 11166849.4 | 0.3542663
[18 empty] | 2528.16 | 4199.98 | 0 | 35137.53 | 0.00306321 | -0.0008034114 | 0.001456387 | 10679247.5 | 0.3449011 | 2231.38 | 6200.36 | 0 | 38109.35 | 0.003197305 | -0.0008450717 | 0.001507161 | 11093991.4 | 0.3540926
[18 empty] | 2529.16 | 4199.06 | 0 | 35172.47 | 0.00306247 | -0.0008034114 | 0.001455648 | 10663058.3 | 0.3443351 | 2232.38 | 6198.52 | 0 | 38179.23 | 0.003199978 | -0.0008463258 | 0.001507327 | 11101078.3 | 0.355834
[18 empty] | 2530.16 | 4199.98 | 0 | 35172.47 | 0.003064713 | -0.0008059195 | 0.001452874 | 10664548.4 | 0.343657 | 2233.38 | 6202.2 | 0 | 38214.29 | 0.003210253 | -0.0008488339 | 0.001512585 | 11059336.9 | 0.3558844
[18 empty] | 2531.16 | 4200.9 | 0 | 35277.41 | 0.003057119 | -0.0008059195 | 0.00144528 | 10705558.5 | 0.3471537 | 2234.38 | 6200.36 | 0 | 38214.29 | 0.003208177 | -0.0008488339 | 0.001510509 | 11090561.3 | 0.3556775
[18 empty] | 2532.16 | 4199.98 | 0 | 35277.41 | 0.00307337 | -0.0008059195 | 0.001461531 | 10752705.8 | 0.3495921 | 2235.38 | 6199.44 | 0 | 38284.17 | 0.003208165 | -0.000851342 | 0.001505481 | 11041212.7 | 0.3569411
[18 empty] | 2533.16 | 4199.06 | 0 | 35347.28 | 0.00306616 | -0.0008034114 | 0.001459337 | 10795736.2 | 0.3520233 | 2236.38 | 6200.36 | 0 | 38284.17 | 0.003219792 | -0.0008500879 | 0.001519616 | 11058931.6 | 0.3567745
[18 empty] | 2534.16 | 4200.9 | 0 | 35312.35 | 0.003076589 | -0.0008109357 | 0.001454718 | 10802753.3 | 0.3527839 | 2237.38 | 6200.36 | 0 | 38354.04 | 0.003211004 | -0.000852596 | 0.001505812 | 10920876.3 | 0.3530671
[18 empty] | 2535.16 | 4199.98 | 0 | 35417.16 | 0.003084779 | -0.0008121855 | 0.001460408 | 10757259.8 | 0.3560893 | 2238.38 | 6201.28 | 0 | 38389.1 | 0.003221583 | -0.0008563581 | 0.001508867 | 10894186.1 | 0.3517147
[18 empty] | 2536.16 | 4199.06 | 0 | 35382.22 | 0.003078958 | -0.0008121855 | 0.001454587 | 10799387.7 | 0.3597249 | 2239.38 | 6200.36 | 0 | 38493.92 | 0.003227365 | -0.00085385 | 0.001519665 | 10858635.1 | 0.3511604
[18 empty] | 2537.16 | 4199.98 | 0 | 35487.16 | 0.003085068 | -0.0008134396 | 0.001458189 | 10822010.0 | 0.3627822 | 2240.38 | 6200.36 | 0 | 38493.92 | 0.003231988 | -0.0008563581 | 0.001519272 | 10887299.3 | 0.3536469
[18 empty] | 2538.16 | 4200.9 | 0 | 35487.16 | 0.003089691 | -0.0008146936 | 0.001460304 | 10808191.5 | 0.364048 | 2241.37 | 6200.36 | 0 | 38493.92 | 0.003229608 | -0.0008551041 | 0.001519399 | 10878255.0 | 0.355121
[18 empty] | 2539.16 | 4199.06 | 0 | 35627.03 | 0.003094758 | -0.0008134396 | 0.001467878 | 10771294.0 | 0.3663681 | 2242.37 | 6201.28 | 0 | 38563.92 | 0.003232305 | -0.0008588662 | 0.001514572 | 10878970.5 | 0.3567982
[18 empty] | 2540.16 | 4200.9 | 0 | 35627.03 | 0.003113057 | -0.0008172017 | 0.001478653 | 10816836.3 | 0.3698333 | 2243.37 | 6200.36 | 0 | 38668.73 | 0.00323601 | -0.0008613743 | 0.001513262 | 10894870.4 | 0.3568343
[18 empty] | 2541.16 | 4199.98 | 0 | 35627.03 | 0.003106219 | -0.0008197098 | 0.001466799 | 10822150.5 | 0.368867 | 2244.37 | 6199.44 | 0 | 38703.67 | 0.003242136 | -0.0008613743 | 0.001519388 | 10913087.2 | 0.3564621
[18 empty] | 2542.16 | 4199.98 | 0 | 35696.91 | 0.003108588 | -0.0008197098 | 0.001469168 | 10877244.4 | 0.370399 | 2245.37 | 6199.44 | 0 | 38703.67 | 0.003250885 | -0.0008613743 | 0.001528136 | 10974167.1 | 0.3585113
[18 empty] | 2543.16 | 4199.98 | 0 | 35696.91 | 0.003110968 | -0.0008209639 | 0.001469041 | 10962134.8 | 0.3752457 | 2246.37 | 6199.44 | 0 | 38773.67 | 0.003258177 | -0.0008626284 | 0.001532921 | 10938047.8 | 0.3597277
[18 empty] | 2544.16 | 4200.9 | 0 | 35766.78 | 0.003111095 | -0.0008209639 | 0.001469167 | 10878239.5 | 0.3766726 | 2247.37 | 6199.44 | 0 | 38703.67 | 0.003253265 | -0.0008651365 | 0.001522992 | 10951810.4 | 0.3597377
[18 empty] | 2545.16 | 4199.06 | 0 | 35836.78 | 0.00311346 | -0.0008234719 | 0.001466516 | 10832992.5 | 0.3756259 | 2248.37 | 6200.36 | 0 | 38808.6 | 0.003256967 | -0.0008663905 | 0.001524186 | 10930486.6 | 0.3578839
[18 empty] | 2546.16 | 4200.9 | 0 | 35836.78 | 0.003125087 | -0.000824726 | 0.001475635 | 10809218.6 | 0.3770285 | 2249.37 | 6200.36 | 0 | 38808.6 | 0.003263833 | -0.0008688944 | 0.001526044 | 10955182.8 | 0.3586066
[18 empty] | 2547.16 | 4199.98 | 0 | 35941.6 | 0.003131201 | -0.0008284839 | 0.001474233 | 10922664.2 | 0.3804009 | 2250.37 | 6199.44 | 0 | 38843.54 | 0.003269959 | -0.0008714067 | 0.001527145 | 10892915.0 | 0.3549051
[18 empty] | 2548.15 | 4199.06 | 0 | 35976.66 | 0.003137019 | -0.000829738 | 0.001477543 | 10897346.0 | 0.3789337 | 2251.37 | 6198.52 | 0 | 38913.54 | 0.003283591 | -0.0008739106 | 0.00153577 | 10922425.5 | 0.3559267
[18 empty] | 2549.15 | 4199.98 | 0 | 36011.6 | 0.003140736 | -0.000829738 | 0.00148126 | 10909676.1 | 0.3808604 | 2252.37 | 6200.36 | 0 | 38948.48 | 0.003282741 | -0.0008726565 | 0.001537428 | 10913668.7 | 0.3573026
[18 empty] | 2550.15 | 4197.22 | 0 | 35976.66 | 0.003143995 | -0.000830992 | 0.001482011 | 10912639.3 | 0.3803286 | 2253.37 | 6198.52 | 0 | 39018.35 | 0.003276002 | -0.0008726565 | 0.001530689 | 10899100.2 | 0.3577942
[18 empty] | 2551.15 | 4199.98 | 0 | 36116.41 | 0.003148927 | -0.0008335001 | 0.001481926 | 10869341.7 | 0.3811256 | 2254.37 | 6202.2 | 0 | 39088.36 | 0.003278367 | -0.0008751688 | 0.001528029 | 10770170.2 | 0.3525087
[18 empty] | 2552.15 | 4201.81 | 0 | 36186.41 | 0.003153811 | -0.0008335001 | 0.001486811 | 10807575.6 | 0.382648 | 2255.37 | 6198.52 | 0 | 39088.36 | 0.003278228 | -0.0008751688 | 0.001527891 | 10891296.3 | 0.3550544
[18 empty] | 2553.15 | 4198.14 | 0 | 36221.35 | 0.003148005 | -0.0008347542 | 0.001478497 | 10831464.3 | 0.3850206 | 2256.37 | 6199.44 | 0 | 39123.29 | 0.003298196 | -0.0008776727 | 0.001542851 | 10992188.9 | 0.3563703
[18 empty] | 2554.15 | 4200.9 | 0 | 36186.41 | 0.003163057 | -0.0008372623 | 0.001488533 | 10793266.2 | 0.3872946 | 2257.37 | 6199.44 | 0 | 39158.23 | 0.003289982 | -0.0008801808 | 0.00152962 | 11022278.8 | 0.3555281
[18 empty] | 2555.15 | 4199.98 | 0 | 36256.28 | 0.00315618 | -0.0008372623 | 0.001481655 | 10838639.7 | 0.3890259 | 2258.37 | 6201.28 | 0 | 39158.23 | 0.003287767 | -0.0008789268 | 0.001529914 | 11116682.9 | 0.3571018
[18 empty] | 2556.15 | 4199.06 | 0 | 36256.28 | 0.00315618 | -0.0008410202 | 0.001474139 | 10826108.5 | 0.3918024 | 2259.37 | 6200.36 | 0 | 39263.17 | 0.003291469 | -0.0008814349 | 0.001528599 | 11069800.2 | 0.3549196
[18 empty] | 2557.15 | 4197.22 | 0 | 36326.29 | 0.003158545 | -0.0008422742 | 0.001473996 | 10892440.0 | 0.3960608 | 2260.37 | 6199.44 | 0 | 39263.17 | 0.003305006 | -0.0008826889 | 0.001539629 | 11032705.7 | 0.35404
[18 empty] | 2558.15 | 4200.9 | 0 | 36326.29 | 0.003163196 | -0.0008422742 | 0.001478647 | 10749074.8 | 0.3918173 | 2261.37 | 6200.36 | 0 | 39333.04 | 0.00330098 | -0.0008826889 | 0.001535602 | 11067368.5 | 0.3542971
[18 empty] | 2559.15 | 4200.9 | 0 | 36396.16 | 0.003179545 | -0.0008447823 | 0.00148998 | 10710952.7 | 0.389699 | 2262.37 | 6199.44 | 0 | 39333.04 | 0.003310227 | -0.000885197 | 0.001539833 | 10982725.4 | 0.3491506
[18 empty] | 2560.15 | 4200.9 | 0 | 36396.16 | 0.003172541 | -0.0008472904 | 0.00147796 | 10666341.5 | 0.3921033 | 2263.37 | 6201.28 | 0 | 39437.98 | 0.003318247 | -0.000885197 | 0.001547853 | 10949261.4 | 0.3504166
[18 empty] | 2561.15 | 4198.14 | 0 | 36501.1 | 0.003176409 | -0.0008485445 | 0.00147932 | 10599394.2 | 0.3935837 | 2264.37 | 6200.36 | 0 | 39472.92 | 0.003324373 | -0.000886451 | 0.001551471 | 11058383.2 | 0.3519541
[18 empty] | 2562.15 | 4199.06 | 0 | 36501.1 | 0.003178485 | -0.0008485445 | 0.001481396 | 10644119.6 | 0.398713 | 2265.37 | 6199.44 | 0 | 39437.98 | 0.003318247 | -0.0008902132 | 0.001537821 | 11046485.1 | 0.3485495
[18 empty] | 2563.15 | 4199.98 | 0 | 36536.04 | 0.003186992 | -0.0008510484 | 0.001484895 | 10625634.7 | 0.4022043 | 2266.37 | 6201.28 | 0 | 39472.92 | 0.003326588 | -0.0008902132 | 0.001546161 | 11065042.8 | 0.3479479
[18 empty] | 2564.15 | 4199.06 | 0 | 36605.91 | 0.003200822 | -0.0008548105 | 0.001491201 | 10583183.6 | 0.4038434 | 2267.37 | 6200.36 | 0 | 39507.86 | 0.003320948 | -0.0008939753 | 0.001532997 | 11079661.9 | 0.3463771
[18 empty] | 2565.15 | 4199.98 | 0 | 36640.85 | 0.003197231 | -0.0008548105 | 0.00148761 | 10585058.2 | 0.4019621 | 2268.37 | 6199.44 | 0 | 39612.79 | 0.003333869 | -0.0008927213 | 0.001548426 | 11048665.9 | 0.3436101
[18 empty] | 2566.15 | 4199.98 | 0 | 36710.85 | 0.003204524 | -0.0008535565 | 0.001497411 | 10533458.1 | 0.3987551 | 2269.37 | 6199.44 | 0 | 39647.73 | 0.003330444 | -0.0008927213 | 0.001545001 | 11151858.8 | 0.3447152
[18 empty] | 2567.15 | 4199.98 | 0 | 36710.85 | 0.003204524 | -0.0008560646 | 0.001492394 | 10513766.1 | 0.3984945 | 2270.37 | 6201.28 | 0 | 39682.67 | 0.003334023 | -0.0008952294 | 0.001543564 | 11275363.8 | 0.345729
[18 empty] | 2568.15 | 4199.06 | 0 | 36745.79 | 0.003198552 | -0.0008585726 | 0.001481406 | 10442742.8 | 0.3987898 | 2271.36 | 6199.44 | 0 | 39682.67 | 0.003338618 | -0.0008977375 | 0.001543143 | 11344354.0 | 0.3459758
[18 empty] | 2569.15 | 4199.98 | 0 | 36710.85 | 0.003211223 | -0.0008598267 | 0.00149157 | 10355641.7 | 0.3975125 | 2272.36 | 6198.52 | 0 | 39717.61 | 0.003342031 | -0.0008989915 | 0.001544048 | 11352695.4 | 0.3424843
[18 empty] | 2570.15 | 4200.9 | 0 | 36850.72 | 0.003214047 | -0.0008598267 | 0.001494393 | 10308192.6 | 0.3959934 | 2273.36 | 6202.2 | 0 | 39822.55 | 0.003346093 | -0.0008977375 | 0.001550618 | 11419574.9 | 0.3424277
[18 empty] | 2571.15 | 4199.98 | 0 | 36850.72 | 0.00321867 | -0.0008623306 | 0.001494009 | 10384623.0 | 0.3982467 | 2274.36 | 6200.36 | 0 | 39857.48 | 0.003344883 | -0.0009014954 | 0.001541892 | 11541407.6 | 0.3428063
[18 empty] | 2572.15 | 4199.98 | 0 | 36955.54 | 0.003210776 | -0.0008623306 | 0.001486115 | 10322533.9 | 0.3975408 | 2275.36 | 6201.28 | 0 | 39857.48 | 0.003363348 | -0.0009002414 | 0.001562865 | 11397582.2 | 0.3392652
[18 empty] | 2573.15 | 4199.98 | 0 | 36955.54 | 0.003222403 | -0.0008648387 | 0.001492726 | 10378775.3 | 0.3996953 | 2276.36 | 6202.2 | 0 | 39857.48 | 0.003365729 | -0.0009027494 | 0.00156023 | 11263023.7 | 0.3394307
[18 empty] | 2574.15 | 4198.14 | 0 | 36990.6 | 0.003218947 | -0.0008673468 | 0.001484253 | 10273531.0 | 0.3978644 | 2277.36 | 6200.36 | 0 | 39927.36 | 0.00335647 | -0.0009040035 | 0.001548463 | 11201637.2 | 0.3395285
[18 empty] | 2575.15 | 4198.14 | 0 | 36990.6 | 0.003225951 | -0.0008673468 | 0.001491257 | 10216164.5 | 0.3968436 | 2278.36 | 6200.36 | 0 | 39927.36 | 0.003358713 | -0.0009052575 | 0.001548198 | 11256246.6 | 0.3407277
[18 empty] | 2576.15 | 4199.98 | 0 | 37025.54 | 0.003234153 | -0.0008711047 | 0.001491944 | 10134971.0 | 0.3954491 | 2279.36 | 6202.2 | 0 | 40032.3 | 0.003376589 | -0.0009065116 | 0.001563565 | 11248780.5 | 0.3393739
[18 empty] | 2577.15 | 4201.81 | 0 | 37095.41 | 0.003236854 | -0.0008723588 | 0.001492137 | 10058336.2 | 0.3933385 | 2280.36 | 6200.36 | 0 | 40102.17 | 0.003367496 | -0.0009065116 | 0.001554473 | 11347671.6 | 0.3408508
[18 empty] | 2578.15 | 4199.06 | 0 | 37095.41 | 0.003239069 | -0.0008723588 | 0.001494351 | 10064904.4 | 0.3935259 | 2281.36 | 6199.44 | 0 | 40137.23 | 0.003371071 | -0.0009065116 | 0.001558048 | 11505076.0 | 0.3434557
[18 empty] | 2579.14 | 4199.98 | 0 | 37130.35 | 0.003240073 | -0.0008748669 | 0.00149034 | 10133059.9 | 0.395013 | 2282.36 | 6199.44 | 0 | 40172.17 | 0.003376865 | -0.0009077656 | 0.001561334 | 11491230.3 | 0.3433924
[18 empty] | 2580.14 | 4199.98 | 0 | 37270.22 | 0.003243063 | -0.0008748669 | 0.001493329 | 10061395.4 | 0.3931486 | 2283.36 | 6200.36 | 0 | 40207.11 | 0.00337344 | -0.0009102737 | 0.001552893 | 11547888.9 | 0.3459829
[18 empty] | 2581.14 | 4199.98 | 0 | 37235.29 | 0.003246183 | -0.0008761209 | 0.001493942 | 10043678.0 | 0.3918088 | 2284.36 | 6200.36 | 0 | 40207.11 | 0.003387144 | -0.0009102737 | 0.001566596 | 11588034.9 | 0.3480349
[18 empty] | 2582.14 | 4201.81 | 0 | 37270.22 | 0.003256767 | -0.000878629 | 0.001499509 | 10066547.2 | 0.3940729 | 2285.36 | 6200.36 | 0 | 40242.05 | 0.003390695 | -0.0009127818 | 0.001565132 | 11676429.7 | 0.3525757
[18 empty] | 2583.14 | 4200.9 | 0 | 37305.16 | 0.003271973 | -0.000878629 | 0.001514715 | 10155943.9 | 0.3964803 | 2286.36 | 6199.44 | 0 | 40346.98 | 0.003396805 | -0.0009140359 | 0.001568734 | 11708105.8 | 0.3526875
[18 empty] | 2584.14 | 4199.98 | 0 | 37340.23 | 0.003275216 | -0.0008823869 | 0.001510442 | 10137043.2 | 0.3998843 | 2287.36 | 6198.52 | 0 | 40381.92 | 0.003404842 | -0.0009140359 | 0.00157677 | 11672474.5 | 0.3517932
[18 empty] | 2585.14 | 4199.06 | 0 | 37340.23 | 0.003263589 | -0.0008811329 | 0.001501323 | 10140794.3 | 0.4021069 | 2288.36 | 6199.44 | 0 | 40416.86 | 0.003415259 | -0.0009215559 | 0.001572147 | 11689055.6 | 0.3534064
[18 empty] | 2586.14 | 4200.9 | 0 | 37375.16 | 0.003271929 | -0.000884895 | 0.001502139 | 10116676.6 | 0.4048833 | 2289.36 | 6200.36 | 0 | 40521.8 | 0.003396343 | -0.0009152899 | 0.001565763 | 11662602.3 | 0.3525071
[18 empty] | 2587.14 | 4198.14 | 0 | 37479.98 | 0.003266416 | -0.0008861491 | 0.001494118 | 10113406.8 | 0.4058161 | 2290.36 | 6198.52 | 0 | 40451.8 | 0.003412138 | -0.000917798 | 0.001576542 | 11741408.5 | 0.3542508
[18 empty] | 2588.14 | 4200.9 | 0 | 37515.04 | 0.003283695 | -0.0008911611 | 0.001501373 | 10051006.1 | 0.4034813 | 2291.36 | 6199.44 | 0 | 40521.8 | 0.003409714 | -0.0009203061 | 0.001569102 | 11872335.1 | 0.3594465
[18 empty] | 2589.14 | 4199.98 | 0 | 37619.85 | 0.003292328 | -0.0008924151 | 0.001507498 | 10049243.2 | 0.4056346 | 2292.36 | 6200.36 | 0 | 40556.73 | 0.00341584 | -0.0009215559 | 0.001572728 | 11931655.2 | 0.3633619
[18 empty] | 2590.14 | 4199.06 | 0 | 37619.85 | 0.003294405 | -0.0008911611 | 0.001512083 | 10013701.0 | 0.4066174 | 2293.36 | 6200.36 | 0 | 40591.67 | 0.003428638 | -0.0009215559 | 0.001585526 | 11934303.5 | 0.3662341
[18 empty] | 2591.14 | 4199.98 | 0 | 37689.85 | 0.003292479 | -0.0008911611 | 0.001510157 | 9994039.9 | 0.4075305 | 2294.36 | 6199.44 | 0 | 40626.61 | 0.003420424 | -0.00092281 | 0.001574804 | 11902882.3 | 0.3666276
[18 empty] | 2592.14 | 4197.22 | 0 | 37724.79 | 0.003295892 | -0.0008924151 | 0.001511061 | 9962492.0 | 0.4071431 | 2295.36 | 6200.36 | 0 | 40626.61 | 0.003413586 | -0.00092281 | 0.001567966 | 11939898.9 | 0.368396
[18 empty] | 2593.14 | 4200.9 | 0 | 37689.85 | 0.003304106 | -0.0008974271 | 0.001509252 | 9987396.4 | 0.4093027 | 2296.36 | 6197.6 | 0 | 40696.61 | 0.003418193 | -0.0009265721 | 0.001565049 | 11949783.9 | 0.3721508
[18 empty] | 2594.14 | 4199.98 | 0 | 37759.73 | 0.003310904 | -0.0008974271 | 0.00151605 | 10002733.2 | 0.4124474 | 2297.36 | 6200.36 | 0 | 40766.48 | 0.003432328 | -0.0009265721 | 0.001579183 | 11902548.3 | 0.3726549
[18 empty] | 2595.14 | 4200.9 | 0 | 37829.6 | 0.003318228 | -0.0008999352 | 0.001518358 | 9875301.5 | 0.4133408 | 2298.36 | 6200.36 | 0 | 40871.42 | 0.003431766 | -0.0009278262 | 0.001576114 | 11963058.7 | 0.3791098
[18 empty] | 2596.14 | 4199.98 | 0 | 37899.6 | 0.003311181 | -0.0009011892 | 0.001508803 | 9899103.7 | 0.4134029 | 2299.36 | 6200.36 | 0 | 40871.42 | 0.003429191 | -0.0009278262 | 0.001573539 | 11927284.7 | 0.3798083
[18 empty] | 2597.14 | 4199.98 | 0 | 37899.6 | 0.00332076 | -0.0009036973 | 0.001513365 | 9834575.6 | 0.4132864 | 2300.36 | 6201.28 | 0 | 40836.49 | 0.003453324 | -0.0009303343 | 0.001592655 | 12083352.5 | 0.3853345
[18 empty] | 2598.14 | 4200.9 | 0 | 37934.54 | 0.003307922 | -0.0009024433 | 0.001503036 | 9939893.5 | 0.4165666 | 2301.36 | 6197.6 | 0 | 40836.49 | 0.003451109 | -0.0009340964 | 0.001582916 | 12027767.5 | 0.386222
[18 empty] | 2599.14 | 4200.9 | 0 | 37969.48 | 0.00333459 | -0.0009074553 | 0.001519679 | 10006925.3 | 0.4215169 | 2302.35 | 6201.28 | 0 | 40941.3 | 0.00344543 | -0.0009340964 | 0.001577237 | 11839507.1 | 0.3838515
[18 empty] | 2600.14 | 4199.98 | 0 | 38039.48 | 0.003334878 | -0.0009099634 | 0.001514952 | 10061135.7 | 0.425294 | 2303.35 | 6199.44 | 0 | 41046.24 | 0.00343767 | -0.0009353463 | 0.001566978 | 11852672.5 | 0.3860931
[18 empty] | 2601.14 | 4200.9 | 0 | 38074.42 | 0.003336077 | -0.0009099634 | 0.00151615 | 10132636.5 | 0.4301862 | 2304.35 | 6200.36 | 0 | 41046.24 | 0.003460759 | -0.0009366003 | 0.001587558 | 11783014.4 | 0.3891073
[18 empty] | 2602.14 | 4200.9 | 0 | 38109.35 | 0.003346494 | -0.0009124673 | 0.001521559 | 10025701.1 | 0.4314593 | 2305.35 | 6198.52 | 0 | 41116.11 | 0.003456456 | -0.0009378543 | 0.001580747 | 11622696.4 | 0.3874603
[18 empty] | 2603.14 | 4200.9 | 0 | 38144.29 | 0.003338445 | -0.0009149753 | 0.001508495 | 10004368.1 | 0.4326672 | 2306.35 | 6199.44 | 0 | 41186.11 | 0.003454198 | -0.0009391084 | 0.001575981 | 11690960.2 | 0.3888466
[18 empty] | 2604.14 | 4199.06 | 0 | 38179.23 | 0.003339782 | -0.0009149753 | 0.001509831 | 9913514.3 | 0.4324827 | 2307.35 | 6198.52 | 0 | 41151.05 | 0.003457793 | -0.0009403624 | 0.001577068 | 11738352.6 | 0.3904459
[18 empty] | 2605.14 | 4201.81 | 0 | 38214.29 | 0.003350195 | -0.0009162294 | 0.001517737 | 9925674.9 | 0.43703 | 2308.35 | 6200.36 | 0 | 41255.99 | 0.003468 | -0.0009428705 | 0.001582259 | 11731644.9 | 0.3919208
[18 empty] | 2606.14 | 4199.98 | 0 | 38249.23 | 0.003356321 | -0.0009174834 | 0.001521354 | 9910920.1 | 0.4390532 | 2309.35 | 6200.36 | 0 | 41255.99 | 0.003472789 | -0.0009441246 | 0.00158454 | 11798597.0 | 0.3961608
[18 empty] | 2607.14 | 4199.98 | 0 | 38319.1 | 0.003356309 | -0.0009199873 | 0.001516335 | 9916179.0 | 0.4414849 | 2310.35 | 6199.44 | 0 | 41255.99 | 0.003472789 | -0.0009466327 | 0.001579524 | 11805355.1 | 0.3951551
[18 empty] | 2608.14 | 4199.98 | 0 | 38424.04 | 0.003359845 | -0.0009212414 | 0.001517362 | 9994233.3 | 0.4473526 | 2311.35 | 6199.44 | 0 | 41395.86 | 0.003477689 | -0.0009453786 | 0.001586932 | 11711007.2 | 0.3941491
[18 empty] | 2609.14 | 4199.06 | 0 | 38319.1 | 0.003363147 | -0.0009262576 | 0.001510632 | 9917436.8 | 0.4459701 | 2312.35 | 6199.44 | 0 | 41360.92 | 0.003492603 | -0.0009478825 | 0.001596838 | 11622983.2 | 0.392748
[18 empty] | 2610.13 | 4199.98 | 0 | 38424.04 | 0.003360011 | -0.0009275074 | 0.001504996 | 9752271.8 | 0.4432737 | 2313.35 | 6199.44 | 0 | 41430.8 | 0.003483649 | -0.0009491366 | 0.001585376 | 11552275.2 | 0.3888115
[18 empty] | 2611.13 | 4199.98 | 0 | 38389.1 | 0.003367727 | -0.0009262576 | 0.001515212 | 9793743.8 | 0.4473855 | 2314.35 | 6199.44 | 0 | 41430.8 | 0.003490183 | -0.0009503906 | 0.001589401 | 11438448.8 | 0.3884089
[18 empty] | 2612.13 | 4201.81 | 0 | 38528.85 | 0.003384286 | -0.0009300155 | 0.001524255 | 9676131.5 | 0.4465764 | 2315.35 | 6200.36 | 0 | 41535.74 | 0.003480181 | -0.0009528987 | 0.001574383 | 11501995.1 | 0.3877688
[18 empty] | 2613.13 | 4199.06 | 0 | 38563.92 | 0.003395004 | -0.0009300155 | 0.001534973 | 9767054.5 | 0.4520792 | 2316.35 | 6201.28 | 0 | 41605.61 | 0.003480335 | -0.0009528987 | 0.001574537 | 11442584.5 | 0.3876041
[18 empty] | 2614.13 | 4199.98 | 0 | 38563.92 | 0.003381162 | -0.0009325194 | 0.001516123 | 9696361.8 | 0.455171 | 2317.35 | 6200.36 | 0 | 41640.55 | 0.003488371 | -0.0009566608 | 0.001575049 | 11429304.6 | 0.3861532
[18 empty] | 2615.13 | 4200.9 | 0 | 38633.79 | 0.003388126 | -0.0009350275 | 0.001518071 | 9596189.2 | 0.4552622 | 2318.35 | 6199.44 | 0 | 41675.49 | 0.003508007 | -0.0009554068 | 0.001597193 | 11339543.2 | 0.3838051
[18 empty] | 2616.13 | 4200.9 | 0 | 38668.73 | 0.003394446 | -0.0009362815 | 0.001521883 | 9544693.5 | 0.4557023 | 2319.35 | 6199.44 | 0 | 41675.49 | 0.003508201 | -0.0009579149 | 0.001592371 | 11205112.2 | 0.3807254
[18 empty] | 2617.13 | 4199.06 | 0 | 38668.73 | 0.003396328 | -0.0009387896 | 0.001518749 | 9568449.1 | 0.4581948 | 2320.35 | 6198.52 | 0 | 41710.55 | 0.003509367 | -0.0009591647 | 0.001591038 | 11121888.1 | 0.3796005
[18 empty] | 2618.13 | 4200.9 | 0 | 38738.73 | 0.003391855 | -0.0009400395 | 0.001511776 | 9595127.1 | 0.4600904 | 2321.35 | 6200.36 | 0 | 41745.49 | 0.003515161 | -0.0009629269 | 0.001589307 | 11077571.3 | 0.3782618
[18 empty] | 2619.13 | 4199.06 | 0 | 38773.67 | 0.003407034 | -0.0009425476 | 0.001521939 | 9514722.3 | 0.4615275 | 2322.35 | 6199.44 | 0 | 41850.43 | 0.003526061 | -0.0009616728 | 0.001602715 | 11042589.3 | 0.3782084
[18 empty] | 2620.13 | 4200.9 | 0 | 38738.73 | 0.003412867 | -0.0009450557 | 0.001522756 | 9488308.6 | 0.4645279 | 2323.35 | 6200.36 | 0 | 41850.43 | 0.003512025 | -0.000965435 | 0.001581155 | 11044313.4 | 0.3780164
[18 empty] | 2621.13 | 4197.22 | 0 | 38843.54 | 0.003407022 | -0.0009425476 | 0.001521927 | 9492845.8 | 0.4672972 | 2324.35 | 6199.44 | 0 | 41885.36 | 0.003531688 | -0.000966689 | 0.00159831 | 11118976.9 | 0.3789182
[18 empty] | 2622.13 | 4200.9 | 0 | 38808.6 | 0.003415236 | -0.0009450557 | 0.001525125 | 9516563.1 | 0.467981 | 2325.35 | 6200.36 | 0 | 42025.11 | 0.003525297 | -0.000966689 | 0.001591919 | 11056885.9 | 0.3765679
[18 empty] | 2623.13 | 4200.9 | 0 | 38948.48 | 0.003417728 | -0.0009488136 | 0.001520101 | 9461335.8 | 0.4692558 | 2326.35 | 6199.44 | 0 | 41955.24 | 0.003527192 | -0.0009691971 | 0.001588797 | 10984512.8 | 0.3738617
[18 empty] | 2624.13 | 4199.98 | 0 | 38948.48 | 0.003410724 | -0.0009525758 | 0.001505572 | 9614335.3 | 0.4761738 | 2327.35 | 6199.44 | 0 | 42025.11 | 0.003545977 | -0.000970447 | 0.001605083 | 10853285.9 | 0.3734554
[18 empty] | 2625.13 | 4199.98 | 0 | 38983.42 | 0.003425764 | -0.0009513175 | 0.001523129 | 9537539.7 | 0.4782829 | 2328.35 | 6200.36 | 0 | 42130.05 | 0.003545083 | -0.000971701 | 0.001601681 | 10844120.1 | 0.3732712
[18 empty] | 2626.13 | 4199.98 | 0 | 39053.29 | 0.003421295 | -0.0009550797 | 0.001511136 | 9531757.2 | 0.4808887 | 2329.35 | 6201.28 | 0 | 42060.18 | 0.003547172 | -0.000972955 | 0.001601261 | 10952061.9 | 0.3750096
[18 empty] | 2627.13 | 4199.98 | 0 | 39018.35 | 0.003443351 | -0.0009575835 | 0.001528184 | 9560025.3 | 0.4844003 | 2330.35 | 6199.44 | 0 | 42130.05 | 0.003556544 | -0.0009754631 | 0.001605618 | 10784692.7 | 0.3711407
[18 empty] | 2628.13 | 4199.06 | 0 | 39088.36 | 0.003441425 | -0.0009563337 | 0.001528758 | 9518783.4 | 0.4845039 | 2331.35 | 6199.44 | 0 | 42234.99 | 0.003551194 | -0.0009742091 | 0.001602775 | 10810206.2 | 0.370978
[18 empty] | 2629.13 | 4198.14 | 0 | 39088.36 | 0.003450672 | -0.0009588376 | 0.001532996 | 9486954.8 | 0.4878477 | 2332.35 | 6200.36 | 0 | 42234.99 | 0.003553408 | -0.0009767172 | 0.001599974 | 10802480.7 | 0.3712519
[18 empty] | 2630.13 | 4199.98 | 0 | 39158.23 | 0.003443489 | -0.0009613457 | 0.001520798 | 9470910.4 | 0.4913474 | 2333.35 | 6199.44 | 0 | 42234.99 | 0.003557672 | -0.0009792253 | 0.001599221 | 10753087.6 | 0.371496
[18 empty] | 2631.13 | 4199.98 | 0 | 39158.23 | 0.003459546 | -0.0009651036 | 0.001529339 | 9457257.1 | 0.491494 | 2334.34 | 6200.36 | 0 | 42339.8 | 0.00356445 | -0.0009817292 | 0.001600992 | 10650173.5 | 0.3692567
[18 empty] | 2632.13 | 4199.98 | 0 | 39263.17 | 0.003461199 | -0.0009663577 | 0.001528484 | 9443548.5 | 0.4924848 | 2335.34 | 6198.52 | 0 | 42374.74 | 0.003560693 | -0.0009779712 | 0.00160475 | 10583311.3 | 0.368129
[18 empty] | 2633.13 | 4200.9 | 0 | 39298.11 | 0.003441828 | -0.0009676117 | 0.001506605 | 9470399.9 | 0.4939168 | 2336.34 | 6198.52 | 0 | 42409.8 | 0.003575729 | -0.0009829832 | 0.001609763 | 10526461.7 | 0.369579
[18 empty] | 2634.13 | 4198.14 | 0 | 39333.04 | 0.003463568 | -0.0009701156 | 0.001523337 | 9540350.4 | 0.4978339 | 2337.34 | 6197.6 | 0 | 42409.8 | 0.00357811 | -0.0009842373 | 0.001609636 | 10516710.0 | 0.3690865
[18 empty] | 2635.13 | 4200.9 | 0 | 39367.98 | 0.003480989 | -0.0009738778 | 0.001533234 | 9557183.6 | 0.5004539 | 2338.34 | 6200.36 | 0 | 42479.68 | 0.003578264 | -0.0009829832 | 0.001612298 | 10348152.3 | 0.3659046
[18 empty] | 2636.13 | 4199.98 | 0 | 39437.98 | 0.003462813 | -0.0009738778 | 0.001515057 | 9578514.7 | 0.5073694 | 2339.34 | 6201.28 | 0 | 42514.61 | 0.003582009 | -0.0009867454 | 0.001608519 | 10368575.7 | 0.3664684
[18 empty] | 2637.13 | 4201.81 | 0 | 39402.92 | 0.003482326 | -0.0009738778 | 0.00153457 | 9530589.8 | 0.5092213 | 2340.34 | 6200.36 | 0 | 42549.68 | 0.003585557 | -0.0009867454 | 0.001612066 | 10335401.6 | 0.3658811
[18 empty] | 2638.13 | 4201.81 | 0 | 39507.86 | 0.003474428 | -0.0009763817 | 0.001521665 | 9565774.2 | 0.5115147 | 2341.34 | 6200.36 | 0 | 42584.62 | 0.003584347 | -0.0009905033 | 0.00160334 | 10358212.1 | 0.3703158
[18 empty] | 2639.13 | 4198.14 | 0 | 39472.92 | 0.003484691 | -0.0009801438 | 0.001524403 | 9540052.4 | 0.5116401 | 2342.34 | 6199.44 | 0 | 42654.49 | 0.003591339 | -0.0009879994 | 0.00161534 | 10502156.7 | 0.3744029
[18 empty] | 2640.13 | 4199.98 | 0 | 39507.86 | 0.003495302 | -0.0009826477 | 0.001530006 | 9598511.2 | 0.5152541 | 2343.34 | 6200.36 | 0 | 42689.43 | 0.003601922 | -0.0009917573 | 0.001618407 | 10599536.8 | 0.3785439
[18 empty] | 2641.12 | 4199.98 | 0 | 39542.79 | 0.003489468 | -0.0009826477 | 0.001524173 | 9677370.7 | 0.5213561 | 2344.34 | 6201.28 | 0 | 42654.49 | 0.003598509 | -0.0009930114 | 0.001612486 | 10569183.0 | 0.3773234
[18 empty] | 2642.12 | 4200.9 | 0 | 39577.73 | 0.00348823 | -0.0009851558 | 0.001517919 | 9662837.4 | 0.5222269 | 2345.34 | 6199.44 | 0 | 42759.43 | 0.003608744 | -0.0009967735 | 0.001615197 | 10517654.3 | 0.376038
[18 empty] | 2643.12 | 4199.06 | 0 | 39647.73 | 0.003495385 | -0.0009876597 | 0.001520065 | 9610978.4 | 0.5221522 | 2346.34 | 6202.2 | 0 | 42794.37 | 0.003612628 | -0.0009955195 | 0.001621589 | 10483002.4 | 0.3775757
[18 empty] | 2644.12 | 4200.9 | 0 | 39647.73 | 0.003502555 | -0.0009889137 | 0.001524727 | 9717098.5 | 0.5308895 | 2347.34 | 6200.36 | 0 | 42829.3 | 0.003616373 | -0.0009967735 | 0.001622826 | 10444014.9 | 0.379723
[18 empty] | 2645.12 | 4200.9 | 0 | 39682.67 | 0.003496417 | -0.0009926717 | 0.001511074 | 9738617.8 | 0.5371162 | 2348.34 | 6200.36 | 0 | 42899.18 | 0.003609495 | -0.0009992774 | 0.00161094 | 10413574.9 | 0.3791257
[18 empty] | 2646.12 | 4199.98 | 0 | 39752.54 | 0.003496903 | -0.0009939257 | 0.001509052 | 9680259.1 | 0.5391376 | 2349.34 | 6198.52 | 0 | 42934.24 | 0.00361069 | -0.001000531 | 0.001609627 | 10532679.3 | 0.3876576
[18 empty] | 2647.12 | 4199.98 | 0 | 39822.55 | 0.003515657 | -0.0009939257 | 0.001527806 | 9743616.8 | 0.5414963 | 2350.34 | 6199.44 | 0 | 42899.18 | 0.003630369 | -0.001001786 | 0.001626798 | 10520692.6 | 0.389792
[18 empty] | 2648.12 | 4199.98 | 0 | 39822.55 | 0.003520087 | -0.0009989377 | 0.001522211 | 9665680.1 | 0.5390185 | 2351.34 | 6201.28 | 0 | 43074.12 | 0.003624975 | -0.001004294 | 0.001616387 | 10592780.9 | 0.3926777
[18 empty] | 2649.12 | 4198.14 | 0 | 39927.36 | 0.003510282 | -0.0009989377 | 0.001512407 | 9674276.9 | 0.5405742 | 2352.34 | 6201.28 | 0 | 43039.05 | 0.003630784 | -0.001006798 | 0.001617189 | 10576011.9 | 0.3940658
[18 empty] | 2650.12 | 4199.98 | 0 | 39857.48 | 0.003521285 | -0.00100395 | 0.001513385 | 9801650.1 | 0.5505823 | 2353.34 | 6201.28 | 0 | 43109.05 | 0.00363063 | -0.001005543 | 0.001619543 | 10567154.6 | 0.3932568
[18 empty] | 2651.12 | 4200.9 | 0 | 39892.42 | 0.00351786 | -0.001001446 | 0.001514968 | 9773396.5 | 0.553824 | 2354.34 | 6198.52 | 0 | 43143.99 | 0.003634181 | -0.001005543 | 0.001623094 | 10562103.7 | 0.3941212
[18 empty] | 2652.12 | 4200.9 | 0 | 39962.42 | 0.003520557 | -0.001005204 | 0.00151015 | 9806938.9 | 0.5581997 | 2355.34 | 6199.44 | 0 | 43109.05 | 0.003649261 | -0.001009306 | 0.00163065 | 10569729.1 | 0.3947308
[18 empty] | 2653.12 | 4199.06 | 0 | 39997.36 | 0.003530808 | -0.001006458 | 0.001517892 | 9804225.6 | 0.5630172 | 2356.34 | 6200.36 | 0 | 43213.87 | 0.003639263 | -0.001009306 | 0.001620652 | 10531771.6 | 0.3941487
[18 empty] | 2654.12 | 4199.98 | 0 | 40032.3 | 0.003543301 | -0.00101147 | 0.001520362 | 9752606.6 | 0.5628413 | 2357.34 | 6199.44 | 0 | 43248.8 | 0.003656518 | -0.001014318 | 0.001627883 | 10609469.0 | 0.3972274
[18 empty] | 2655.12 | 4199.06 | 0 | 40067.23 | 0.003547019 | -0.001013974 | 0.001519071 | 9601367.1 | 0.5604239 | 2358.34 | 6199.44 | 0 | 43248.8 | 0.00365638 | -0.001014318 | 0.001627745 | 10599603.8 | 0.3962282
[18 empty] | 2656.12 | 4199.98 | 0 | 40137.23 | 0.003547474 | -0.00101272 | 0.001522034 | 9635748.6 | 0.5661009 | 2359.34 | 6199.44 | 0 | 43283.87 | 0.003666959 | -0.001015572 | 0.001635816 | 10645256.5 | 0.3991415
[18 empty] | 2657.12 | 4199.06 | 0 | 40172.17 | 0.003548506 | -0.001016478 | 0.001515551 | 9500889.6 | 0.5651073 | 2360.34 | 6200.36 | 0 | 43353.74 | 0.003664705 | -0.001016826 | 0.001631053 | 10706319.8 | 0.4024903
[18 empty] | 2658.12 | 4199.06 | 0 | 40207.11 | 0.003551919 | -0.001016478 | 0.001518964 | 9414996.1 | 0.5641474 | 2361.34 | 6200.36 | 0 | 43353.74 | 0.003662628 | -0.00101808 | 0.001626469 | 10779327.0 | 0.4052625
[18 empty] | 2659.12 | 4199.98 | 0 | 40207.11 | 0.003551919 | -0.00102149 | 0.00150894 | 9494481.7 | 0.5741571 | 2362.34 | 6200.36 | 0 | 43423.74 | 0.003669949 | -0.001020588 | 0.001628773 | 10858808.7 | 0.4075663
[18 empty] | 2660.12 | 4199.06 | 0 | 40346.98 | 0.003561414 | -0.00102024 | 0.001520935 | 9501856.8 | 0.5779702 | 2363.34 | 6198.52 | 0 | 43458.68 | 0.003682442 | -0.001023092 | 0.001636259 | 10699669.2 | 0.4040715
[18 empty] | 2661.12 | 4201.81 | 0 | 40242.05 | 0.003564744 | -0.001025252 | 0.001514241 | 9442324.1 | 0.5776484 | 2364.34 | 6201.28 | 0 | 43563.49 | 0.003674853 | -0.001023092 | 0.001628669 | 10686928.3 | 0.4018808
[18 empty] | 2662.12 | 4200.9 | 0 | 40346.98 | 0.003575256 | -0.001027756 | 0.001519745 | 9493806.8 | 0.5858088 | 2365.33 | 6199.44 | 0 | 43598.56 | 0.003680477 | -0.001024346 | 0.001631785 | 10703991.2 | 0.4039307
[18 empty] | 2663.12 | 4200.9 | 0 | 40416.86 | 0.003566192 | -0.00102901 | 0.001508172 | 9379821.4 | 0.5846828 | 2366.33 | 6199.44 | 0 | 43528.55 | 0.003684949 | -0.001028108 | 0.001628734 | 10691160.5 | 0.4047703
[18 empty] | 2664.12 | 4199.06 | 0 | 40416.86 | 0.003570787 | -0.001032768 | 0.001505252 | 9400125.0 | 0.5902577 | 2367.33 | 6199.44 | 0 | 43633.49 | 0.00368389 | -0.001026854 | 0.001630182 | 10720961.9 | 0.4087543
[18 empty] | 2665.12 | 4200.9 | 0 | 40521.8 | 0.00357914 | -0.001034022 | 0.001511097 | 9359521.6 | 0.5903895 | 2368.33 | 6200.36 | 0 | 43703.37 | 0.003693428 | -0.001029358 | 0.001634713 | 10770655.1 | 0.4076135
[18 empty] | 2666.12 | 4202.73 | 0 | 40521.8 | 0.003574683 | -0.00103778 | 0.001499124 | 9288453.7 | 0.588779 | 2369.33 | 6199.44 | 0 | 43703.37 | 0.003695975 | -0.001030612 | 0.001634752 | 10708847.7 | 0.4062735
[18 empty] | 2667.12 | 4200.9 | 0 | 40591.67 | 0.003595849 | -0.001041538 | 0.001512774 | 9249417.7 | 0.5886439 | 2370.33 | 6199.44 | 0 | 43773.37 | 0.003705344 | -0.001031866 | 0.001641613 | 10692689.2 | 0.4065842
[18 empty] | 2668.12 | 4199.98 | 0 | 40626.61 | 0.003603691 | -0.001042792 | 0.001518108 | 9230465.0 | 0.590361 | 2371.33 | 6199.44 | 0 | 43738.3 | 0.003701603 | -0.001034374 | 0.001632855 | 10616264.6 | 0.4068107
[18 empty] | 2669.12 | 4199.98 | 0 | 40661.67 | 0.003593259 | -0.001047804 | 0.001497651 | 9212233.1 | 0.591222 | 2372.33 | 6200.36 | 0 | 43808.31 | 0.003706377 | -0.001035628 | 0.001635121 | 10591029.0 | 0.4057015
[18 empty] | 2670.12 | 4199.98 | 0 | 40696.61 | 0.003599218 | -0.001052811 | 0.001493596 | 9154421.8 | 0.590419 | 2373.33 | 6199.44 | 0 | 43843.24 | 0.003707713 | -0.001036878 | 0.001633958 | 10561168.2 | 0.4035678
[18 empty] | 2671.12 | 4199.98 | 0 | 40766.48 | 0.003611 | -0.001052811 | 0.001505377 | 9143454.4 | 0.5943838 | 2374.33 | 6200.36 | 0 | 43913.12 | 0.00370341 | -0.00104189 | 0.001619631 | 10617817.6 | 0.4061003
[18 empty] | 2672.11 | 4199.98 | 0 | 40836.49 | 0.003613503 | -0.001054065 | 0.001505373 | 9178527.7 | 0.5998192 | 2375.33 | 6199.44 | 0 | 43948.18 | 0.003711249 | -0.00104064 | 0.001629969 | 10627745.1 | 0.405103
[18 empty] | 2673.11 | 4199.98 | 0 | 40871.42 | 0.003628405 | -0.001056573 | 0.001515258 | 9146255.4 | 0.5977864 | 2376.33 | 6200.36 | 0 | 43948.18 | 0.003718419 | -0.00104189 | 0.001634639 | 10541071.8 | 0.4043049
[18 empty] | 2674.11 | 4199.98 | 0 | 40941.3 | 0.003633127 | -0.001062835 | 0.001507456 | 9083727.5 | 0.59711 | 2377.33 | 6198.52 | 0 | 44018.06 | 0.003729896 | -0.00104189 | 0.001646116 | 10563094.1 | 0.4066271
[18 empty] | 2675.11 | 4201.81 | 0 | 40976.23 | 0.003625273 | -0.001064089 | 0.001497094 | 9159135.4 | 0.6009999 | 2378.33 | 6198.52 | 0 | 44087.93 | 0.003723351 | -0.00104189 | 0.001639571 | 10506537.5 | 0.408224
[18 empty] | 2676.11 | 4199.98 | 0 | 40976.23 | 0.003638921 | -0.001070351 | 0.001498218 | 9104505.5 | 0.6038827 | 2379.33 | 6199.44 | 0 | 44122.87 | 0.003736148 | -0.00104816 | 0.001639828 | 10569544.0 | 0.4085976
[18 empty] | 2677.11 | 4199.98 | 0 | 41011.3 | 0.003644739 | -0.001069101 | 0.001506536 | 9095934.2 | 0.6071252 | 2380.33 | 6200.36 | 0 | 44192.87 | 0.003731648 | -0.001045652 | 0.001640344 | 10579449.5 | 0.4105677
[18 empty] | 2678.11 | 4201.81 | 0 | 41081.17 | 0.00363357 | -0.001074109 | 0.001485352 | 9130695.5 | 0.6131355 | 2381.33 | 6199.44 | 0 | 44262.74 | 0.003743263 | -0.00104941 | 0.001644443 | 10483271.7 | 0.4090596
[18 empty] | 2679.11 | 4199.98 | 0 | 41116.11 | 0.003653095 | -0.001076617 | 0.001499861 | 9111662.0 | 0.6148407 | 2382.33 | 6200.36 | 0 | 44262.74 | 0.003738806 | -0.001053172 | 0.001632462 | 10543220.9 | 0.4102177
[18 empty] | 2680.11 | 4199.98 | 0 | 41116.11 | 0.003662286 | -0.001080375 | 0.001501536 | 9020108.8 | 0.6141724 | 2383.33 | 6199.44 | 0 | 44297.81 | 0.003753676 | -0.001050664 | 0.001652348 | 10499425.1 | 0.4103099
[18 empty] | 2681.11 | 4198.14 | 0 | 41221.05 | 0.003654554 | -0.001084133 | 0.001486288 | 8916977.8 | 0.6136193 | 2384.33 | 6199.44 | 0 | 44332.74 | 0.003743386 | -0.001051918 | 0.00163955 | 10492027.6 | 0.4117473
[18 empty] | 2682.11 | 4199.98 | 0 | 41221.05 | 0.003670639 | -0.001086637 | 0.001497365 | 8861333.2 | 0.6113518 | 2385.33 | 6199.44 | 0 | 44367.68 | 0.003747297 | -0.001054426 | 0.001638445 | 10464683.3 | 0.4114009
[18 empty] | 2683.11 | 4200.9 | 0 | 41290.92 | 0.003677603 | -0.001090395 | 0.001496813 | 8823151.5 | 0.6121816 | 2386.33 | 6199.44 | 0 | 44402.62 | 0.003757216 | -0.001059438 | 0.00163834 | 10368196.9 | 0.4099224
[18 empty] | 2684.11 | 4199.06 | 0 | 41325.86 | 0.003674344 | -0.001095407 | 0.00148353 | 8783405.5 | 0.6106022 | 2387.33 | 6198.52 | 0 | 44507.56 | 0.003752031 | -0.001058184 | 0.001635663 | 10283337.9 | 0.4103097
[18 empty] | 2685.11 | 4199.06 | 0 | 41395.86 | 0.003676875 | -0.001096657 | 0.001483562 | 8732545.8 | 0.6156144 | 2388.33 | 6200.36 | 0 | 44472.62 | 0.003780759 | -0.001060688 | 0.001659383 | 10256660.3 | 0.4109834
[18 empty] | 2686.11 | 4199.06 | 0 | 41430.8 | 0.003682669 | -0.001097911 | 0.001486847 | 8754243.2 | 0.61142 | 2389.33 | 6200.36 | 0 | 44577.43 | 0.003777627 | -0.001061946 | 0.001653734 | 10221062.1 | 0.4093977
[18 empty] | 2687.11 | 4199.98 | 0 | 41395.86 | 0.003679118 | -0.001102923 | 0.001473272 | 8579524.7 | 0.6107586 | 2390.33 | 6200.36 | 0 | 44542.49 | 0.003769452 | -0.001063196 | 0.00164306 | 10158110.0 | 0.4099843
[18 empty] | 2688.11 | 4199.98 | 0 | 41465.74 | 0.003697709 | -0.001106681 | 0.001484348 | 8412294.9 | 0.6044793 | 2391.33 | 6200.36 | 0 | 44542.49 | 0.003773909 | -0.00106445 | 0.001645009 | 10120318.6 | 0.4086075
[18 empty] | 2689.11 | 4199.06 | 0 | 41500.67 | 0.003692208 | -0.001110439 | 0.001471331 | 8439663.3 | 0.6079075 | 2392.33 | 6199.44 | 0 | 44612.37 | 0.003778825 | -0.001066954 | 0.001644917 | 10074004.8 | 0.4114057
[27 empty] | 2393.33 | 6198.52 | 0 | 44752.25 | 0.003788514 | -0.001068208 | 0.001652098 | 10080343.9 | 0.4130641
[27 empty] | 2394.33 | 6200.36 | 0 | 44717.31 | 0.00379432 | -0.001070716 | 0.001652888 | 10129286.1 | 0.4140742
[27 empty] | 2395.33 | 6199.44 | 0 | 44787.18 | 0.003794308 | -0.001070716 | 0.001652876 | 10086296.5 | 0.4156412
[27 empty] | 2396.32 | 6198.52 | 0 | 44752.25 | 0.003799809 | -0.001073224 | 0.001653361 | 10003093.3 | 0.4145438
[27 empty] | 2397.32 | 6199.44 | 0 | 44857.18 | 0.003801601 | -0.001074474 | 0.001652653 | 9885981.9 | 0.4143221
[27 empty] | 2398.32 | 6199.44 | 0 | 44892.12 | 0.003805014 | -0.001074474 | 0.001656066 | 9852298.1 | 0.4153873
[27 empty] | 2399.32 | 6198.52 | 0 | 44927.06 | 0.00380862 | -0.001078236 | 0.001652148 | 9799829.9 | 0.415519
[27 empty] | 2400.32 | 6202.2 | 0 | 44962 | 0.003821418 | -0.001076982 | 0.001667454 | 9819444.4 | 0.4208528
[27 empty] | 2401.32 | 6202.2 | 0 | 44927.06 | 0.00381114 | -0.001079486 | 0.001652168 | 9799497.2 | 0.4237001
[27 empty] | 2402.32 | 6199.44 | 0 | 44962 | 0.003818871 | -0.001083248 | 0.001652375 | 9796937.7 | 0.428424
[27 empty] | 2403.32 | 6198.52 | 0 | 45032 | 0.003828379 | -0.001085752 | 0.001656875 | 9747355.9 | 0.4288121
[27 empty] | 2404.32 | 6200.36 | 0 | 45136.81 | 0.003827489 | -0.001084502 | 0.001658484 | 9811915.4 | 0.4321724
[27 empty] | 2405.32 | 6201.28 | 0 | 45066.93 | 0.003829411 | -0.001089514 | 0.001650383 | 9769219.8 | 0.4336807
[27 empty] | 2406.32 | 6199.44 | 0 | 45171.87 | 0.003837736 | -0.001089514 | 0.001658708 | 9751251.9 | 0.4326088
[27 empty] | 2407.32 | 6200.36 | 0 | 45206.81 | 0.003836692 | -0.001089514 | 0.001657663 | 9723782.8 | 0.4338289
[27 empty] | 2408.32 | 6199.44 | 0 | 45206.81 | 0.003838768 | -0.001090764 | 0.00165724 | 9752082.7 | 0.4388639
[27 empty] | 2409.32 | 6201.28 | 0 | 45241.75 | 0.003835482 | -0.001092018 | 0.001651445 | 9701259.1 | 0.4375722
[27 empty] | 2410.32 | 6202.2 | 0 | 45346.69 | 0.003841758 | -0.001094526 | 0.001652706 | 9733128.8 | 0.4386179
[27 empty] | 2411.32 | 6199.44 | 0 | 45346.69 | 0.003860057 | -0.001098284 | 0.001663489 | 9704725.8 | 0.438381
[27 empty] | 2412.32 | 6199.44 | 0 | 45381.62 | 0.003863802 | -0.001100788 | 0.001662226 | 9686101.2 | 0.4412548
[27 empty] | 2413.32 | 6199.44 | 0 | 45416.56 | 0.003858135 | -0.001099538 | 0.001659058 | 9830429.8 | 0.4463494
[27 empty] | 2414.32 | 6198.52 | 0 | 45521.5 | 0.003861504 | -0.001099538 | 0.001662428 | 9794626.1 | 0.4454748
[27 empty] | 2415.32 | 6200.36 | 0 | 45416.56 | 0.003871645 | -0.00110455 | 0.001662544 | 9772266.2 | 0.443132
[27 empty] | 2416.32 | 6203.11 | 0 | 45591.37 | 0.003882837 | -0.001107054 | 0.001668729 | 9763258.1 | 0.4455084
[27 empty] | 2417.32 | 6200.36 | 0 | 45556.44 | 0.003869845 | -0.001107054 | 0.001655737 | 9779503.5 | 0.449019
[27 empty] | 2418.32 | 6200.36 | 0 | 45626.31 | 0.00387908 | -0.001109562 | 0.001659955 | 9797444.9 | 0.4516558
[27 empty] | 2419.32 | 6199.44 | 0 | 45661.25 | 0.003871031 | -0.001107054 | 0.001656923 | 9828459.6 | 0.4533825
[27 empty] | 2420.32 | 6199.44 | 0 | 45626.31 | 0.00388146 | -0.001112066 | 0.001657328 | 9806447.6 | 0.4531557
[27 empty] | 2421.32 | 6201.28 | 0 | 45626.31 | 0.00388625 | -0.001112066 | 0.001662118 | 9862929.6 | 0.4550277
[27 empty] | 2422.32 | 6199.44 | 0 | 45696.31 | 0.003897833 | -0.001114574 | 0.001668685 | 9783170.8 | 0.4554132
[27 empty] | 2423.32 | 6201.28 | 0 | 45801.12 | 0.003896916 | -0.001117078 | 0.00166276 | 9824879.5 | 0.4579415
[27 empty] | 2424.32 | 6199.44 | 0 | 45836.06 | 0.003905312 | -0.001118332 | 0.001668648 | 9853497.6 | 0.4571519
[27 empty] | 2425.32 | 6199.44 | 0 | 45906.06 | 0.003912134 | -0.00112209 | 0.001667954 | 9812933.7 | 0.4577235
[27 empty] | 2426.32 | 6199.44 | 0 | 45836.06 | 0.00390736 | -0.00112084 | 0.00166568 | 9802707.6 | 0.4588455
[27 empty] | 2427.31 | 6198.52 | 0 | 45906.06 | 0.003903026 | -0.001124598 | 0.00165383 | 9816340.0 | 0.4615246
[27 empty] | 2428.31 | 6199.44 | 0 | 46010.87 | 0.003918386 | -0.001128356 | 0.001661674 | 9702128.5 | 0.4611847
[27 empty] | 2429.31 | 6200.36 | 0 | 46045.94 | 0.00391493 | -0.00112961 | 0.00165571 | 9642089.6 | 0.461517
[27 empty] | 2430.31 | 6198.52 | 0 | 46045.94 | 0.003924038 | -0.00112961 | 0.001664818 | 9672235.8 | 0.4644085
[27 empty] | 2431.31 | 6201.28 | 0 | 46115.81 | 0.003938006 | -0.001132114 | 0.001673778 | 9636385.0 | 0.4664629
[27 empty] | 2432.31 | 6200.36 | 0 | 46115.81 | 0.003935792 | -0.001135872 | 0.001664048 | 9650395.0 | 0.4699788
[27 empty] | 2433.31 | 6200.36 | 0 | 46150.75 | 0.003934748 | -0.001135872 | 0.001663004 | 9625445.8 | 0.4684595
[27 empty] | 2434.31 | 6199.44 | 0 | 46185.69 | 0.003940708 | -0.001137126 | 0.001666455 | 9576724.4 | 0.4689357
[27 empty] | 2435.31 | 6200.36 | 0 | 46255.69 | 0.003947696 | -0.00113838 | 0.001670936 | 9544068.1 | 0.4707264
[27 empty] | 2436.31 | 6200.36 | 0 | 46255.69 | 0.003957081 | -0.00113963 | 0.001677821 | 9699252.2 | 0.4723587
[27 empty] | 2437.31 | 6200.36 | 0 | 46290.62 | 0.00395349 | -0.001142138 | 0.001669214 | 9864039.2 | 0.4681025
[27 empty] | 2438.31 | 6199.44 | 0 | 46395.56 | 0.003954977 | -0.001144642 | 0.001665693 | 9855375.9 | 0.4661421
[27 empty] | 2439.31 | 6198.52 | 0 | 46430.5 | 0.003956313 | -0.001145896 | 0.001664521 | 9745331.5 | 0.4619291
[27 empty] | 2440.31 | 6200.36 | 0 | 46465.44 | 0.003969111 | -0.00114715 | 0.001674811 | 9691685.0 | 0.4622354
[27 empty] | 2441.31 | 6198.52 | 0 | 46465.44 | 0.003971353 | -0.001150908 | 0.001669538 | 9567604.2 | 0.4634184
[27 empty] | 2442.31 | 6198.52 | 0 | 46465.44 | 0.003961941 | -0.001149654 | 0.001662633 | 9499850.2 | 0.4661179
[27 empty] | 2443.31 | 6198.52 | 0 | 46570.38 | 0.003975083 | -0.001153412 | 0.001668259 | 9447703.6 | 0.4708688
[27 empty] | 2444.31 | 6200.36 | 0 | 46535.31 | 0.003973722 | -0.001154666 | 0.001664391 | 9384310.0 | 0.4743331
[27 empty] | 2445.31 | 6199.44 | 0 | 46605.31 | 0.003980711 | -0.001154666 | 0.001671379 | 9326599.4 | 0.4791122
[27 empty] | 2446.31 | 6200.36 | 0 | 46675.19 | 0.003981003 | -0.001158424 | 0.001664155 | 9250929.1 | 0.4824228
[27 empty] | 2447.31 | 6200.36 | 0 | 46675.19 | 0.003994845 | -0.001162182 | 0.001670482 | 9215257.8 | 0.4871226
[27 empty] | 2448.31 | 6199.44 | 0 | 46745.19 | 0.003990372 | -0.001163436 | 0.001663501 | 9033995.6 | 0.4870801
[27 empty] | 2449.31 | 6199.44 | 0 | 46780.13 | 0.003996332 | -0.001162182 | 0.001671969 | 9017631.4 | 0.4905686
[27 empty] | 2450.31 | 6201.28 | 0 | 46745.19 | 0.004004242 | -0.001165944 | 0.001672354 | 8996090.8 | 0.4945963
[27 empty] | 2451.31 | 6199.44 | 0 | 46780.13 | 0.003993951 | -0.001169702 | 0.001654548 | 8962216.9 | 0.4985752
[27 empty] | 2452.31 | 6200.36 | 0 | 46884.94 | 0.004006737 | -0.001170952 | 0.001664834 | 8892884.2 | 0.5022244
[27 empty] | 2453.31 | 6200.36 | 0 | 46884.94 | 0.00402296 | -0.00117346 | 0.00167604 | 8895649.2 | 0.5087719
[27 empty] | 2454.31 | 6200.36 | 0 | 46920 | 0.00401715 | -0.00117346 | 0.001670231 | 8864532.8 | 0.5143129
[27 empty] | 2455.31 | 6200.36 | 0 | 46954.94 | 0.004016106 | -0.001178472 | 0.001659163 | 8851743.4 | 0.5222446
[27 empty] | 2456.31 | 6198.52 | 0 | 47024.81 | 0.004025645 | -0.001177218 | 0.00167121 | 8819996.5 | 0.5282841
[27 empty] | 2457.31 | 6200.36 | 0 | 47024.81 | 0.00401878 | -0.001180976 | 0.001656828 | 8726271.3 | 0.5329283
[27 empty] | 2458.31 | 6201.28 | 0 | 47129.75 | 0.004040974 | -0.00118223 | 0.001676515 | 8641083.0 | 0.537555
[27 empty] | 2459.3 | 6201.28 | 0 | 47129.75 | 0.004043217 | -0.001185988 | 0.001671241 | 8564963.9 | 0.5437767
[27 empty] | 2460.3 | 6201.28 | 0 | 47129.75 | 0.00404784 | -0.001187238 | 0.001673365 | 8510673.9 | 0.5494846
[27 empty] | 2461.3 | 6199.44 | 0 | 47514.32 | 0.004063366 | -0.001194753 | 0.001673859 | 8390312.2 | 0.5527167
[27 empty] | 2462.3 | 6200.36 | 0 | 47933.82 | 0.004092576 | -0.001204777 | 0.001683022 | 8303419.9 | 0.5557258
[27 empty] | 2463.3 | 6199.44 | 0 | 48003.82 | 0.004120272 | -0.001219809 | 0.001680654 | 8214155.8 | 0.5620116
[27 empty] | 2464.3 | 6199.44 | 0 | 47933.82 | 0.004131749 | -0.001221059 | 0.001689631 | 8163514.0 | 0.5665105
[27 empty] | 2465.3 | 6200.36 | 0 | 47933.82 | 0.004131749 | -0.001227325 | 0.001677099 | 8128542.2 | 0.5733675
[27 empty] | 2466.3 | 6199.44 | 0 | 47933.82 | 0.004131583 | -0.001228575 | 0.001674433 | 8099864.2 | 0.5790967
[27 empty] | 2467.3 | 6200.36 | 0 | 47933.82 | 0.004129368 | -0.001232333 | 0.001664703 | 8032188.7 | 0.5848116
[27 empty] | 2468.3 | 6199.44 | 0 | 47933.82 | 0.004133825 | -0.001234837 | 0.001664152 | 7962958.4 | 0.591407
[27 empty] | 2469.3 | 6199.44 | 0 | 47968.88 | 0.004139615 | -0.001237345 | 0.001664926 | 7889410.0 | 0.5969008
[27 empty] | 2470.3 | 6200.36 | 0 | 47968.88 | 0.004148862 | -0.001243607 | 0.001661649 | 7820680.4 | 0.6034892
[27 empty] | 2471.3 | 6199.44 | 0 | 48003.82 | 0.004147624 | -0.001241103 | 0.001665418 | 7769962.6 | 0.6099081
[27 empty] | 2472.3 | 6200.36 | 0 | 48073.69 | 0.004143487 | -0.001244861 | 0.001653766 | 7755969.0 | 0.6193263
[27 empty] | 2473.3 | 6200.36 | 0 | 48038.75 | 0.004169668 | -0.001249869 | 0.001669931 | 7671711.6 | 0.6252889
[27 empty] | 2474.3 | 6200.36 | 0 | 48108.63 | 0.004151357 | -0.001247365 | 0.001656628 | 7619694.6 | 0.6344232
[27 empty] | 2475.3 | 6201.28 | 0 | 48108.63 | 0.004149115 | -0.001251123 | 0.00164687 | 7597886.4 | 0.6426107
[27 empty] | 2476.3 | 6199.44 | 0 | 48108.63 | 0.004153572 | -0.001253626 | 0.001646319 | 7502174.0 | 0.6504142
[27 empty] | 2477.3 | 6199.44 | 0 | 48143.69 | 0.004164317 | -0.001257384 | 0.001649549 | 7459235.8 | 0.6646784
[27 empty] | 2478.3 | 6199.44 | 0 | 48178.63 | 0.00415865 | -0.001257384 | 0.001643881 | 7418535.8 | 0.6768513
[27 empty] | 2479.3 | 6199.44 | 0 | 48143.69 | 0.004161936 | -0.001261142 | 0.001639652 | 7305014.6 | 0.6858929
[27 empty] | 2480.3 | 6198.52 | 0 | 48143.69 | 0.004164013 | -0.00126615 | 0.001631713 | 7226230.8 | 0.6974237
[27 empty] | 2481.3 | 6199.44 | 0 | 48213.57 | 0.004168901 | -0.001268654 | 0.001631593 | 7186874.7 | 0.7175297
[27 empty] | 2482.3 | 6203.11 | 0 | 48178.63 | 0.004179191 | -0.001274916 | 0.00162936 | 7131144.1 | 0.7341402
[27 empty] | 2483.3 | 6201.28 | 0 | 48283.44 | 0.004189901 | -0.00127617 | 0.001637561 | 7109221.5 | 0.7633482
[27 empty] | 2484.3 | 6199.44 | 0 | 48248.5 | 0.00418873 | -0.001279928 | 0.001628875 | 7034621.0 | 0.7788574
[27 empty] | 2485.3 | 6198.52 | 0 | 48318.51 | 0.004188521 | -0.001281182 | 0.001626157 | 6875017.8 | 0.7996065
[27 empty] | 2486.3 | 6198.52 | 0 | 48213.57 | 0.004199021 | -0.001282432 | 0.001634158 | 6637151.8 | 0.8225518
[27 empty] | 2487.3 | 6200.36 | 0 | 48318.51 | 0.00419331 | -0.001283686 | 0.001625939 | 6625114.9 | 0.8286366
[27 empty] | 2488.3 | 6201.28 | 0 | 48283.44 | 0.004196601 | -0.001291197 | 0.001614206 | 6951643.6 | 0.8373553
[27 empty] | 2489.3 | 6202.2 | 0 | 48423.32 | 0.004210553 | -0.001291197 | 0.001628158 | 7098009.8 | 0.8297147
[27 empty] | 2490.29 | 6201.28 | 0 | 48388.38 | 0.004204925 | -0.001294955 | 0.001615015 | 7136774.7 | 0.8198369
[27 empty] | 2491.29 | 6198.52 | 0 | 48423.32 | 0.004197043 | -0.001296209 | 0.001604624 | 7156764.9 | 0.8104186
[27 empty] | 2492.29 | 6199.44 | 0 | 48423.32 | 0.004208338 | -0.001298713 | 0.001610912 | 7183546.6 | 0.8092648
[27 empty] | 2493.29 | 6199.44 | 0 | 48423.32 | 0.004217723 | -0.001299963 | 0.001617797 | 7245665.9 | 0.8073892
[27 empty] | 2494.29 | 6198.52 | 0 | 48458.25 | 0.004223545 | -0.001304975 | 0.001613594 | 7272199.0 | 0.8071124
[27 empty] | 2495.29 | 6200.36 | 0 | 48528.26 | 0.00422591 | -0.001306225 | 0.00161346 | 7268671.6 | 0.8035671
[27 empty] | 2496.29 | 6199.44 | 0 | 48528.26 | 0.004221287 | -0.001308729 | 0.001603829 | 7203110.6 | 0.7997011
[27 empty] | 2497.29 | 6199.44 | 0 | 48563.19 | 0.004222457 | -0.001312487 | 0.001597483 | 7170549.5 | 0.7944675
[27 empty] | 2498.29 | 6199.44 | 0 | 48563.19 | 0.004229489 | -0.001312487 | 0.001604515 | 7235528.8 | 0.7967163
[27 empty] | 2499.29 | 6200.36 | 0 | 48598.13 | 0.004237691 | -0.001318749 | 0.001600194 | 7149598.6 | 0.788225
[27 empty] | 2500.29 | 6200.36 | 0 | 48668.13 | 0.004233191 | -0.001320003 | 0.001593185 | 7193919.0 | 0.7855298
[27 empty] | 2501.29 | 6201.28 | 0 | 48668.13 | 0.004240029 | -0.001323757 | 0.001592515 | 7302537.3 | 0.7922692
[27 empty] | 2502.29 | 6200.36 | 0 | 48703.07 | 0.004243442 | -0.001322507 | 0.001598428 | 7322164.0 | 0.7909444
[27 empty] | 2503.29 | 6200.36 | 0 | 48703.07 | 0.004243442 | -0.00132626 | 0.001590921 | 7327048.8 | 0.7897526
[27 empty] | 2504.29 | 6199.44 | 0 | 48738.01 | 0.004246855 | -0.001332522 | 0.00158181 | 7364249.4 | 0.7920107
[27 empty] | 2505.29 | 6199.44 | 0 | 48807.88 | 0.004254317 | -0.001333776 | 0.001586765 | 7334707.4 | 0.7893387
[27 empty] | 2506.29 | 6200.36 | 0 | 48842.94 | 0.004250556 | -0.00133628 | 0.001577996 | 7293254.3 | 0.7901844
[27 empty] | 2507.29 | 6198.52 | 0 | 48842.94 | 0.004252937 | -0.001338784 | 0.001575369 | 7195571.4 | 0.7870393
[27 empty] | 2508.29 | 6199.44 | 0 | 48912.82 | 0.004260234 | -0.001342538 | 0.001575158 | 7032741.3 | 0.7836679
[27 empty] | 2509.29 | 6200.36 | 0 | 48947.76 | 0.004265889 | -0.001343792 | 0.001578305 | 6970870.4 | 0.7831318
[27 empty] | 2510.29 | 6199.44 | 0 | 48912.82 | 0.00427139 | -0.00134755 | 0.001576291 | 6830107.9 | 0.7820927
[27 empty] | 2511.29 | 6198.52 | 0 | 48947.76 | 0.004277212 | -0.001352558 | 0.001572096 | 6811288.3 | 0.7869214
[27 empty] | 2512.29 | 6201.28 | 0 | 48982.69 | 0.004294799 | -0.001351304 | 0.001592192 | 6676170.0 | 0.787149
[27 empty] | 2513.29 | 6201.28 | 0 | 49052.69 | 0.004278865 | -0.001360069 | 0.001558726 | 6614276.3 | 0.7919536
[27 empty] | 2514.29 | 6200.36 | 0 | 49087.63 | 0.004294044 | -0.001360069 | 0.001573905 | 6410640.3 | 0.7971996
[27 empty] | 2515.29 | 6199.44 | 0 | 49087.63 | 0.004293711 | -0.001362573 | 0.001568565 | 6225004.6 | 0.7962363
[27 empty] | 2516.29 | 6199.44 | 0 | 49122.57 | 0.004302052 | -0.001365077 | 0.001571898 | 6153522.5 | 0.8102631
[27 empty] | 2517.29 | 6200.36 | 0 | 49087.63 | 0.00429612 | -0.001370085 | 0.00155595 | 6099187.7 | 0.8282172
[27 empty] | 2518.29 | 6199.44 | 0 | 49192.57 | 0.004306493 | -0.001372589 | 0.001561316 | 5981705.6 | 0.840633
[27 empty] | 2519.29 | 6201.28 | 0 | 49192.57 | 0.004308874 | -0.001377597 | 0.001553681 | 5827599.6 | 0.8532815
[27 empty] | 2520.29 | 6198.52 | 0 | 49192.57 | 0.004313664 | -0.001378851 | 0.001555962 | 5621144.9 | 0.8638461
[27 empty] | 2521.28 | 6200.36 | 0 | 49192.57 | 0.004318121 | -0.001382609 | 0.001552903 | 5453940.7 | 0.8732757
[27 empty] | 2522.28 | 6200.36 | 0 | 49227.51 | 0.004321866 | -0.001385108 | 0.001551649 | 5307953.9 | 0.8919954
[27 empty] | 2523.28 | 6200.36 | 0 | 49262.44 | 0.004320489 | -0.001388866 | 0.001542757 | 5178678.1 | 0.9101131
[27 empty] | 2524.28 | 6201.28 | 0 | 49297.38 | 0.004331073 | -0.00139262 | 0.001545833 | 4993519.5 | 0.924862
[27 empty] | 2525.28 | 6200.36 | 0 | 49367.38 | 0.004335846 | -0.001397628 | 0.001540591 | 4832399.1 | 0.9367345
[27 empty] | 2526.28 | 6198.52 | 0 | 49367.38 | 0.004324025 | -0.001398882 | 0.001526261 | 4772330.9 | 0.9579885
[27 empty] | 2527.28 | 6199.44 | 0 | 49402.32 | 0.004344048 | -0.001402636 | 0.001538777 | 4661625.0 | 0.9745148
[27 empty] | 2528.28 | 6198.52 | 0 | 49402.32 | 0.00434164 | -0.001405144 | 0.001531353 | 4567074.5 | 0.9902992
[27 empty] | 2529.28 | 6200.36 | 0 | 49402.32 | 0.004346069 | -0.001410152 | 0.001525766 | 4445243.4 | 1.007548
[27 empty] | 2530.28 | 6199.44 | 0 | 49437.26 | 0.004356653 | -0.001410152 | 0.001536349 | 4335611.2 | 1.026498
[27 empty] | 2531.28 | 6199.44 | 0 | 49472.2 | 0.004362474 | -0.001416409 | 0.001529656 | 4215382.2 | 1.040924
[27 empty] | 2532.28 | 6199.44 | 0 | 49437.26 | 0.004372737 | -0.001420163 | 0.001532411 | 4101610.8 | 1.056979
[27 empty] | 2533.28 | 6199.44 | 0 | 49437.26 | 0.004374952 | -0.001422667 | 0.001529618 | 3947398.8 | 1.070001
[27 empty] | 2534.28 | 6200.36 | 0 | 49507.26 | 0.004370479 | -0.001428924 | 0.00151263 | 3809286.5 | 1.082868
[27 empty] | 2535.28 | 6198.52 | 0 | 49507.26 | 0.004384016 | -0.001435186 | 0.001513644 | 3737166.0 | 1.100013
[27 empty] | 2536.28 | 6200.36 | 0 | 49577.13 | 0.004377803 | -0.00143894 | 0.001499923 | 3597440.2 | 1.110596
[27 empty] | 2537.28 | 6199.44 | 0 | 49577.13 | 0.004384336 | -0.001442698 | 0.00149894 | 3530477.3 | 1.132212
[27 empty] | 2538.28 | 6200.36 | 0 | 49577.13 | 0.004384143 | -0.001446452 | 0.001491239 | 3430692.5 | 1.133111
[27 empty] | 2539.28 | 6199.44 | 0 | 49542.2 | 0.00440368 | -0.001457717 | 0.001488245 | 3367102.0 | 1.152052
[27 empty] | 2540.28 | 6198.52 | 0 | 49577.13 | 0.004414097 | -0.001465229 | 0.001483639 | 3277071.7 | 1.162219
[27 empty] | 2541.28 | 6201.28 | 0 | 49647.01 | 0.004400215 | -0.00147524 | 0.001449734 | 3133059.8 | 1.16574
[27 empty] | 2542.28 | 6199.44 | 0 | 49647.01 | 0.004407219 | -0.001480248 | 0.001446723 | 3064600.4 | 1.173002
[27 empty] | 2543.28 | 6200.36 | 0 | 49681.95 | 0.004419878 | -0.00148776 | 0.001444359 | 2946359.2 | 1.182146
[27 empty] | 2544.28 | 6199.44 | 0 | 49681.95 | 0.004424474 | -0.001499021 | 0.001426432 | 2891745.9 | 1.191448
[27 empty] | 2545.28 | 6200.36 | 0 | 49647.01 | 0.004434931 | -0.001505279 | 0.001424373 | 2852134.7 | 1.20541
[27 empty] | 2546.28 | 6200.36 | 0 | 49681.95 | 0.004440392 | -0.001510286 | 0.001419819 | 2787949.8 | 1.215221
[27 empty] | 2547.28 | 6201.28 | 0 | 49647.01 | 0.004434266 | -0.001519048 | 0.00139617 | 2655915.1 | 1.218525
[27 empty] | 2548.28 | 6200.36 | 0 | 49681.95 | 0.004440226 | -0.001521552 | 0.001397122 | 2547331.7 | 1.222069
[27 empty] | 2549.28 | 6200.36 | 0 | 49647.01 | 0.004447942 | -0.001529059 | 0.001389823 | 2425779.8 | 1.227924
[27 empty] | 2550.28 | 6200.36 | 0 | 49717.01 | 0.004455097 | -0.001532813 | 0.00138947 | 2333682.0 | 1.22642
[27 empty] | 2551.28 | 6200.36 | 0 | 49751.95 | 0.004440044 | -0.001536567 | 0.001366911 | 2296090.6 | 1.23067
[27 empty] | 2552.27 | 6198.52 | 0 | 49751.95 | 0.004454052 | -0.001541575 | 0.001370903 | 2266271.9 | 1.24697
[27 empty] | 2553.27 | 6199.44 | 0 | 49751.95 | 0.004451339 | -0.001544074 | 0.001363191 | 2143287.3 | 1.247734
[27 empty] | 2554.27 | 6201.28 | 0 | 49751.95 | 0.004460752 | -0.001551586 | 0.00135758 | 2085720.3 | 1.256766
[27 empty] | 2555.27 | 6199.44 | 0 | 49786.88 | 0.004466546 | -0.001557844 | 0.001350858 | 2023558.5 | 1.267402
[27 empty] | 2556.27 | 6199.44 | 0 | 49751.95 | 0.004472213 | -0.001561597 | 0.001349018 | 1956433.8 | 1.267183
[27 empty] | 2557.27 | 6202.2 | 0 | 49751.95 | 0.004479051 | -0.001564097 | 0.001350857 | 1894590.9 | 1.263918
[27 empty] | 2558.27 | 6199.44 | 0 | 49751.95 | 0.004492588 | -0.001571605 | 0.001349379 | 1827406.3 | 1.258366
[27 empty] | 2559.27 | 6199.44 | 0 | 49751.95 | 0.004497378 | -0.001580366 | 0.001336645 | 1744282.7 | 1.257439
[27 empty] | 2560.27 | 6199.44 | 0 | 49821.82 | 0.0044905 | -0.001586624 | 0.001317252 | 1724811.3 | 1.263074
[27 empty] | 2561.27 | 6200.36 | 0 | 49821.82 | 0.004508467 | -0.001595381 | 0.001317705 | 1686307.0 | 1.258738
[27 empty] | 2562.27 | 6201.28 | 0 | 49856.76 | 0.004484501 | -0.001596631 | 0.001291238 | 1684897.4 | 1.262543
[27 empty] | 2563.27 | 6200.36 | 0 | 49891.82 | 0.004510666 | -0.001601639 | 0.001307388 | 1681479.9 | 1.269146
[27 empty] | 2564.27 | 6198.52 | 0 | 49856.76 | 0.004507284 | -0.001606642 | 0.001294 | 1682376.8 | 1.271714
[27 empty] | 2565.27 | 6200.36 | 0 | 49821.82 | 0.004510543 | -0.001611646 | 0.001287251 | 1659947.7 | 1.261852
[27 empty] | 2566.27 | 6200.36 | 0 | 49786.88 | 0.004527976 | -0.0016154 | 0.001297177 | 1616919.3 | 1.243751
[27 empty] | 2567.27 | 6201.28 | 0 | 49891.82 | 0.004522293 | -0.001622907 | 0.001276479 | 1651586.2 | 1.242713
[27 empty] | 2568.27 | 6200.36 | 0 | 49856.76 | 0.00453256 | -0.001625411 | 0.001281738 | 1684715.0 | 1.248746
[27 empty] | 2569.27 | 6200.36 | 0 | 49891.82 | 0.004528965 | -0.001631665 | 0.001265636 | 1677669.4 | 1.241069
[27 empty] | 2570.27 | 6198.52 | 0 | 49926.76 | 0.00452554 | -0.001635418 | 0.001254703 | 1720172.1 | 1.241389
[27 empty] | 2571.27 | 6203.11 | 0 | 49926.76 | 0.00453714 | -0.001644176 | 0.001248788 | 1763437.3 | 1.235446
[27 empty] | 2572.27 | 6199.44 | 0 | 49856.76 | 0.004552935 | -0.001651683 | 0.001249569 | 1807437.3 | 1.221972
[27 empty] | 2573.27 | 6201.28 | 0 | 49891.82 | 0.004558587 | -0.001660436 | 0.001237714 | 1819261.1 | 1.220769
[27 empty] | 2574.27 | 6200.36 | 0 | 49856.76 | 0.004566307 | -0.001667944 | 0.001230419 | 1842791.3 | 1.222194
[27 empty] | 2575.27 | 6200.36 | 0 | 49926.76 | 0.00457825 | -0.001677951 | 0.001222348 | 1817918.4 | 1.216885
[27 empty] | 2576.27 | 6199.44 | 0 | 49961.7 | 0.004574632 | -0.001684205 | 0.001206222 | 1867167.3 | 1.213984
[27 empty] | 2577.27 | 6199.44 | 0 | 49961.7 | 0.004576708 | -0.001691712 | 0.001193284 | 1945396.1 | 1.220485
[27 empty] | 2578.27 | 6200.36 | 0 | 49821.82 | 0.004589803 | -0.001700469 | 0.001188864 | 2007798.9 | 1.222875
[27 empty] | 2579.27 | 6199.44 | 0 | 49926.76 | 0.004586805 | -0.001706723 | 0.001173359 | 2104157.6 | 1.227863
[27 empty] | 2580.27 | 6200.36 | 0 | 49926.76 | 0.004586805 | -0.001710477 | 0.001165851 | 2137067.1 | 1.218349
[27 empty] | 2581.27 | 6199.44 | 0 | 49926.76 | 0.004598294 | -0.00171673 | 0.001164833 | 2194215.6 | 1.219414
[27 empty] | 2582.27 | 6200.36 | 0 | 49926.76 | 0.004605132 | -0.00172048 | 0.001164172 | 2251651.3 | 1.214766
[27 empty] | 2583.27 | 6200.36 | 0 | 49961.7 | 0.004606302 | -0.001725483 | 0.001155336 | 2288460.6 | 1.201193
[27 empty] | 2584.26 | 6199.44 | 0 | 49926.76 | 0.004602557 | -0.001731741 | 0.001139075 | 2325651.0 | 1.187366
[27 empty] | 2585.26 | 6199.44 | 0 | 49996.63 | 0.004602683 | -0.00173549 | 0.001131702 | 2333241.5 | 1.174437
[27 empty] | 2586.26 | 6199.44 | 0 | 49996.63 | 0.004614172 | -0.001739244 | 0.001135684 | 2421495.2 | 1.171142
[27 empty] | 2587.26 | 6199.44 | 0 | 49996.63 | 0.004611791 | -0.001742994 | 0.001125804 | 2487008.9 | 1.154226
[27 empty] | 2588.26 | 6200.36 | 0 | 49996.63 | 0.004604926 | -0.001747997 | 0.001108931 | 2625991.1 | 1.163296
[27 empty] | 2589.26 | 6200.36 | 0 | 50031.7 | 0.004619658 | -0.001751751 | 0.001116155 | 2774500.9 | 1.149491
[27 empty] | 2590.26 | 6201.28 | 0 | 50066.64 | 0.004630213 | -0.001753001 | 0.001124211 | 2836564.9 | 1.144461
[27 empty] | 2591.26 | 6200.36 | 0 | 50031.7 | 0.004645127 | -0.001760504 | 0.001124118 | 2915607.7 | 1.142212
[27 empty] | 2592.26 | 6199.44 | 0 | 50101.57 | 0.004643039 | -0.001765508 | 0.001112023 | 2924660.4 | 1.128017
[27 empty] | 2593.26 | 6199.44 | 0 | 50101.57 | 0.004629169 | -0.001768008 | 0.001093154 | 2948536.1 | 1.114461
[27 empty] | 2594.26 | 6199.44 | 0 | 50031.7 | 0.004649916 | -0.001773011 | 0.001103894 | 2998722.8 | 1.105314
[27 empty] | 2595.26 | 6201.28 | 0 | 50136.51 | 0.004644209 | -0.001776761 | 0.001090688 | 3075017.4 | 1.098025
[27 empty] | 2596.26 | 6199.44 | 0 | 50206.38 | 0.004653582 | -0.001781764 | 0.001090053 | 3204427.3 | 1.102586
[27 empty] | 2597.26 | 6201.28 | 0 | 50206.38 | 0.004667286 | -0.001785518 | 0.00109625 | 3262205.0 | 1.104066
[27 empty] | 2598.26 | 6199.44 | 0 | 50171.45 | 0.00466354 | -0.001789268 | 0.001085005 | 3241674.3 | 1.102479
[27 empty] | 2599.26 | 6200.36 | 0 | 50171.45 | 0.004658917 | -0.001794271 | 0.001070375 | 3138950.1 | 1.089066
[27 empty] | 2600.26 | 6199.44 | 0 | 50136.51 | 0.004669208 | -0.001794271 | 0.001080665 | 3047745.6 | 1.096236
[27 empty] | 2601.26 | 6200.36 | 0 | 50241.45 | 0.004665905 | -0.001800525 | 0.001064856 | 2988075.0 | 1.109711
[27 empty] | 2602.26 | 6200.36 | 0 | 50241.45 | 0.004675152 | -0.001806778 | 0.001061596 | 2803173.2 | 1.140454
[27 empty] | 2603.26 | 6199.44 | 0 | 50241.45 | 0.004672743 | -0.001809278 | 0.001054188 | 2605869.4 | 1.176616
[27 empty] | 2604.26 | 6199.44 | 0 | 50311.32 | 0.004677659 | -0.001813027 | 0.001051604 | 2333541.2 | 1.209862
[27 empty] | 2605.26 | 6200.36 | 0 | 50241.45 | 0.004700289 | -0.001818031 | 0.001064227 | 2020277.5 | 1.237969
[27 empty] | 2606.26 | 6198.52 | 0 | 50241.45 | 0.004688662 | -0.00182303 | 0.001042601 | 1740417.6 | 1.277352
[27 empty] | 2607.26 | 6201.28 | 0 | 50311.32 | 0.004698201 | -0.001826784 | 0.001044632 | 1482237.3 | 1.308748
[27 empty] | 2608.26 | 6200.36 | 0 | 50311.32 | 0.004709662 | -0.001830534 | 0.001048594 | 1252956.7 | 1.342295
[27 empty] | 2609.26 | 6200.36 | 0 | 50346.26 | 0.004708479 | -0.001835537 | 0.001037405 | 970526.9 | 1.364981
[27 empty] | 2610.26 | 6201.28 | 0 | 50311.32 | 0.004711738 | -0.001838037 | 0.001035664 | 729911.8 | 1.400786
[27 empty] | 2611.26 | 6199.44 | 0 | 50381.32 | 0.004712027 | -0.001843036 | 0.001025954 | 456771.1 | 1.420813
[27 empty] | 2612.26 | 6199.44 | 0 | 50416.26 | 0.004726901 | -0.00184679 | 0.001033321 | 253903.4 | 1.448632
[27 empty] | 2613.26 | 6200.36 | 0 | 50416.26 | 0.004717655 | -0.001853039 | 0.001011576 | 35155.75 | 1.471818
[27 empty] | 2614.26 | 6201.28 | 0 | 50521.07 | 0.00473523 | -0.001859293 | 0.001016644 | -194987.6 | 1.500538
[27 empty] | 2615.25 | 6200.36 | 0 | 50381.32 | 0.004734645 | -0.001865542 | 0.00100356 | -398700.8 | 1.528863
[27 empty] | 2616.25 | 6199.44 | 0 | 50451.2 | 0.004732363 | -0.001866792 | 0.0009987787 | -569209.7 | 1.548223
[27 empty] | 2617.25 | 6197.6 | 0 | 50451.2 | 0.004746205 | -0.001876795 | 0.0009926146 | -740644.7 | 1.544274
[27 empty] | 2618.25 | 6200.36 | 0 | 50416.26 | 0.004765908 | -0.001889298 | 0.0009873123 | -905819.7 | 1.557186
[27 empty] | 2619.25 | 6201.28 | 0 | 50486.14 | 0.004754075 | -0.001890548 | 0.0009729796 | -1046037.7 | 1.582075
[27 empty] | 2620.25 | 6199.44 | 0 | 50521.07 | 0.004769143 | -0.0019018 | 0.0009655418 | -1178881.5 | 1.596571
[27 empty] | 2621.25 | 6200.36 | 0 | 50521.07 | 0.004759896 | -0.00190555 | 0.0009487963 | -1312346.5 | 1.618899
[27 empty] | 2622.25 | 6199.44 | 0 | 50451.2 | 0.00476658 | -0.001911803 | 0.0009429732 | -1415093.4 | 1.630629
[27 empty] | 2623.25 | 6199.44 | 0 | 50486.14 | 0.004779101 | -0.001929301 | 0.0009204983 | -1524338.0 | 1.624862
[27 empty] | 2624.25 | 6199.44 | 0 | 50486.14 | 0.004815865 | -0.001949303 | 0.000917259 | -1619033.3 | 1.63368
[27 empty] | 2625.25 | 6201.28 | 0 | 50451.2 | 0.00479825 | -0.001963052 | 0.0008721474 | -1717306.1 | 1.650847
[27 empty] | 2626.25 | 6200.36 | 0 | 50451.2 | 0.004795399 | -0.0019768 | 0.0008417992 | -1817340.4 | 1.665863
[27 empty] | 2627.25 | 6200.36 | 0 | 50311.32 | 0.00482455 | -0.002026794 | 0.0007709624 | -1897638.4 | 1.68047
[27 empty] | 2628.25 | 6200.36 | 0 | 50311.32 | 0.004837922 | -0.002050537 | 0.0007368477 | -1997000.4 | 1.694548
[27 empty] | 2629.25 | 6201.28 | 0 | 50276.39 | 0.004843423 | -0.002064285 | 0.0007148523 | -2090279.8 | 1.706086
[27 empty] | 2630.25 | 6201.28 | 0 | 50206.38 | 0.004873199 | -0.002086778 | 0.000699642 | -2165654.8 | 1.721977
[27 empty] | 2631.25 | 6202.2 | 0 | 50136.51 | 0.004863328 | -0.002101772 | 0.0006597828 | -2217307.0 | 1.721353
[27 empty] | 2632.25 | 6199.44 | 0 | 50171.45 | 0.00487823 | -0.002118012 | 0.0006422052 | -2294719.2 | 1.730831
[27 empty] | 2633.25 | 6199.44 | 0 | 50136.51 | 0.004869861 | -0.002126761 | 0.0006163389 | -2359519.9 | 1.727886
[27 empty] | 2634.25 | 6200.36 | 0 | 50031.7 | 0.004893535 | -0.002136756 | 0.0006200236 | -2396581.8 | 1.727535
[27 empty] | 2635.25 | 6199.44 | 0 | 50031.7 | 0.004877451 | -0.002144251 | 0.0005889494 | -2397474.5 | 1.713596
[27 empty] | 2636.25 | 6198.52 | 0 | 49961.7 | 0.004911545 | -0.002154245 | 0.0006030549 | -2439558.1 | 1.715972
[27 empty] | 2637.25 | 6200.36 | 0 | 49996.63 | 0.004889794 | -0.00215924 | 0.0005713127 | -2462016.5 | 1.716842
[27 empty] | 2638.25 | 6199.44 | 0 | 49961.7 | 0.004904514 | -0.00216424 | 0.0005760339 | -2434493.4 | 1.713351
[27 empty] | 2639.25 | 6199.44 | 0 | 49926.76 | 0.004909877 | -0.002171735 | 0.0005664069 | -2403577.3 | 1.707734
[27 empty] | 2640.25 | 6200.36 | 0 | 49891.82 | 0.004896885 | -0.002175484 | 0.0005459162 | -2304265.2 | 1.697305
[27 empty] | 2641.25 | 6199.44 | 0 | 49926.76 | 0.004905226 | -0.00217923 | 0.0005467662 | -2268712.6 | 1.67601
[27 empty] | 2642.25 | 6200.36 | 0 | 49926.76 | 0.004942018 | -0.002190474 | 0.0005610692 | -2204539.3 | 1.670258
[27 empty] | 2643.25 | 6200.36 | 0 | 49856.76 | 0.00491864 | -0.002190474 | 0.000537692 | -2124389.6 | 1.662843
[27 empty] | 2644.25 | 6200.36 | 0 | 49961.7 | 0.004915504 | -0.002195469 | 0.0005245654 | -2005114.5 | 1.632391
[27 empty] | 2645.25 | 6200.36 | 0 | 49996.63 | 0.004919056 | -0.002200469 | 0.000518118 | -1861041.0 | 1.61601
[27 empty] | 2646.24 | 6198.52 | 0 | 49926.76 | 0.00491414 | -0.002204214 | 0.0005057115 | -1673678.7 | 1.592858
[27 empty] | 2647.24 | 6198.52 | 0 | 49926.76 | 0.004932439 | -0.002209209 | 0.0005140202 | -1381597.6 | 1.559375
[27 empty] | 2648.24 | 6199.44 | 0 | 49856.76 | 0.004955405 | -0.002214209 | 0.0005269871 | -1130505.8 | 1.521968
[27 empty] | 2649.24 | 6202.2 | 0 | 49961.7 | 0.004938427 | -0.002216704 | 0.0005050179 | -800932.8 | 1.483076
[27 empty] | 2650.24 | 6200.36 | 0 | 49996.63 | 0.004934808 | -0.002221704 | 0.0004914004 | -446206.8 | 1.420183
[27 empty] | 2651.24 | 6200.36 | 0 | 50031.7 | 0.004928998 | -0.002225449 | 0.0004781001 | -53388.15 | 1.36037
[27 empty] | 2652.24 | 6199.44 | 0 | 49996.63 | 0.004943888 | -0.002229194 | 0.0004854993 | 411948.7 | 1.323571
[27 empty] | 2653.24 | 6198.52 | 0 | 49926.76 | 0.004941353 | -0.002232944 | 0.0004754652 | 832881 | 1.279638
[27 empty] | 2654.24 | 6199.44 | 0 | 49961.7 | 0.004956421 | -0.002236689 | 0.0004830424 | 1164901.5 | 1.254501
[27 empty] | 2655.24 | 6200.36 | 0 | 49961.7 | 0.004949555 | -0.002240439 | 0.0004686777 | 1526048.8 | 1.225796
[27 empty] | 2656.24 | 6199.44 | 0 | 50031.7 | 0.004958925 | -0.002244184 | 0.000470556 | 1758542.8 | 1.195984
[27 empty] | 2657.24 | 6200.36 | 0 | 50031.7 | 0.004963216 | -0.002249179 | 0.0004648566 | 1981425.3 | 1.180914
[27 empty] | 2658.24 | 6201.28 | 0 | 49926.76 | 0.00498036 | -0.002256674 | 0.0004670111 | 2176570.7 | 1.161233
[27 empty] | 2659.24 | 6199.44 | 0 | 50031.7 | 0.004967673 | -0.002257924 | 0.0004518242 | 2345573.6 | 1.138455
[27 empty] | 2660.24 | 6199.44 | 0 | 50031.7 | 0.004995717 | -0.00226167 | 0.0004723773 | 2468714.0 | 1.125747
[27 empty] | 2661.24 | 6200.36 | 0 | 50066.64 | 0.004971584 | -0.002264169 | 0.0004432454 | 2611295.1 | 1.126897
[27 empty] | 2662.24 | 6201.28 | 0 | 50031.7 | 0.004981349 | -0.002267915 | 0.0004455192 | 2624747.4 | 1.110392
[27 empty] | 2663.24 | 6200.36 | 0 | 50136.51 | 0.004973621 | -0.002270414 | 0.0004327919 | 2748565.4 | 1.113231
[27 empty] | 2664.24 | 6200.36 | 0 | 50101.57 | 0.004997892 | -0.002276659 | 0.0004445727 | 2811607.6 | 1.115124
[27 empty] | 2665.24 | 6199.44 | 0 | 50136.51 | 0.004989677 | -0.002279155 | 0.0004313674 | 2831550.1 | 1.106409
[27 empty] | 2666.24 | 6200.36 | 0 | 50066.64 | 0.005012307 | -0.0022854 | 0.0004415071 | 2839804.6 | 1.104096
[27 empty] | 2667.24 | 6200.36 | 0 | 50136.51 | 0.004996543 | -0.002287896 | 0.0004207519 | 2882188.2 | 1.103689
[27 empty] | 2668.24 | 6201.28 | 0 | 50171.45 | 0.004988495 | -0.002291645 | 0.0004052046 | 2882163.2 | 1.08982
[27 empty] | 2669.24 | 6200.36 | 0 | 50171.45 | 0.005009175 | -0.00229664 | 0.0004158941 | 2838976.5 | 1.091417
[27 empty] | 2670.24 | 6200.36 | 0 | 50171.45 | 0.005004413 | -0.002302881 | 0.0003986507 | 2866912.7 | 1.097181
[27 empty] | 2671.24 | 6198.52 | 0 | 50171.45 | 0.005002198 | -0.002306631 | 0.0003889369 | 2880843.9 | 1.089775
[27 empty] | 2672.24 | 6201.28 | 0 | 50241.45 | 0.005030033 | -0.002315371 | 0.00039929 | 2903913.2 | 1.102474
[27 empty] | 2673.24 | 6200.36 | 0 | 50206.38 | 0.005028506 | -0.002317867 | 0.0003927723 | 2898233.9 | 1.103989
[27 empty] | 2674.24 | 6201.28 | 0 | 50241.45 | 0.005027458 | -0.002322862 | 0.000381734 | 2853765.3 | 1.097034
[27 empty] | 2675.24 | 6198.52 | 0 | 50276.39 | 0.005033252 | -0.002324112 | 0.0003850281 | 2843884.1 | 1.09874
[27 empty] | 2676.24 | 6199.44 | 0 | 50241.45 | 0.005050546 | -0.002331603 | 0.0003873412 | 2879308.6 | 1.109678
[27 empty] | 2677.24 | 6198.52 | 0 | 50276.39 | 0.005035467 | -0.002336598 | 0.0003622709 | 2841322.7 | 1.109606
[27 empty] | 2678.23 | 6199.44 | 0 | 50381.32 | 0.005062118 | -0.002346588 | 0.0003689418 | 2852406.4 | 1.118472
[27 empty] | 2679.23 | 6201.28 | 0 | 50276.39 | 0.005049336 | -0.002349088 | 0.0003511603 | 2835739.7 | 1.128361
[27 empty] | 2680.23 | 6200.36 | 0 | 50346.26 | 0.005060785 | -0.002352833 | 0.0003551188 | 2776230.7 | 1.133487
[27 empty] | 2681.23 | 6200.36 | 0 | 50346.26 | 0.005063 | -0.002359078 | 0.0003448433 | 2740465.8 | 1.144882
[27 empty] | 2682.23 | 6199.44 | 0 | 50346.26 | 0.005062834 | -0.002361574 | 0.0003396862 | 2686370.4 | 1.146882
[27 empty] | 2683.23 | 6198.52 | 0 | 50346.26 | 0.005076704 | -0.002370314 | 0.0003360747 | 2660371.7 | 1.135095
[27 empty] | 2684.23 | 6199.44 | 0 | 50346.26 | 0.005099764 | -0.002380301 | 0.000339163 | 2566080.0 | 1.132301
[27 empty] | 2685.23 | 6200.36 | 0 | 50416.26 | 0.005081616 | -0.002381551 | 0.0003185145 | 2525823.7 | 1.138986
[27 empty] | 2686.23 | 6200.36 | 0 | 50381.32 | 0.005082494 | -0.002385296 | 0.0003119019 | 2479624.0 | 1.136132
[27 empty] | 2687.23 | 6200.36 | 0 | 50381.32 | 0.005096502 | -0.002391541 | 0.0003134198 | 2456552.5 | 1.143897
[27 empty] | 2688.23 | 6199.44 | 0 | 50451.2 | 0.005092033 | -0.002399032 | 0.0002939693 | 2402143.2 | 1.149154
[27 empty] | 2689.23 | 6199.44 | 0 | 50416.26 | 0.005086045 | -0.002402777 | 0.000280491 | 2377111.5 | 1.154011
[27 empty] | 2690.23 | 6199.44 | 0 | 50451.2 | 0.005110166 | -0.002409018 | 0.0002921298 | 2356124.5 | 1.160692
[27 empty] | 2691.23 | 6200.36 | 0 | 50451.2 | 0.005119412 | -0.002415259 | 0.0002888945 | 2327798.4 | 1.169675
[27 empty] | 2692.23 | 6200.36 | 0 | 50486.14 | 0.005115821 | -0.002419004 | 0.0002778127 | 2266625.0 | 1.170844
[27 empty] | 2693.23 | 6200.36 | 0 | 50521.07 | 0.005124023 | -0.002421504 | 0.0002810156 | 2224238.4 | 1.180619
[27 empty] | 2694.23 | 6200.36 | 0 | 50451.2 | 0.005121322 | -0.00243274 | 0.0002558424 | 2213772.4 | 1.197162
[27 empty] | 2695.23 | 6199.44 | 0 | 50486.14 | 0.005124735 | -0.002437731 | 0.0002492733 | 2154994.8 | 1.185274
[27 empty] | 2696.23 | 6201.28 | 0 | 50521.07 | 0.005151569 | -0.002443972 | 0.0002636252 | 2122898.9 | 1.19326
[27 empty] | 2697.23 | 6199.44 | 0 | 50521.07 | 0.005133242 | -0.002450217 | 0.0002328083 | 2056798.0 | 1.198993
[27 empty] | 2698.23 | 6200.36 | 0 | 50556.01 | 0.005146068 | -0.002457703 | 0.0002306608 | 2029080.8 | 1.198534
[27 empty] | 2699.23 | 6200.36 | 0 | 50591.07 | 0.005151498 | -0.002461449 | 0.0002286001 | 1974088.9 | 1.205422
[27 empty] | 2700.23 | 6201.28 | 0 | 50556.01 | 0.005152739 | -0.002466444 | 0.0002198514 | 1952569.3 | 1.219102
[27 empty] | 2701.23 | 6199.44 | 0 | 50591.07 | 0.005148785 | -0.002473935 | 0.0002009152 | 1895295.9 | 1.207514
[27 empty] | 2702.23 | 6200.36 | 0 | 50521.07 | 0.005185592 | -0.002483921 | 0.0002177505 | 1855480.6 | 1.207816
[27 empty] | 2703.23 | 6201.28 | 0 | 50591.07 | 0.005160744 | -0.002485167 | 0.0001904109 | 1846154.6 | 1.216894
[27 empty] | 2704.23 | 6200.36 | 0 | 50626.01 | 0.005170829 | -0.002491407 | 0.000188014 | 1872581.3 | 1.213206
[27 empty] | 2705.23 | 6203.11 | 0 | 50556.01 | 0.005175163 | -0.002500144 | 0.0001748757 | 1840012.4 | 1.21802
[27 empty] | 2706.23 | 6201.28 | 0 | 50591.07 | 0.005176496 | -0.002503889 | 0.0001687179 | 1810015.5 | 1.218879
[27 empty] | 2707.23 | 6199.44 | 0 | 50556.01 | 0.005191386 | -0.002508884 | 0.0001736174 | 1763459.6 | 1.204328
[27 empty] | 2708.23 | 6199.44 | 0 | 50695.89 | 0.005219402 | -0.002517617 | 0.0001841691 | 1760007.2 | 1.210915
[27 empty] | 2709.22 | 6200.36 | 0 | 50626.01 | 0.005202998 | -0.002521362 | 0.0001602738 | 1725580.3 | 1.213907
[27 empty] | 2710.22 | 6201.28 | 0 | 50626.01 | 0.005202832 | -0.002527603 | 0.0001476259 | 1668539.6 | 1.20325
[27 empty] | 2711.22 | 6198.52 | 0 | 50660.95 | 0.00520403 | -0.002532598 | 0.0001388338 | 1659053.6 | 1.200587
[27 empty] | 2712.22 | 6198.52 | 0 | 50660.95 | 0.005210868 | -0.002538839 | 0.00013319 | 1654709.5 | 1.207565
[27 empty] | 2713.22 | 6199.44 | 0 | 50660.95 | 0.005215325 | -0.002546325 | 0.000122674 | 1606262.3 | 1.200996
[27 empty] | 2714.22 | 6198.52 | 0 | 50660.95 | 0.005236171 | -0.002557557 | 0.0001210563 | 1614749.7 | 1.204948
[27 empty] | 2715.22 | 6200.36 | 0 | 50695.89 | 0.005214115 | -0.002560053 | 9.400898e-05 | 1617385.0 | 1.223856
[27 empty] | 2716.22 | 6200.36 | 0 | 50660.95 | 0.005226786 | -0.002567539 | 9.170732e-05 | 1604555.6 | 1.223413
[27 empty] | 2717.22 | 6198.52 | 0 | 50695.89 | 0.005227957 | -0.002571285 | 8.538718e-05 | 1569016.4 | 1.222743
[27 empty] | 2718.22 | 6201.28 | 0 | 50660.95 | 0.005231382 | -0.002576276 | 7.88301e-05 | 1578615.0 | 1.224934
[27 empty] | 2719.22 | 6201.28 | 0 | 50695.89 | 0.005239584 | -0.002583762 | 7.205935e-05 | 1587159.6 | 1.219308
[27 empty] | 2720.22 | 6200.36 | 0 | 50730.95 | 0.005275134 | -0.002591253 | 9.262816e-05 | 1514296.9 | 1.221655
[27 empty] | 2721.22 | 6200.36 | 0 | 50730.95 | 0.005258911 | -0.002596244 | 6.642332e-05 | 1503929.6 | 1.225923
[27 empty] | 2722.22 | 6199.44 | 0 | 50695.89 | 0.005273663 | -0.002601235 | 7.119278e-05 | 1454669.8 | 1.218331
[27 empty] | 2723.22 | 6199.44 | 0 | 50730.95 | 0.005265583 | -0.002603731 | 5.81221e-05 | 1437203.2 | 1.227867
[27 empty] | 2724.22 | 6199.44 | 0 | 50695.89 | 0.005262036 | -0.002612463 | 3.711013e-05 | 1442226.7 | 1.236194
[27 empty] | 2725.22 | 6197.6 | 0 | 50730.95 | 0.005258773 | -0.002618704 | 2.136574e-05 | 1415512.3 | 1.226336
[27 empty] | 2726.22 | 6200.36 | 0 | 50730.95 | 0.005302209 | -0.002624944 | 5.232013e-05 | 1404173.5 | 1.229962
[27 empty] | 2727.22 | 6198.52 | 0 | 50765.89 | 0.005278243 | -0.002629935 | 1.837163e-05 | 1410774.0 | 1.240826
[27 empty] | 2728.22 | 6200.36 | 0 | 50800.82 | 0.005288494 | -0.002637418 | 1.365788e-05 | 1377001.8 | 1.234913
[27 empty] | 2729.22 | 6199.44 | 0 | 50835.76 | 0.005296502 | -0.002642413 | 1.167597e-05 | 1346999.7 | 1.241956
[27 empty] | 2730.22 | 6199.44 | 0 | 50800.82 | 0.005299955 | -0.0026474 | 5.154964e-06 | 1346564.6 | 1.249796
[27 empty] | 2731.22 | 6200.36 | 0 | 50765.89 | 0.005305456 | -0.002656136 | -6.816538e-06 | 1235449.9 | 1.236271
[27 empty] | 2732.22 | 6200.36 | 0 | 50800.82 | 0.005336414 | -0.002662373 | 1.166863e-05 | 1211745.2 | 1.249021
[27 empty] | 2733.22 | 6199.44 | 0 | 50835.76 | 0.00531004 | -0.002667364 | -2.468837e-05 | 1154510.8 | 1.248964
[27 empty] | 2734.22 | 6199.44 | 0 | 50800.82 | 0.005315707 | -0.00267485 | -3.399407e-05 | 1147063.4 | 1.243313
[27 empty] | 2735.22 | 6202.2 | 0 | 50800.82 | 0.005329244 | -0.0026761 | -2.295632e-05 | 1131184.0 | 1.243798
[27 empty] | 2736.22 | 6200.36 | 0 | 50835.76 | 0.005337751 | -0.002684833 | -3.191386e-05 | 1094378.4 | 1.24585
[27 empty] | 2737.22 | 6199.44 | 0 | 50870.7 | 0.005327156 | -0.002691069 | -5.498232e-05 | 1061409.4 | 1.242636
[27 empty] | 2738.22 | 6202.2 | 0 | 50835.76 | 0.005351455 | -0.002701051 | -5.064773e-05 | 1018624.3 | 1.24904
[27 empty] | 2739.22 | 6201.28 | 0 | 50870.7 | 0.00534324 | -0.002701051 | -5.886201e-05 | 969170.9 | 1.25401
[27 empty] | 2740.21 | 6199.44 | 0 | 50870.7 | 0.005329039 | -0.002707288 | -8.553724e-05 | 927811.9 | 1.253261
[27 empty] | 2741.21 | 6199.44 | 0 | 50870.7 | 0.005352127 | -0.00271477 | -7.741348e-05 | 907985.7 | 1.268644
[27 empty] | 2742.21 | 6200.36 | 0 | 50835.76 | 0.005353171 | -0.002721011 | -8.885108e-05 | 865608.9 | 1.281628
[27 empty] | 2743.21 | 6199.44 | 0 | 50905.76 | 0.005357917 | -0.002725998 | -9.407887e-05 | 790053.3 | 1.285766
[27 empty] | 2744.21 | 6199.44 | 0 | 50905.76 | 0.005373669 | -0.00273598 | -9.829077e-05 | 696601.8 | 1.290182
[27 empty] | 2745.21 | 6200.36 | 0 | 50800.82 | 0.005374563 | -0.002739721 | -0.0001048793 | 705408 | 1.300476
[27 empty] | 2746.21 | 6199.44 | 0 | 50905.76 | 0.005376078 | -0.002744712 | -0.0001133466 | 644850.9 | 1.298729
[27 empty] | 2747.21 | 6198.52 | 0 | 50835.76 | 0.005385008 | -0.00275469 | -0.0001243723 | 600100.9 | 1.305434
[27 empty] | 2748.21 | 6199.44 | 0 | 50870.7 | 0.005379174 | -0.002759681 | -0.0001401878 | 553501.4 | 1.307826
[27 empty] | 2749.21 | 6199.44 | 0 | 50905.76 | 0.005380341 | -0.002768409 | -0.000156477 | 494064.4 | 1.302524
[27 empty] | 2750.21 | 6200.36 | 0 | 50870.7 | 0.005415966 | -0.002777141 | -0.0001383162 | 401335.1 | 1.308962
[27 empty] | 2751.21 | 6200.36 | 0 | 50905.76 | 0.005401215 | -0.002782132 | -0.0001630497 | 328901.2 | 1.332435
[27 empty] | 2752.21 | 6200.36 | 0 | 50905.76 | 0.005405672 | -0.002789615 | -0.0001735573 | 262587.4 | 1.333482
[27 empty] | 2753.21 | 6200.36 | 0 | 50940.7 | 0.005413874 | -0.002797097 | -0.0001803196 | 188516.4 | 1.350136
[27 empty] | 2754.21 | 6200.36 | 0 | 50870.7 | 0.005420257 | -0.002804583 | -0.0001889096 | 126560 | 1.357129
[27 empty] | 2755.21 | 6200.36 | 0 | 50905.76 | 0.005419015 | -0.002812066 | -0.000205116 | 74906.04 | 1.349318
[27 empty] | 2756.21 | 6202.2 | 0 | 50835.76 | 0.005460308 | -0.002820794 | -0.0001812794 | 4463.475 | 1.359929
[27 empty] | 2757.21 | 6201.28 | 0 | 50905.76 | 0.005426047 | -0.002825785 | -0.0002255223 | -91121.39 | 1.374792
[27 empty] | 2758.21 | 6199.44 | 0 | 50905.76 | 0.005441772 | -0.002830772 | -0.0002197714 | -137005.6 | 1.371566
[27 empty] | 2759.21 | 6199.44 | 0 | 50905.76 | 0.005439557 | -0.002837008 | -0.0002344595 | -222659 | 1.378629
[27 empty] | 2760.21 | 6200.36 | 0 | 50940.7 | 0.005445378 | -0.002840749 | -0.0002361204 | -318058.4 | 1.389294
[27 empty] | 2761.21 | 6202.2 | 0 | 50905.76 | 0.005453261 | -0.002848232 | -0.000243203 | -393072.3 | 1.377549
[27 empty] | 2762.21 | 6199.44 | 0 | 50905.76 | 0.005471726 | -0.00285696 | -0.0002421937 | -476804.3 | 1.38018
[27 empty] | 2763.21 | 6200.36 | 0 | 50870.7 | 0.005461174 | -0.002866938 | -0.0002727011 | -520661.9 | 1.390528
[27 empty] | 2764.21 | 6200.36 | 0 | 50870.7 | 0.005470227 | -0.002873174 | -0.0002761218 | -595246 | 1.395043
[27 empty] | 2765.21 | 6199.44 | 0 | 50905.76 | 0.005476183 | -0.002881902 | -0.0002876216 | -659272.7 | 1.40062
[27 empty] | 2766.21 | 6198.52 | 0 | 50905.76 | 0.005478259 | -0.00289063 | -0.0003030013 | -744179.3 | 1.418742
[27 empty] | 2767.21 | 6197.6 | 0 | 50905.76 | 0.005480502 | -0.002898113 | -0.0003157236 | -815333.1 | 1.417756
[27 empty] | 2768.21 | 6199.44 | 0 | 50835.76 | 0.005505654 | -0.002908086 | -0.0003105181 | -898861 | 1.421902
[27 empty] | 2769.21 | 6200.36 | 0 | 50835.76 | 0.005510278 | -0.002913073 | -0.0003158685 | -937778.3 | 1.431612
[27 empty] | 2770.21 | 6201.28 | 0 | 51010.57 | 0.005502506 | -0.002918064 | -0.000333622 | -994083.7 | 1.433307
[27 empty] | 2771.2 | 6199.44 | 0 | 50835.76 | 0.005502941 | -0.002928038 | -0.0003531341 | -1078757.4 | 1.442619
[27 empty] | 2772.2 | 6198.52 | 0 | 50870.7 | 0.005509067 | -0.00293427 | -0.000359473 | -1131652.5 | 1.447289
[27 empty] | 2773.2 | 6199.44 | 0 | 50905.76 | 0.005514525 | -0.002945494 | -0.0003764623 | -1179731.1 | 1.438155
[27 empty] | 2774.2 | 6200.36 | 0 | 50870.7 | 0.00554107 | -0.002952972 | -0.0003648737 | -1232946.0 | 1.45288
[27 empty] | 2775.2 | 6201.28 | 0 | 50835.76 | 0.005544523 | -0.002967937 | -0.0003913504 | -1268514.9 | 1.467385
[27 empty] | 2776.2 | 6200.36 | 0 | 50835.76 | 0.005534944 | -0.002980401 | -0.0004258589 | -1325726.4 | 1.475805
[27 empty] | 2777.2 | 6198.52 | 0 | 50835.76 | 0.005537159 | -0.002984143 | -0.0004311266 | -1362875.4 | 1.489402
[27 empty] | 2778.2 | 6200.36 | 0 | 50800.82 | 0.005545207 | -0.002997853 | -0.0004504996 | -1373609.2 | 1.494511
[27 empty] | 2779.2 | 6199.44 | 0 | 50800.82 | 0.005561153 | -0.003004086 | -0.0004470186 | -1383661.2 | 1.487804
[27 empty] | 2780.2 | 6199.44 | 0 | 50800.82 | 0.005588837 | -0.003017801 | -0.0004467643 | -1429202.0 | 1.494239
[27 empty] | 2781.2 | 6199.44 | 0 | 50765.89 | 0.005564412 | -0.003022787 | -0.000481163 | -1474360.2 | 1.50494
[27 empty] | 2782.2 | 6198.52 | 0 | 50730.95 | 0.005560528 | -0.00302902 | -0.0004975116 | -1504931.3 | 1.501764
[27 empty] | 2783.2 | 6199.44 | 0 | 50800.82 | 0.005576877 | -0.003037744 | -0.00049861 | -1536882.3 | 1.519568
[27 empty] | 2784.2 | 6199.44 | 0 | 50695.89 | 0.005589122 | -0.003045226 | -0.0005013304 | -1573862.6 | 1.520371
[27 empty] | 2785.2 | 6199.44 | 0 | 50695.89 | 0.005588928 | -0.00305395 | -0.0005189718 | -1570256.8 | 1.514924
[27 empty] | 2786.2 | 6201.28 | 0 | 50730.95 | 0.005617972 | -0.003061428 | -0.0005048835 | -1551982.4 | 1.521853
[27 empty] | 2787.2 | 6199.44 | 0 | 50660.95 | 0.005599218 | -0.003068906 | -0.0005385938 | -1568075.1 | 1.527495
[27 empty] | 2788.2 | 6201.28 | 0 | 50730.95 | 0.005606179 | -0.00307763 | -0.0005490808 | -1560140.0 | 1.527966
[27 empty] | 2789.2 | 6200.36 | 0 | 50660.95 | 0.005603316 | -0.003083862 | -0.0005644091 | -1598809.0 | 1.539166
[27 empty] | 2790.2 | 6200.36 | 0 | 50660.95 | 0.005614943 | -0.003092586 | -0.0005702294 | -1597439.0 | 1.542624
[27 empty] | 2791.2 | 6198.52 | 0 | 50626.01 | 0.005620444 | -0.00310131 | -0.0005821758 | -1613230.5 | 1.526434
[27 empty] | 2792.2 | 6200.36 | 0 | 50626.01 | 0.005641152 | -0.003112529 | -0.0005839068 | -1593923.6 | 1.529114
[27 empty] | 2793.2 | 6201.28 | 0 | 50626.01 | 0.005640986 | -0.003118762 | -0.0005965378 | -1605468.5 | 1.540568
[27 empty] | 2794.2 | 6199.44 | 0 | 50660.95 | 0.005635318 | -0.00312624 | -0.0006171615 | -1617190.3 | 1.531428
[27 empty] | 2795.2 | 6200.36 | 0 | 50591.07 | 0.005646487 | -0.003134964 | -0.0006234405 | -1644326.9 | 1.528475
[27 empty] | 2796.2 | 6198.52 | 0 | 50626.01 | 0.005638439 | -0.003142438 | -0.0006464365 | -1581443.6 | 1.533461
[27 empty] | 2797.2 | 6201.28 | 0 | 50591.07 | 0.005655373 | -0.003151161 | -0.0006469494 | -1595601.6 | 1.531643
[27 empty] | 2798.2 | 6200.36 | 0 | 50626.01 | 0.005684283 | -0.003164868 | -0.0006454523 | -1611613.6 | 1.539772
[27 empty] | 2799.2 | 6200.36 | 0 | 50626.01 | 0.005661195 | -0.003173592 | -0.0006859884 | -1598248.9 | 1.545339
[27 empty] | 2800.2 | 6199.44 | 0 | 50626.01 | 0.005672684 | -0.003179824 | -0.0006869645 | -1609925.9 | 1.537158
[27 empty] | 2801.2 | 6201.28 | 0 | 50556.01 | 0.005656117 | -0.003191039 | -0.0007259616 | -1613594.7 | 1.536519
[27 empty] | 2802.2 | 6198.52 | 0 | 50591.07 | 0.005673368 | -0.003201004 | -0.000728641 | -1627948.4 | 1.544346
[27 empty] | 2803.19 | 6200.36 | 0 | 50626.01 | 0.005693198 | -0.003207233 | -0.000721268 | -1624539.5 | 1.544368
[27 empty] | 2804.19 | 6201.28 | 0 | 50556.01 | 0.005713589 | -0.003215957 | -0.0007183244 | -1658531.6 | 1.563496
[27 empty] | 2805.19 | 6199.44 | 0 | 50556.01 | 0.005695096 | -0.003219694 | -0.0007442912 | -1686562.7 | 1.567911
[27 empty] | 2806.19 | 6200.36 | 0 | 50521.07 | 0.005700791 | -0.003228417 | -0.0007560438 | -1715129.8 | 1.547458
[27 empty] | 2807.19 | 6199.44 | 0 | 50556.01 | 0.005694791 | -0.003234646 | -0.0007744999 | -1770026.9 | 1.55351
[27 empty] | 2808.19 | 6200.36 | 0 | 50556.01 | 0.005697504 | -0.003242124 | -0.0007867432 | -1839975.1 | 1.566579
[27 empty] | 2809.19 | 6198.52 | 0 | 50486.14 | 0.005717919 | -0.003248352 | -0.0007787847 | -1868586.1 | 1.566067
[27 empty] | 2810.19 | 6200.36 | 0 | 50556.01 | 0.005738587 | -0.003255826 | -0.0007730647 | -1941527.3 | 1.562495
[27 empty] | 2811.19 | 6200.36 | 0 | 50591.07 | 0.005719047 | -0.003259563 | -0.0008000794 | -1995436.2 | 1.564129
[27 empty] | 2812.19 | 6201.28 | 0 | 50521.07 | 0.005723686 | -0.003268287 | -0.000812888 | -2042208.7 | 1.560748
[27 empty] | 2813.19 | 6200.36 | 0 | 50556.01 | 0.005722171 | -0.003274515 | -0.0008268594 | -2122339.2 | 1.565882
[27 empty] | 2814.19 | 6199.44 | 0 | 50486.14 | 0.005728855 | -0.00328448 | -0.0008401061 | -2179342.5 | 1.573978
[27 empty] | 2815.19 | 6200.36 | 0 | 50556.01 | 0.005740636 | -0.003290709 | -0.0008407813 | -2256461.9 | 1.56498
[27 empty] | 2816.19 | 6201.28 | 0 | 50416.26 | 0.005774767 | -0.00330192 | -0.0008290725 | -2348298.2 | 1.572512
[27 empty] | 2817.19 | 6201.28 | 0 | 50521.07 | 0.005757931 | -0.003308148 | -0.000858365 | -2425629.9 | 1.576262
[27 empty] | 2818.19 | 6200.36 | 0 | 50451.2 | 0.005752849 | -0.003316872 | -0.0008808945 | -2502533.5 | 1.559737
[27 empty] | 2819.19 | 6200.36 | 0 | 50451.2 | 0.005771314 | -0.003325591 | -0.0008798685 | -2556918.0 | 1.546714
[27 empty] | 2820.19 | 6199.44 | 0 | 50416.26 | 0.005765354 | -0.003334307 | -0.0009032592 | -2617541.9 | 1.543763
[27 empty] | 2821.19 | 6201.28 | 0 | 50451.2 | 0.005768573 | -0.003343026 | -0.0009174792 | -2692404.4 | 1.523987
[27 empty] | 2822.19 | 6200.36 | 0 | 50416.26 | 0.005793066 | -0.003354237 | -0.0009154086 | -2788124.3 | 1.524406
[27 empty] | 2823.19 | 6199.44 | 0 | 50381.32 | 0.005780074 | -0.003360465 | -0.0009408568 | -2869928.4 | 1.528153
[27 empty] | 2824.19 | 6197.6 | 0 | 50381.32 | 0.005791535 | -0.003367939 | -0.0009443436 | -2947141.3 | 1.518782
[27 empty] | 2825.19 | 6200.36 | 0 | 50311.32 | 0.005798084 | -0.003380396 | -0.0009627075 | -3035483.7 | 1.519949
[27 empty] | 2826.19 | 6199.44 | 0 | 50346.26 | 0.005801663 | -0.00339534 | -0.0009890158 | -3114398.0 | 1.518105
[27 empty] | 2827.19 | 6202.2 | 0 | 50311.32 | 0.005816577 | -0.003410288 | -0.001003998 | -3222493.4 | 1.522161
[27 empty] | 2828.19 | 6200.36 | 0 | 50311.32 | 0.005837091 | -0.003425231 | -0.001013371 | -3314800.9 | 1.52885
[27 empty] | 2829.19 | 6200.36 | 0 | 50276.39 | 0.005817123 | -0.003435192 | -0.001053262 | -3363733.4 | 1.528858
[27 empty] | 2830.19 | 6200.36 | 0 | 50241.45 | 0.005832009 | -0.003443912 | -0.001055815 | -3426797.7 | 1.52136
[27 empty] | 2831.19 | 6200.36 | 0 | 50171.45 | 0.005857356 | -0.003453873 | -0.00105039 | -3522000.0 | 1.526489
[27 empty] | 2832.19 | 6198.52 | 0 | 50171.45 | 0.005847943 | -0.003460101 | -0.001072259 | -3624876.1 | 1.529291
[27 empty] | 2833.19 | 6198.52 | 0 | 50171.45 | 0.0058524 | -0.003468817 | -0.001085233 | -3726683.6 | 1.529763
[27 empty] | 2834.18 | 6200.36 | 0 | 50136.51 | 0.005867314 | -0.003480023 | -0.001092733 | -3815126.4 | 1.537283
[27 empty] | 2835.18 | 6200.36 | 0 | 50101.57 | 0.005870573 | -0.003488739 | -0.001106905 | -3924033.6 | 1.534768
[27 empty] | 2836.18 | 6201.28 | 0 | 50136.51 | 0.005871744 | -0.003493721 | -0.001115699 | -3984801.9 | 1.52668
[27 empty] | 2837.18 | 6200.36 | 0 | 50066.64 | 0.005864281 | -0.003503683 | -0.001143084 | -4044608.7 | 1.52676
[27 empty] | 2838.18 | 6199.44 | 0 | 50066.64 | 0.005876074 | -0.003512398 | -0.001148722 | -4151259.4 | 1.529778
[27 empty] | 2839.18 | 6199.44 | 0 | 50031.7 | 0.005874738 | -0.003521113 | -0.001167489 | -4217455.3 | 1.522412
[27 empty] | 2840.18 | 6200.36 | 0 | 49996.63 | 0.00591255 | -0.00353232 | -0.00115209 | -4349336.3 | 1.531084
[27 empty] | 2841.18 | 6200.36 | 0 | 49961.7 | 0.005890506 | -0.003542281 | -0.001194057 | -4483223.4 | 1.534955
[27 empty] | 2842.18 | 6200.36 | 0 | 49996.63 | 0.005901089 | -0.003549751 | -0.001198413 | -4623282.0 | 1.527154
[27 empty] | 2843.18 | 6201.28 | 0 | 49891.82 | 0.005925095 | -0.003559712 | -0.001194329 | -5274286.0 | 1.512032
[27 empty] | 2844.18 | 6199.44 | 0 | 49926.76 | 0.005928314 | -0.003565936 | -0.001203558 | -5347952.1 | 1.51266
[27 empty] | 2845.18 | 6200.36 | 0 | 49891.82 | 0.00592922 | -0.003575897 | -0.001222574 | -5394579.7 | 1.507751
[27 empty] | 2846.18 | 6200.36 | 0 | 49821.82 | 0.005957113 | -0.003589591 | -0.001222069 | -5471611.8 | 1.507619
[27 empty] | 2847.18 | 6200.36 | 0 | 49786.88 | 0.005946696 | -0.003598306 | -0.001249916 | -5541202.2 | 1.508785
[27 empty] | 2848.18 | 6199.44 | 0 | 49821.82 | 0.005933859 | -0.00360453 | -0.001275202 | -5578223.3 | 1.501953
[27 empty] | 2849.18 | 6198.52 | 0 | 49681.95 | 0.005947119 | -0.003613242 | -0.001279364 | -5663947.5 | 1.502764
[27 empty] | 2850.18 | 6198.52 | 0 | 49681.95 | 0.005958747 | -0.003624448 | -0.00129015 | -5733101.7 | 1.500076
[27 empty] | 2851.18 | 6200.36 | 0 | 49647.01 | 0.005964386 | -0.003635651 | -0.001306915 | -5822533.7 | 1.498072
[27 empty] | 2852.18 | 6200.36 | 0 | 49647.01 | 0.005985094 | -0.003646853 | -0.001308613 | -5902425.4 | 1.499618
[27 empty] | 2853.18 | 6200.36 | 0 | 49612.07 | 0.005974677 | -0.003653078 | -0.001331478 | -5965899.3 | 1.498362
[27 empty] | 2854.18 | 6199.44 | 0 | 49612.07 | 0.005976753 | -0.003661789 | -0.001346824 | -5984874.3 | 1.49154
[27 empty] | 2855.18 | 6199.44 | 0 | 49542.2 | 0.005983437 | -0.003669259 | -0.00135508 | -6080051.2 | 1.500153
[27 empty] | 2856.18 | 6199.44 | 0 | 49507.26 | 0.005984343 | -0.003681707 | -0.001379071 | -6156754.3 | 1.50334
[27 empty] | 2857.18 | 6199.44 | 0 | 49472.2 | 0.005992395 | -0.003687927 | -0.001383458 | -6196185.1 | 1.495674
[27 empty] | 2858.18 | 6202.2 | 0 | 49402.32 | 0.006015357 | -0.00370162 | -0.001387884 | -6271646.0 | 1.495081
[27 empty] | 2859.18 | 6199.44 | 0 | 49437.26 | 0.00601207 | -0.003710332 | -0.001408593 | -6344134.8 | 1.495364
[27 empty] | 2860.18 | 6200.36 | 0 | 49332.32 | 0.00601983 | -0.003720289 | -0.001420747 | -6392350.1 | 1.490764
[27 empty] | 2861.18 | 6200.36 | 0 | 49297.38 | 0.006023089 | -0.003730245 | -0.001437402 | -6453453.1 | 1.487342
[27 empty] | 2862.18 | 6199.44 | 0 | 49297.38 | 0.006034716 | -0.003742689 | -0.001450663 | -6503406.0 | 1.484974
[27 empty] | 2863.18 | 6201.28 | 0 | 49192.57 | 0.006041973 | -0.003760112 | -0.00147825 | -6636887.8 | 1.494286
[27 empty] | 2864.18 | 6201.28 | 0 | 49122.57 | 0.006080996 | -0.003787487 | -0.001493978 | -6738184.2 | 1.499337
[27 empty] | 2865.17 | 6201.28 | 0 | 49017.76 | 0.006074909 | -0.003814866 | -0.001554823 | -6892971.9 | 1.51268
[27 empty] | 2866.17 | 6199.44 | 0 | 48807.88 | 0.006097598 | -0.003848461 | -0.001599324 | -6910639.8 | 1.501186
[27 empty] | 2867.17 | 6200.36 | 0 | 48668.13 | 0.006117665 | -0.003879565 | -0.001641464 | -7065553.9 | 1.513365
[27 empty] | 2868.17 | 6199.44 | 0 | 47094.82 | 0.006288323 | -0.004110913 | -0.001933504 | -7163795.3 | 1.521143