## 24BA067
24BA067 (Stage 1) | [8 empty] | 24BA067 (Stage 2) | [8 empty] | 24BA067 (Stage 3) | [8 empty] | 24BA067 (Stage 4)
|  |  | Diff. | Axial | Radial | Volume | Young's | Poisson's |  |  |  | Diff. | Axial | Radial | Volume | Young's | Poisson's |  |  |  | Diff. | Axial | Radial | Volume | Young's | Poisson's |  |  |  | Diff. | Axial | Radial | Volume | Young's | Poisson's
Time | Pc | Pp | Stress | Strain | Strain | Strain | Modulus | Ratio | Time | Pc | Pp | Stress | Strain | Strain | Strain | Modulus | Ratio | Time | Pc | Pp | Stress | Strain | Strain | Strain | Modulus | Ratio | Time | Pc | Pp | Stress | Strain | Strain | Strain | Modulus | Ratio
[sec] | [psi] | [psi] | [psi] | [in/in] | [in/in] | [in3/in3] | [psi] | [-] | [sec] | [psi] | [psi] | [psi] | [in/in] | [in/in] | [in3/in3] | [psi] | [-] | [sec] | [psi] | [psi] | [psi] | [in/in] | [in/in] | [in3/in3] | [psi] | [-] | [sec] | [psi] | [psi] | [psi] | [in/in] | [in/in] | [in3/in3] | [psi] | [-]
2984.04 | 1199.86 | 0 | 0 | 0 | 0 | 0 |  |  | 1121.42 | 2200.51 | 0 | 0 | 0 | 0 | 0 |  |  | 1441.54 | 4199.98 | 0 | 0 | 0 | 0 | 0 |  |  | 1358.92 | 6199.44 | 0 | 0 | 0 | 0 | 0
2985.04 | 1198.94 | 0 | -109.7539 | 3.036299e-05 | -3.757272e-06 | 2.284844e-05 |  |  | 1122.42 | 2199.59 | 0 | 0 | 2.664659e-05 | -5.018046e-06 | 1.661049e-05 |  |  | 1442.54 | 4199.06 | 0 | 14.63385 | 2.093953e-05 | 1.256599e-06 | 2.345273e-05 |  |  | 1359.92 | 6199.44 | 0 | -54.98781 | 2.128231e-05 | -2.517372e-06 | 1.624756e-05
2986.04 | 1200.78 | 0 | -73.16927 | 2.656573e-05 | -3.757272e-06 | 1.905118e-05 |  |  | 1123.42 | 2200.51 | 0 | 0 | 4.842727e-05 | -7.522894e-06 | 3.338148e-05 |  |  | 1443.54 | 4200.9 | 0 | -58.53541 | 2.138002e-05 | 0 | 2.138002e-05 |  |  | 1360.92 | 6201.28 | 0 | 18.31449 | 1.614495e-05 | 0 | 1.614495e-05
2987.04 | 1201.7 | 0 | -73.16927 | 4.929859e-06 | 0 | 4.929859e-06 |  |  | 1124.42 | 2200.51 | 0 | -36.71767 | 1.309935e-05 | -1.252424e-06 | 1.05945e-05 |  |  | 1444.54 | 4199.98 | 0 | 51.21849 | 1.746088e-05 | 1.256599e-06 | 1.997407e-05 |  |  | 1361.92 | 6197.6 | 0 | 54.89912 | 3.149268e-05 | 0 | 3.149268e-05
2988.04 | 1199.86 | 0 | -36.58463 | 1.1326e-06 | -3.757272e-06 | -6.381945e-06 |  |  | 1125.42 | 2198.68 | 0 | 0 | 1.213578e-05 | -5.018046e-06 | 2.09969e-06 |  |  | 1445.54 | 4199.98 | 0 | -21.95078 | 5.2732e-06 | 2.513198e-06 | 1.02996e-05 |  |  | 1362.92 | 6200.36 | 0 | 54.89912 | 2.952315e-05 | -6.287169e-06 | 1.694882e-05
2989.04 | 1199.86 | 0 | -73.16927 | 1.208389e-05 | 3.761447e-06 | 1.960678e-05 |  |  | 1126.42 | 2200.51 | 0 | 0 | 1.897121e-05 | -2.509023e-06 | 1.395316e-05 |  |  | 1446.54 | 4199.06 | 0 | 87.80312 | -1.063691e-05 | 3.765622e-06 | -3.105667e-06 |  |  | 1363.92 | 6200.36 | 0 | 54.89912 | 7.510758e-06 | 1.252424e-06 | 1.001561e-05
2990.04 | 1198.94 | 0 | -36.58463 | -1.184494e-06 | 2.509023e-06 | 3.833552e-06 |  |  | 1127.42 | 2199.59 | 0 | 0 | 1.413428e-05 | -2.509023e-06 | 9.11623e-06 |  |  | 1447.54 | 4199.06 | 0 | 51.21849 | 5.151312e-06 | 2.513198e-06 | 1.017771e-05 |  |  | 1364.91 | 6200.36 | 0 | 54.89912 | 1.466479e-05 | 0 | 1.466479e-05
2991.04 | 1202.62 | 0 | 0 | 2.178069e-05 | -2.504848e-06 | 1.677099e-05 |  |  | 1128.42 | 2199.59 | 0 | 0 | 2.644384e-05 | -3.761447e-06 | 1.892095e-05 |  |  | 1448.54 | 4199.06 | 0 | 51.21849 | 1.963315e-05 | -1.252424e-06 | 1.71283e-05 |  |  | 1365.91 | 6200.36 | 0 | 54.89912 | 1.017542e-05 | 0 | 1.017542e-05
2992.04 | 1200.78 | 0 | -36.58463 | 6.114353e-06 | -1.252424e-06 | 3.609505e-06 |  |  | 1129.42 | 2198.68 | 0 | -36.71767 | 3.974594e-05 | -5.018046e-06 | 2.970984e-05 |  |  | 1449.54 | 4199.98 | 0 | 51.21849 | 7.642188e-06 | -2.513198e-06 | 2.615793e-06 |  |  | 1366.91 | 6199.44 | 0 | 54.89912 | 9.856816e-06 | -1.260774e-06 | 7.335269e-06
2993.04 | 1200.78 | 0 | -36.58463 | 1.098025e-05 | -2.504848e-06 | 5.970555e-06 |  |  | 1130.42 | 2200.51 | 0 | 0 | 6.980247e-06 | 0 | 6.980247e-06 |  |  | 1450.54 | 4199.06 | 0 | 51.21849 | -3.318686e-08 | 3.765622e-06 | 7.498057e-06 |  |  | 1367.91 | 6200.36 | 0 | 54.89912 | 3.664822e-05 | -3.769797e-06 | 2.910863e-05
2994.04 | 1200.78 | 0 | -36.58463 | 3.478658e-06 | 0 | 3.478658e-06 |  |  | 1131.42 | 2201.43 | 0 | 36.58463 | 1.766483e-05 | -1.252424e-06 | 1.515998e-05 |  |  | 1451.54 | 4199.98 | 0 | 14.63385 | 1.475941e-06 | 1.256599e-06 | 3.989139e-06 |  |  | 1368.91 | 6201.28 | 0 | -18.27014 | 3.659633e-05 | -5.026395e-06 | 2.654353e-05
2995.04 | 1201.7 | 0 | -36.58463 | -6.195211e-06 | 0 | -6.195211e-06 |  |  | 1132.42 | 2201.43 | 0 | 36.58463 | 1.534773e-05 | 0 | 1.534773e-05 |  |  | 1452.54 | 4199.98 | 0 | 14.63385 | 3.793035e-06 | 2.513198e-06 | 8.819431e-06 |  |  | 1369.91 | 6198.52 | 0 | 18.31449 | 6.152482e-06 | 2.513198e-06 | 1.117888e-05
2996.04 | 1198.94 | 0 | -73.16927 | -7.553487e-06 | 0 | -7.553487e-06 |  |  | 1133.42 | 2200.51 | 0 | 36.58463 | 5.355264e-06 | -3.761447e-06 | -2.16763e-06 |  |  | 1453.54 | 4199.98 | 0 | 87.80312 | -1.136823e-06 | 5.022221e-06 | 8.907618e-06 |  |  | 1370.91 | 6200.36 | 0 | 18.31449 | 1.582635e-05 | 1.252424e-06 | 1.83312e-05
2997.04 | 1198.94 | 0 | -36.58463 | 2.560691e-05 | -5.013871e-06 | 1.557917e-05 |  |  | 1134.42 | 2198.68 | 0 | 0 | 3.093321e-05 | -8.779493e-06 | 1.337422e-05 |  |  | 1454.54 | 4199.98 | 0 | 14.63385 | 2.557372e-05 | 0 | 2.557372e-05 |  |  | 1371.91 | 6201.28 | 0 | 18.31449 | 2.08081e-05 | -1.260774e-06 | 1.828656e-05
2998.04 | 1200.78 | 0 | -36.58463 | 1.578822e-05 | -1.252424e-06 | 1.328337e-05 |  |  | 1135.42 | 2200.51 | 0 | -36.71767 | 3.705231e-05 | -5.018046e-06 | 2.701622e-05 |  |  | 1455.54 | 4199.98 | 0 | -21.95078 | 1.225345e-05 | 0 | 1.225345e-05 |  |  | 1372.91 | 6199.44 | 0 | -54.98781 | 1.128984e-05 | 0 | 1.128984e-05
2999.04 | 1199.86 | 0 | -73.16927 | 1.191011e-05 | 1.256599e-06 | 1.44233e-05 |  |  | 1136.42 | 2202.35 | 0 | 0 | 8.978741e-06 | -3.761447e-06 | 1.455847e-06 |  |  | 1456.54 | 4200.9 | 0 | 51.21849 | 2.486653e-06 | 2.513198e-06 | 7.513049e-06 |  |  | 1373.91 | 6202.2 | 0 | 54.89912 | 2.433866e-05 | -5.026395e-06 | 1.428587e-05
3000.03 | 1200.78 | 0 | -36.58463 | 1.5962e-05 | 0 | 1.5962e-05 |  |  | 1137.41 | 2199.59 | 0 | 73.16927 | 1.850176e-05 | -2.509023e-06 | 1.348371e-05 |  |  | 1457.54 | 4198.14 | 0 | 87.80312 | -3.656663e-06 | 0 | -3.656663e-06 |  |  | 1374.91 | 6198.52 | 0 | 54.89912 | 4.131137e-05 | -2.517372e-06 | 3.627663e-05
3001.03 | 1198.94 | 0 | 0 | -1.737821e-07 | 1.256599e-06 | 2.339416e-06 |  |  | 1138.41 | 2199.59 | 0 | 73.16927 | 2.832045e-05 | -2.509023e-06 | 2.33024e-05 |  |  | 1458.54 | 4201.81 | 0 | 161.1054 | 8.207662e-06 | 2.513198e-06 | 1.323406e-05 |  |  | 1375.91 | 6199.44 | 0 | 54.89912 | 1.182635e-05 | 0 | 1.182635e-05
3002.03 | 1200.78 | 0 | -73.16927 | 4.929859e-06 | -1.252424e-06 | 2.42501e-06 |  |  | 1139.41 | 2200.51 | 0 | 0 | 1.16434e-05 | -2.509023e-06 | 6.625353e-06 |  |  | 1459.54 | 4198.14 | 0 | 51.21849 | -7.332034e-06 | 2.513198e-06 | -2.305639e-06 |  |  | 1376.91 | 6200.36 | 0 | 54.89912 | 2.879906e-05 | 0 | 2.879906e-05
3003.03 | 1200.78 | 0 | -36.58463 | 3.493321e-05 | -6.266295e-06 | 2.240062e-05 |  |  | 1140.41 | 2199.59 | 0 | 109.7539 | 3.900503e-05 | -6.27047e-06 | 2.646409e-05 |  |  | 1460.54 | 4199.06 | 0 | 87.80312 | 1.082518e-05 | -1.252424e-06 | 8.320328e-06 |  |  | 1377.91 | 6200.36 | 0 | 54.89912 | 1.915416e-05 | -1.260774e-06 | 1.663261e-05
3004.03 | 1200.78 | 0 | 36.71767 | -8.812726e-06 | 2.509023e-06 | -3.79468e-06 |  |  | 1141.41 | 2199.59 | 0 | 73.16927 | 3.779157e-05 | -5.018046e-06 | 2.775548e-05 |  |  | 1461.54 | 4200.9 | 0 | 51.21849 | 1.462243e-05 | -1.252424e-06 | 1.211759e-05 |  |  | 1378.91 | 6200.36 | 0 | 54.89912 | 1.666328e-05 | 1.252424e-06 | 1.916813e-05
3005.03 | 1199.86 | 0 | 36.71767 | 6.873613e-07 | -1.252424e-06 | -1.817487e-06 |  |  | 1142.41 | 2200.51 | 0 | 0 | 2.111452e-05 | -1.252424e-06 | 1.860967e-05 |  |  | 1462.54 | 4200.9 | 0 | 87.80312 | -8.812198e-06 | 3.765622e-06 | -1.280955e-06 |  |  | 1379.91 | 6198.52 | 0 | 54.89912 | 4.113759e-05 | -3.769797e-06 | 3.3598e-05
3006.03 | 1200.78 | 0 | 0 | -5.329317e-06 | 1.256599e-06 | -2.816119e-06 |  |  | 1143.41 | 2200.51 | 0 | 36.58463 | 1.963436e-05 | 0 | 1.963436e-05 |  |  | 1463.54 | 4201.81 | 0 | 87.80312 | 8.3343e-06 | 3.765622e-06 | 1.586554e-05 |  |  | 1380.91 | 6198.52 | 0 | 54.89912 | 3.847293e-05 | -2.517372e-06 | 3.343819e-05
3007.03 | 1198.94 | 0 | -73.16927 | 9.419229e-06 | 1.256599e-06 | 1.193243e-05 |  |  | 1144.41 | 2199.59 | 0 | 73.16927 | 1.134773e-05 | -2.509023e-06 | 6.329683e-06 |  |  | 1464.54 | 4200.9 | 0 | 124.5208 | -5.31536e-06 | 1.256599e-06 | -2.802162e-06 |  |  | 1381.91 | 6200.36 | 0 | 18.31449 | 2.28066e-05 | -2.517372e-06 | 1.777185e-05
3008.03 | 1198.94 | 0 | 0 | 4.315588e-06 | 0 | 4.315588e-06 |  |  | 1145.41 | 2201.43 | 0 | 36.58463 | 1.980814e-05 | -3.761447e-06 | 1.228525e-05 |  |  | 1465.54 | 4199.06 | 0 | 51.21849 | -9.822911e-06 | 3.765622e-06 | -2.291667e-06 |  |  | 1382.91 | 6201.28 | 0 | 91.48376 | 2.517559e-05 | 1.252424e-06 | 2.768043e-05
3009.03 | 1200.78 | 0 | -73.16927 | 3.589203e-05 | -3.757272e-06 | 2.837749e-05 | 259274.6 | 0.1165848 | 1146.41 | 2198.68 | 0 | 73.16927 | 2.600335e-05 | -6.27047e-06 | 1.346241e-05 | 189081 | 0.1127732 | 1466.53 | 4199.98 | 0 | 51.21849 | 3.142137e-05 | -1.252424e-06 | 2.891652e-05 | 490682.3 | 0.09380955 | 1383.91 | 6200.36 | 0 | 128.0684 | 1.654139e-05 | 0 | 1.654139e-05 | 1089015.5 | 0.1212116
3010.03 | 1200.78 | 0 | -73.16927 | 2.175776e-05 | -2.504848e-06 | 1.674806e-05 | 346955.9 | 0.1162037 | 1147.41 | 2201.43 | 0 | -36.71767 | 3.957215e-05 | -6.27047e-06 | 2.703121e-05 | 114203.6 | 0.1107021 | 1467.53 | 4199.06 | 0 | 124.5208 | 2.150501e-05 | 0 | 2.150501e-05 | 432102.8 | 0.09622608 | 1384.91 | 6200.36 | 0 | 18.31449 | 1.796966e-05 | -1.260774e-06 | 1.544812e-05 | 1244191.9 | 0.1221018
3011.03 | 1199.86 | 0 | 36.71767 | 2.212048e-05 | 0 | 2.212048e-05 | 723390.6 | 0.1164142 | 1148.41 | 2199.59 | 0 | -73.3023 | 2.355826e-05 | -2.509023e-06 | 1.854021e-05 | 59562.2 | 0.1148474 | 1468.53 | 4201.81 | 0 | 51.21849 | 7.149806e-06 | 5.022221e-06 | 1.719425e-05 | 564845.1 | 0.09683101 | 1385.91 | 6198.52 | 0 | -18.27014 | 4.357657e-05 | -7.539593e-06 | 2.849739e-05 | 1204295.3 | 0.1268799
3012.03 | 1199.86 | 0 | -36.58463 | 5.448188e-06 | 1.256599e-06 | 7.961386e-06 | 933379.8 | 0.1116122 | 1149.41 | 2200.51 | 0 | -36.71767 | 1.028987e-05 | -5.018046e-06 | 2.537815e-07 | 122289.3 | 0.1096012 | 1469.53 | 4199.06 | 0 | 124.5208 | -3.336072e-07 | 1.256599e-06 | 2.17959e-06 | 660474 | 0.09590071 | 1386.91 | 6201.28 | 0 | 18.31449 | 4.479003e-05 | -6.287169e-06 | 3.221569e-05 | 1244392.2 | 0.1245951
3013.03 | 1198.94 | 0 | 73.3023 | 1.652748e-05 | 0 | 1.652748e-05 | 853520.3 | 0.1113568 | 1150.41 | 2199.59 | 0 | 36.58463 | 2.232798e-05 | -2.509023e-06 | 1.730993e-05 | -64118.23 | 0.1102568 | 1470.53 | 4199.98 | 0 | 87.80312 | 5.640678e-06 | 2.513198e-06 | 1.066707e-05 | 672353.7 | 0.0966183 | 1387.91 | 6200.36 | 0 | 54.89912 | 1.64895e-05 | 1.252424e-06 | 1.899435e-05 | 1300739.9 | 0.1254497
3014.03 | 1199.86 | 0 | 36.71767 | 1.980339e-05 | 0 | 1.980339e-05 | 1309432.0 | 0.119956 | 1151.41 | 2198.68 | 0 | 0 | 2.111452e-05 | -2.509023e-06 | 1.609648e-05 | -99660.45 | 0.1017065 | 1471.53 | 4199.98 | 0 | 87.80312 | 3.497365e-06 | 1.256599e-06 | 6.010563e-06 | 682498.9 | 0.09864739 | 1388.91 | 6200.36 | 0 | 91.48376 | 8.029088e-06 | 1.252424e-06 | 1.053394e-05 | 1336323.0 | 0.1216057
3015.03 | 1199.86 | 0 | 36.71767 | 3.697885e-05 | -5.013871e-06 | 2.695111e-05 | 1294591.2 | 0.1163654 | 1152.41 | 2201.43 | 0 | 0 | 3.808724e-05 | -5.018046e-06 | 2.805115e-05 | -43047.84 | 0.1005485 | 1472.53 | 4199.98 | 0 | 87.80312 | 2.762411e-05 | 0 | 2.762411e-05 | 776898.5 | 0.09358839 | 1389.91 | 6200.36 | 0 | 91.48376 | 2.251093e-05 | 0 | 2.251093e-05 | 1357262.3 | 0.1194715
3016.03 | 1201.7 | 0 | 0 | 1.396049e-05 | -1.252424e-06 | 1.145565e-05 | 1210210.9 | 0.112323 | 1153.41 | 2198.68 | 0 | 0 | 4.524127e-05 | -6.27047e-06 | 3.270033e-05 | -147085.4 | 0.1042812 | 1473.53 | 4198.14 | 0 | 87.80312 | 3.709523e-05 | -3.765622e-06 | 2.956399e-05 | 726006.6 | 0.09383346 | 1390.91 | 6199.44 | 0 | 91.48376 | 2.268471e-05 | -1.260774e-06 | 2.016316e-05 | 1486478.6 | 0.1216109
3017.03 | 1201.7 | 0 | 0 | 2.377918e-05 | 2.509023e-06 | 2.879723e-05 | 1342661.3 | 0.1120371 | 1154.41 | 2199.59 | 0 | 36.58463 | 2.696217e-05 | -2.509023e-06 | 2.194412e-05 | -306651.4 | 0.1073687 | 1474.53 | 4199.06 | 0 | 87.80312 | -1.112929e-05 | 5.022221e-06 | -1.084851e-06 | 820066.6 | 0.09281349 | 1391.91 | 6200.36 | 0 | 54.89912 | 4.079003e-05 | -3.769797e-06 | 3.325043e-05 | 1512156.5 | 0.1132834
3018.03 | 1199.86 | 0 | 73.3023 | 1.11692e-05 | 1.256599e-06 | 1.368239e-05 | 1300316.9 | 0.1128204 | 1155.41 | 2201.43 | 0 | 36.58463 | 1.980814e-05 | -2.509023e-06 | 1.479009e-05 | -253627.5 | 0.1085631 | 1475.53 | 4199.98 | 0 | 124.5208 | 4.155763e-06 | 3.765622e-06 | 1.168701e-05 | 879653.7 | 0.09416478 | 1392.91 | 6199.44 | 0 | 54.89912 | 2.848046e-05 | -2.517372e-06 | 2.344572e-05 | 1490985.8 | 0.1169192
3019.03 | 1199.86 | 0 | -36.58463 | 2.259469e-05 | -1.252424e-06 | 2.008984e-05 | 1433772.2 | 0.1143365 | 1156.41 | 2200.51 | 0 | 0 | 2.574871e-05 | 1.256599e-06 | 2.826191e-05 | -444406.3 | 0.106978 | 1476.53 | 4199.98 | 0 | 124.5208 | 1.400341e-05 | 1.256599e-06 | 1.651661e-05 | 909116.9 | 0.09371193 | 1393.91 | 6200.36 | 0 | 91.48376 | 2.019383e-05 | -1.260774e-06 | 1.767229e-05 | 1557001.5 | 0.1159626
3020.03 | 1198.94 | 0 | 0 | 1.627759e-05 | 1.256599e-06 | 1.879079e-05 | 1648233.0 | 0.1099664 | 1157.41 | 2201.43 | 0 | 73.16927 | 2.800185e-05 | -1.252424e-06 | 2.5497e-05 | -449088.8 | 0.1036834 | 1477.53 | 4200.9 | 0 | 124.5208 | -5.662924e-06 | 0 | -5.662924e-06 | 928299 | 0.09596479 | 1394.91 | 6201.28 | 0 | 128.0684 | 3.568639e-05 | 0 | 3.568639e-05 | 1665749.7 | 0.1139452
3021.03 | 1199.86 | 0 | 36.71767 | 1.745733e-05 | 0 | 1.745733e-05 | 1578695.3 | 0.1148307 | 1158.41 | 2199.59 | 0 | 36.58463 | 3.643329e-05 | -3.761447e-06 | 2.89104e-05 | -92538.37 | 0.09514354 | 1478.53 | 4199.06 | 0 | 87.80312 | 3.677663e-05 | -1.252424e-06 | 3.427179e-05 | 1016422.6 | 0.09161774 | 1395.9 | 6200.36 | 0 | 164.7861 | 5.411573e-06 | 1.252424e-06 | 7.916421e-06 | 1474550.0 | 0.1107541
3022.03 | 1200.78 | 0 | -73.16927 | 1.874553e-05 | -2.504848e-06 | 1.373584e-05 | 1430934.4 | 0.1215013 | 1159.41 | 2199.59 | 0 | 36.58463 | 4.141505e-05 | -7.522894e-06 | 2.636926e-05 | -90133.66 | 0.1034993 | 1479.53 | 4199.06 | 0 | 124.5208 | 3.045478e-05 | 0 | 3.045478e-05 | 911961.6 | 0.08883296 | 1396.9 | 6199.44 | 0 | 91.48376 | 2.717408e-05 | 0 | 2.717408e-05 | 1597190.1 | 0.105355
3023.03 | 1198.94 | 0 | 36.71767 | 1.731251e-05 | -2.504848e-06 | 1.230282e-05 | 1618767.5 | 0.1189271 | 1160.41 | 2201.43 | 0 | 36.58463 | 2.66146e-05 | -2.509023e-06 | 2.159656e-05 | -66646.25 | 0.1010914 | 1480.53 | 4199.98 | 0 | 161.1054 | 5.195439e-06 | 2.513198e-06 | 1.022183e-05 | 1111038.4 | 0.08816841 | 1397.9 | 6199.44 | 0 | 201.3707 | 4.989677e-05 | -3.769797e-06 | 4.235718e-05 | 1610255.3 | 0.1018318
3024.03 | 1198.94 | 0 | 109.8869 | 1.701684e-05 | -1.252424e-06 | 1.4512e-05 | 1469073.8 | 0.1050191 | 1161.41 | 2200.51 | 0 | 73.16927 | 2.281735e-05 | -2.509023e-06 | 1.77993e-05 | -27883.55 | 0.1009517 | 1481.53 | 4198.14 | 0 | 161.1054 | 1.269703e-05 | 3.765622e-06 | 2.022828e-05 | 1021745.2 | 0.08812844 | 1398.9 | 6200.36 | 0 | 164.7861 | 5.120315e-05 | -3.769797e-06 | 4.366356e-05 | 1288795.5 | 0.09810545
3025.03 | 1199.86 | 0 | 36.71767 | 7.667608e-06 | -1.252424e-06 | 5.16276e-06 | 1360854.0 | 0.1036353 | 1162.41 | 2199.59 | 0 | 73.16927 | 2.081885e-05 | -1.252424e-06 | 1.8314e-05 | -73450.69 | 0.1075596 | 1482.53 | 4201.81 | 0 | 197.6901 | -1.092696e-06 | 3.765622e-06 | 6.438548e-06 | 922363.9 | 0.08825972 | 1399.9 | 6200.36 | 0 | 91.48376 | 3.215583e-05 | 0 | 3.215583e-05 | 1258514.5 | 0.1006597
3026.03 | 1198.94 | 0 | 73.3023 | 8.504538e-06 | 1.256599e-06 | 1.101774e-05 | 1448469.3 | 0.1030012 | 1163.41 | 2201.43 | 0 | 36.58463 | 1.195898e-05 | -3.761447e-06 | 4.436089e-06 | 73593.26 | 0.1076314 | 1483.53 | 4199.98 | 0 | 124.5208 | 1.130979e-05 | 5.022221e-06 | 2.135423e-05 | 621430.9 | 0.09931928 | 1400.9 | 6200.36 | 0 | 201.3707 | 8.768343e-06 | -1.260774e-06 | 6.246796e-06 | 1339979.4 | 0.09812905
3027.03 | 1198.94 | 0 | 0 | 3.29317e-05 | -3.757272e-06 | 2.541716e-05 | 1415891.1 | 0.09710467 | 1164.41 | 2200.51 | 0 | 36.58463 | 3.860557e-05 | -2.509023e-06 | 3.358752e-05 | 255697.6 | 0.1019666 | 1484.53 | 4199.98 | 0 | 124.5208 | 3.294566e-05 | 1.256599e-06 | 3.545886e-05 | 643106 | 0.09901877 | 1401.9 | 6199.44 | 0 | 164.7861 | 4.654e-05 | -3.769797e-06 | 3.900041e-05 | 1278244.3 | 0.09793968
3028.03 | 1199.86 | 0 | 36.71767 | 1.679117e-05 | -2.504848e-06 | 1.178147e-05 | 1259324.9 | 0.09862868 | 1165.41 | 2199.59 | 0 | 73.16927 | 4.4627e-05 | -6.27047e-06 | 3.208606e-05 | 257871.5 | 0.1040175 | 1485.53 | 4199.98 | 0 | 161.1054 | 3.630243e-05 | -1.252424e-06 | 3.379758e-05 | 475448.9 | 0.1011733 | 1402.9 | 6200.36 | 0 | 128.0684 | 3.053085e-05 | -1.260774e-06 | 2.80093e-05 | 1314240.8 | 0.09979881
3029.03 | 1200.78 | 0 | 109.8869 | 7.198156e-06 | -2.504848e-06 | 2.18846e-06 | 1458850.7 | 0.09233379 | 1166.41 | 2200.51 | 0 | 36.58463 | 2.394995e-05 | -1.252424e-06 | 2.14451e-05 | 162984.1 | 0.1013889 | 1486.53 | 4202.73 | 0 | 124.5208 | 2.315594e-05 | 3.765622e-06 | 3.068718e-05 | 567908.7 | 0.1005819 | 1403.9 | 6200.36 | 0 | 91.48376 | 4.145317e-05 | -3.769797e-06 | 3.391358e-05 | 1481857.4 | 0.09908861
3030.03 | 1200.78 | 0 | 36.71767 | 1.447407e-05 | -2.504848e-06 | 9.464376e-06 | 1620090.8 | 0.08590184 | 1167.41 | 2199.59 | 0 | 36.58463 | 1.911301e-05 | -1.252424e-06 | 1.660816e-05 | 115731.5 | 0.1005007 | 1487.53 | 4201.81 | 0 | 161.1054 | 1.449278e-05 | 1.256599e-06 | 1.700598e-05 | 751686.2 | 0.09943087 | 1404.9 | 6199.44 | 0 | 128.0684 | 4.249285e-05 | -6.287169e-06 | 2.991851e-05 | 1392262.8 | 0.0949904
3031.02 | 1199.86 | 0 | 36.71767 | 1.931101e-05 | -2.504848e-06 | 1.430131e-05 | 1744789.7 | 0.08810578 | 1168.4 | 2199.59 | 0 | 73.16927 | 2.032647e-05 | 0 | 2.032647e-05 | 91728.99 | 0.09250794 | 1488.53 | 4199.98 | 0 | 197.6901 | 1.784955e-05 | 3.765622e-06 | 2.538079e-05 | 864117.2 | 0.09781653 | 1405.9 | 6199.44 | 0 | 201.3707 | 3.005665e-05 | 0 | 3.005665e-05 | 1355661.8 | 0.09337497
3032.02 | 1198.94 | 0 | 36.71767 | 1.699391e-05 | -2.504848e-06 | 1.198422e-05 | 1919613.3 | 0.08921837 | 1169.4 | 2200.51 | 0 | 36.58463 | 2.377616e-05 | -2.509023e-06 | 1.875812e-05 | 275528.2 | 0.08866045 | 1489.53 | 4199.06 | 0 | 161.1054 | 1.434796e-05 | 3.765622e-06 | 2.187921e-05 | 1218430.5 | 0.1036579 | 1406.9 | 6201.28 | 0 | 237.9553 | 2.159624e-05 | -1.260774e-06 | 1.907469e-05 | 1349518.5 | 0.0933812
3033.02 | 1199.86 | 0 | 109.8869 | 3.833411e-05 | -3.757272e-06 | 3.081957e-05 | 1804283.8 | 0.08057598 | 1170.4 | 2197.76 | 0 | 0 | 4.240283e-05 | -3.761447e-06 | 3.487993e-05 | 653165.3 | 0.08514337 | 1490.53 | 4199.06 | 0 | 124.5208 | 3.277188e-05 | -2.513198e-06 | 2.774548e-05 | 1555801.1 | 0.1069185 | 1407.9 | 6199.44 | 0 | 164.7861 | 4.384638e-05 | 0 | 4.384638e-05 | 1307411.7 | 0.09449962
3034.02 | 1198.94 | 0 | 0 | 1.595899e-05 | -1.252424e-06 | 1.345414e-05 | 1798061.4 | 0.08233561 | 1171.4 | 2201.43 | 0 | 36.58463 | 4.109644e-05 | -5.018046e-06 | 3.106035e-05 | 712693.8 | 0.08700128 | 1491.53 | 4199.98 | 0 | 161.1054 | 2.88298e-05 | 0 | 2.88298e-05 | 1424183.2 | 0.1078256 | 1408.9 | 6199.44 | 0 | 128.0684 | 1.819232e-05 | -1.260774e-06 | 1.567078e-05 | 1376240.0 | 0.08994608
3035.02 | 1200.78 | 0 | 73.3023 | 2.014794e-05 | 0 | 2.014794e-05 | 2207417.7 | 0.08210419 | 1172.4 | 2199.59 | 0 | 36.58463 | 2.66146e-05 | -2.509023e-06 | 2.159656e-05 | 739275.7 | 0.08948715 | 1492.53 | 4199.06 | 0 | 234.2747 | 1.422607e-05 | 3.765622e-06 | 2.175732e-05 | 2503998.0 | 0.09972053 | 1409.9 | 6199.44 | 0 | 201.3707 | 5.453096e-05 | -3.769797e-06 | 4.699136e-05 | 1470078.1 | 0.09183536
3036.02 | 1199.86 | 0 | 73.3023 | 2.28126e-05 | -3.757272e-06 | 1.529805e-05 | 2181375.6 | 0.08243753 | 1173.4 | 2201.43 | 0 | 73.16927 | 1.763285e-05 | 1.256599e-06 | 2.014605e-05 | 825878.5 | 0.08688223 | 1493.53 | 4199.98 | 0 | 197.6901 | 1.535867e-05 | 1.256599e-06 | 1.787187e-05 | 3545228.4 | 0.09571106 | 1410.9 | 6199.44 | 0 | 128.0684 | 5.431003e-05 | -6.287169e-06 | 4.173569e-05 | 1321428.6 | 0.09371588
3037.02 | 1200.78 | 0 | 36.71767 | 2.660985e-05 | -1.252424e-06 | 2.410501e-05 | 2205176.9 | 0.0841953 | 1174.4 | 2197.76 | 0 | 109.7539 | 2.133718e-05 | 0 | 2.133718e-05 | 707283.8 | 0.08695438 | 1494.53 | 4199.06 | 0 | 161.1054 | -3.076601e-07 | 2.513198e-06 | 4.718735e-06 | 4457832.7 | 0.07688422 | 1411.9 | 6199.44 | 0 | 164.7861 | 4.370156e-05 | -2.517372e-06 | 3.866681e-05 | 1403396.4 | 0.09153086
3038.02 | 1199.86 | 0 | 73.3023 | 1.583235e-05 | 0 | 1.583235e-05 | 1844496.4 | 0.07728969 | 1175.4 | 2199.59 | 0 | 109.7539 | 2.11634e-05 | 0 | 2.11634e-05 | 731790.6 | 0.09608231 | 1495.53 | 4199.06 | 0 | 197.6901 | 8.204645e-06 | 3.765622e-06 | 1.573589e-05 | 4562109.8 | 0.07980755 | 1412.9 | 6201.28 | 0 | 164.7861 | 3.370909e-05 | -2.517372e-06 | 2.867434e-05 | 1517168.2 | 0.08920785
3039.02 | 1199.86 | 0 | 146.4716 | 4.916351e-05 | -5.013871e-06 | 3.913577e-05 | 1853674.0 | 0.07543179 | 1176.4 | 2200.51 | 0 | 36.58463 | 5.305844e-05 | -2.509023e-06 | 4.80404e-05 | 895425.1 | 0.09927006 | 1496.53 | 4199.06 | 0 | 161.1054 | 2.88298e-05 | -1.252424e-06 | 2.632495e-05 | 4400497.2 | 0.08261075 | 1413.9 | 6201.28 | 0 | 128.0684 | 4.214529e-05 | -1.260774e-06 | 3.962374e-05 | 1286951.1 | 0.08330884
3040.02 | 1199.86 | 0 | 36.71767 | 2.629125e-05 | -1.252424e-06 | 2.378641e-05 | 2019570.4 | 0.07603972 | 1177.4 | 2198.68 | 0 | 73.16927 | 3.979006e-05 | -3.761447e-06 | 3.226717e-05 | 911259.7 | 0.09194742 | 1497.52 | 4199.06 | 0 | 161.1054 | 4.348542e-05 | 0 | 4.348542e-05 | 4648506.2 | 0.08121918 | 1414.9 | 6200.36 | 0 | 164.7861 | 3.370909e-05 | 0 | 3.370909e-05 | 1224276.2 | 0.08011303
3041.02 | 1199.86 | 0 | 109.8869 | 1.400462e-05 | -1.252424e-06 | 1.149977e-05 | 2216097.8 | 0.06994894 | 1178.4 | 2200.51 | 0 | 73.16927 | 1.997891e-05 | 0 | 1.997891e-05 | 1053389.3 | 0.0851358 | 1498.52 | 4200.9 | 0 | 234.2747 | 1.135867e-05 | 6.278819e-06 | 2.391631e-05 | 5104231.7 | 0.08343388 | 1415.9 | 6199.44 | 0 | 201.3707 | 4.685558e-05 | -5.026395e-06 | 3.680279e-05 | 1176832.9 | 0.07407587
3042.02 | 1200.78 | 0 | 109.8869 | 2.599558e-05 | -2.504848e-06 | 2.098589e-05 | 2268796.5 | 0.06694138 | 1179.4 | 2202.35 | 0 | 109.7539 | 1.151849e-05 | 0 | 1.151849e-05 | 1190190.1 | 0.08134227 | 1499.52 | 4200.9 | 0 | 197.6901 | 1.767577e-05 | 0 | 1.767577e-05 | 5850464.9 | 0.08315367 | 1416.9 | 6199.44 | 0 | 164.7861 | 6.765452e-05 | -3.769797e-06 | 6.011493e-05 | 1180082.3 | 0.07307455
3043.02 | 1200.78 | 0 | 36.71767 | 2.359763e-05 | -1.252424e-06 | 2.109278e-05 | 2107589.1 | 0.06719768 | 1180.4 | 2202.35 | 0 | 109.7539 | 1.618165e-05 | 0 | 1.618165e-05 | 1172915.7 | 0.08110506 | 1500.52 | 4199.98 | 0 | 197.6901 | 2.48298e-05 | 1.256599e-06 | 2.734299e-05 | 6454839.2 | 0.07795047 | 1417.9 | 6201.28 | 0 | 91.48376 | 2.914361e-05 | -1.260774e-06 | 2.662206e-05 | 1235027.7 | 0.0730196
3044.02 | 1200.78 | 0 | 146.4716 | 2.735386e-05 | -2.504848e-06 | 2.234416e-05 | 2290226.0 | 0.06718091 | 1181.4 | 2198.68 | 0 | 109.7539 | 2.098962e-05 | -1.252424e-06 | 1.848477e-05 | 1162100.2 | 0.08635078 | 1501.52 | 4199.98 | 0 | 270.8593 | 1.989994e-05 | 0 | 1.989994e-05 | 6321321.3 | 0.07782161 | 1418.9 | 6201.28 | 0 | 237.9553 | 3.341342e-05 | -1.260774e-06 | 3.089187e-05 | 1125658.1 | 0.07434106
3045.02 | 1198.03 | 0 | 146.4716 | 4.169088e-05 | -2.504848e-06 | 3.668119e-05 | 2220100.0 | 0.06703496 | 1182.4 | 2200.51 | 0 | 36.58463 | 4.292116e-05 | -3.761447e-06 | 3.539826e-05 | 1216964.5 | 0.08845205 | 1502.52 | 4199.06 | 0 | 197.6901 | 4.165769e-05 | -1.252424e-06 | 3.915285e-05 | 6205497.7 | 0.08220528 | 1419.9 | 6201.28 | 0 | 237.9553 | 3.321067e-05 | 0 | 3.321067e-05 | 973908.3 | 0.07602385
3046.02 | 1200.78 | 0 | 36.71767 | 2.377141e-05 | -2.504848e-06 | 1.876172e-05 | 2341445.2 | 0.06010568 | 1183.4 | 2201.43 | 0 | 109.7539 | 5.942442e-05 | -5.018046e-06 | 4.938833e-05 | 1298914.1 | 0.09017997 | 1503.52 | 4199.98 | 0 | 234.2747 | 3.817904e-05 | 1.256599e-06 | 4.069223e-05 | 6417287.8 | 0.08433213 | 1420.9 | 6199.44 | 0 | 274.54 | 2.72701e-05 | 0 | 2.72701e-05 | 1130868.4 | 0.07575757
3047.02 | 1199.86 | 0 | 109.8869 | 2.599558e-05 | -2.504848e-06 | 2.098589e-05 | 2558481.8 | 0.0565327 | 1184.4 | 2198.68 | 0 | 73.16927 | 3.428696e-05 | -2.509023e-06 | 2.926892e-05 | 1473469.4 | 0.0870813 | 1504.52 | 4200.9 | 0 | 270.8593 | 9.907469e-06 | 2.513198e-06 | 1.493386e-05 | 6850389.7 | 0.08102528 | 1421.9 | 6201.28 | 0 | 237.9553 | 6.003104e-05 | -3.769797e-06 | 5.249145e-05 | 1360115.6 | 0.07328502
3048.02 | 1200.78 | 0 | 183.0562 | 2.338282e-05 | -2.504848e-06 | 1.837312e-05 | 2375131.2 | 0.05922766 | 1185.4 | 2199.59 | 0 | 36.58463 | 2.594844e-05 | -1.252424e-06 | 2.344359e-05 | 1703614.6 | 0.08078994 | 1505.52 | 4199.98 | 0 | 270.8593 | 1.989994e-05 | 1.256599e-06 | 2.241314e-05 | 7218723.9 | 0.08357858 | 1422.9 | 6200.36 | 0 | 201.3707 | 6.403104e-05 | -3.769797e-06 | 5.649145e-05 | 1143668.9 | 0.07376669
3049.02 | 1201.7 | 0 | 36.71767 | 4.309019e-05 | 0 | 4.309019e-05 | 2229129.7 | 0.05680735 | 1186.4 | 2198.68 | 0 | 146.3385 | 2.202929e-05 | 0 | 2.202929e-05 | 1746684.2 | 0.08071719 | 1506.51 | 4199.06 | 0 | 234.2747 | 8.867793e-06 | 1.256599e-06 | 1.138099e-05 | 7555970.0 | 0.07979149 | 1423.9 | 6201.28 | 0 | 128.0684 | 5.179019e-05 | -1.260774e-06 | 4.926864e-05 | 1237749.8 | 0.07285193
3050.02 | 1200.78 | 0 | 36.71767 | 2.629125e-05 | -2.504848e-06 | 2.128156e-05 | 2287912.0 | 0.05563842 | 1187.4 | 2201.43 | 0 | 109.7539 | 3.781752e-05 | -2.509023e-06 | 3.279947e-05 | 1812871.4 | 0.08877044 | 1507.51 | 4199.98 | 0 | 124.5208 | 1.745009e-05 | 1.256599e-06 | 1.996329e-05 | 7280127.0 | 0.08541893 | 1424.9 | 6200.36 | 0 | 237.9553 | 3.555673e-05 | 3.769797e-06 | 4.309632e-05 | 1336222.8 | 0.07203991
3051.02 | 1198.94 | 0 | 109.8869 | 4.299726e-05 | -3.757272e-06 | 3.548272e-05 | 2297361.1 | 0.0553011 | 1188.4 | 2200.51 | 0 | 73.16927 | 6.359821e-05 | -6.27047e-06 | 5.105727e-05 | 2070762.7 | 0.08816241 | 1508.51 | 4199.98 | 0 | -21.95078 | 2.853103e-05 | -3.765622e-06 | 2.099979e-05 | 7360926.5 | 0.08685947 | 1425.9 | 6199.44 | 0 | 164.7861 | 4.816196e-05 | -1.260774e-06 | 4.564042e-05 | 1232065.1 | 0.07047739
3052.02 | 1199.86 | 0 | 73.3023 | 4.430365e-05 | -2.504848e-06 | 3.929395e-05 | 2481592.8 | 0.04444398 | 1189.4 | 2199.59 | 0 | 109.7539 | 5.510883e-05 | -3.761447e-06 | 4.758594e-05 | 2240623.7 | 0.08761066 | 1509.51 | 4199.98 | 0 | 14.63385 | 1.523369e-05 | 0 | 1.523369e-05 | 7515189.7 | 0.08508378 | 1426.89 | 6199.44 | 0 | 201.3707 | 3.970155e-05 | 0 | 3.970155e-05 | 1604609.3 | 0.08346527
3053.02 | 1199.86 | 0 | 109.8869 | 2.58218e-05 | 0 | 2.58218e-05 | 2599026.4 | 0.04400102 | 1190.4 | 2200.51 | 0 | 146.3385 | 3.900201e-05 | -2.509023e-06 | 3.398396e-05 | 2546858.1 | 0.08558544 | 1510.51 | 4199.06 | 0 | 124.5208 | 8.674097e-06 | 1.256599e-06 | 1.118729e-05 | 7587992.8 | 0.08548055 | 1427.89 | 6199.44 | 0 | 201.3707 | 5.151873e-05 | -5.026395e-06 | 4.146594e-05 | 1629565.7 | 0.08830031
3054.02 | 1199.86 | 0 | 146.4716 | 2.202454e-05 | -2.504848e-06 | 1.701485e-05 | 2459957.9 | 0.0415733 | 1191.4 | 2199.59 | 0 | 146.3385 | 2.683726e-05 | -1.252424e-06 | 2.433242e-05 | 2773449.6 | 0.07856588 | 1511.51 | 4199.98 | 0 | 307.577 | 2.339678e-05 | 3.765622e-06 | 3.092802e-05 | 7766072.8 | 0.0852746 | 1428.89 | 6200.36 | 0 | 274.54 | 6.338781e-05 | -3.769797e-06 | 5.584822e-05 | 1451723.4 | 0.09029408
3055.02 | 1199.86 | 0 | 73.3023 | 2.944528e-05 | -1.252424e-06 | 2.694043e-05 | 2685224.0 | 0.04568861 | 1192.4 | 2198.68 | 0 | 146.3385 | 2.683726e-05 | 0 | 2.683726e-05 | 3123113.4 | 0.0740409 | 1512.51 | 4200.9 | 0 | 380.7463 | 2.495478e-05 | 2.513198e-06 | 2.998118e-05 | 7712918.5 | 0.08666129 | 1429.89 | 6199.44 | 0 | 164.7861 | 4.784336e-05 | -1.260774e-06 | 4.532182e-05 | 1441578.6 | 0.08961505
3056.02 | 1199.86 | 0 | 109.8869 | 2.834164e-05 | 1.256599e-06 | 3.085484e-05 | 2503940.3 | 0.05209583 | 1193.4 | 2199.59 | 0 | 73.16927 | 4.873984e-05 | -1.252424e-06 | 4.623499e-05 | 3486046.5 | 0.07065731 | 1513.51 | 4200.9 | 0 | 453.9155 | 2.448533e-05 | 3.765622e-06 | 3.201657e-05 | 7549544.5 | 0.09265771 | 1430.89 | 6200.36 | 0 | 237.9553 | 2.822892e-05 | -2.517372e-06 | 2.319417e-05 | 1428774.1 | 0.09192523
3057.02 | 1199.86 | 0 | 146.4716 | 3.899726e-05 | -3.757272e-06 | 3.148272e-05 | 2443502.2 | 0.05507672 | 1194.4 | 2199.59 | 0 | 146.3385 | 5.099297e-05 | -3.761447e-06 | 4.347008e-05 | 3754380.1 | 0.0689765 | 1514.51 | 4199.98 | 0 | 344.1616 | 4.271253e-05 | -3.765622e-06 | 3.518129e-05 | 7436429.8 | 0.09528265 | 1431.89 | 6200.36 | 0 | 237.9553 | 3.306585e-05 | -1.260774e-06 | 3.054431e-05 | 1383969.5 | 0.08683112
3058.02 | 1200.78 | 0 | 146.4716 | 3.418929e-05 | 0 | 3.418929e-05 | 2428843.3 | 0.0566079 | 1195.4 | 2200.51 | 0 | 183.0562 | 5.680691e-05 | -2.509023e-06 | 5.178886e-05 | 3966586.4 | 0.06334872 | 1515.51 | 4198.14 | 0 | 344.1616 | 4.271253e-05 | 0 | 4.271253e-05 | 7455236.1 | 0.09411687 | 1432.89 | 6200.36 | 0 | 237.9553 | 5.221085e-05 | -2.517372e-06 | 4.71761e-05 | 1603963.2 | 0.09903718
3059.02 | 1199.86 | 0 | 146.4716 | 2.935235e-05 | -3.757272e-06 | 2.183781e-05 | 2519843.1 | 0.05328441 | 1196.4 | 2200.51 | 0 | 146.3385 | 4.114532e-05 | -2.509023e-06 | 3.612728e-05 | 4285858.1 | 0.05771459 | 1516.51 | 4199.98 | 0 | 417.3309 | 2.312705e-05 | 3.765622e-06 | 3.06583e-05 | 7521021.9 | 0.09537344 | 1433.89 | 6200.36 | 0 | 237.9553 | 6.701129e-05 | -3.769797e-06 | 5.947169e-05 | 1547317.9 | 0.09134072
3060.02 | 1199.86 | 0 | 109.8869 | 3.300479e-05 | -3.757272e-06 | 2.549025e-05 | 2354936.6 | 0.05225886 | 1197.4 | 2199.59 | 0 | 146.3385 | 3.381751e-05 | -1.252424e-06 | 3.131266e-05 | 4561258.8 | 0.05432653 | 1517.51 | 4199.98 | 0 | 563.8025 | 4.384823e-05 | 1.256599e-06 | 4.636143e-05 | 7488273.9 | 0.09786067 | 1434.89 | 6199.44 | 0 | 237.9553 | 5.701882e-05 | -5.026395e-06 | 4.696603e-05 | 1369671.1 | 0.09412596
3061.02 | 1198.94 | 0 | 183.0562 | 2.552613e-05 | -1.252424e-06 | 2.302128e-05 | 2354451.4 | 0.04339164 | 1198.4 | 2200.51 | 0 | 219.6408 | 3.12e-05 | 0 | 3.12e-05 | 4890202.9 | 0.05243118 | 1518.51 | 4199.06 | 0 | 636.9717 | 4.804193e-05 | 0 | 4.804193e-05 | 7529209.7 | 0.09432715 | 1435.89 | 6201.28 | 0 | 274.54 | 4.392422e-05 | -2.517372e-06 | 3.888947e-05 | 1406226.5 | 0.09318116
3062.01 | 1199.86 | 0 | 109.8869 | 3.300479e-05 | -3.757272e-06 | 2.549025e-05 | 2514708.8 | 0.06019601 | 1199.4 | 2198.68 | 0 | 146.3385 | 3.364373e-05 | 1.256599e-06 | 3.615693e-05 | 4729438.5 | 0.0538117 | 1519.51 | 4200.9 | 0 | 636.9717 | 6.701314e-05 | 1.256599e-06 | 6.952634e-05 | 7466613.7 | 0.09724117 | 1436.89 | 6200.36 | 0 | 274.54 | 3.873972e-05 | 0 | 3.873972e-05 | 1498076.7 | 0.09029321
3063.01 | 1199.86 | 0 | 109.8869 | 5.46117e-05 | -3.757272e-06 | 4.709715e-05 | 2449114.4 | 0.05447963 | 1200.39 | 2199.59 | 0 | 219.6408 | 5.069255e-05 | -2.509023e-06 | 4.567451e-05 | 4648630.9 | 0.05805705 | 1520.51 | 4199.06 | 0 | 453.9155 | 7.123271e-05 | -2.513198e-06 | 6.620631e-05 | 7365454.1 | 0.09999723 | 1437.89 | 6201.28 | 0 | 274.54 | 4.157816e-05 | -1.260774e-06 | 3.905661e-05 | 1672194.9 | 0.08754897
3064.01 | 1202.62 | 0 | 146.4716 | 2.419682e-05 | -2.504848e-06 | 1.918712e-05 | 2497958.1 | 0.05523189 | 1201.39 | 2198.68 | 0 | 183.0562 | 5.431603e-05 | -5.018046e-06 | 4.427994e-05 | 4705202.7 | 0.05867829 | 1521.51 | 4199.06 | 0 | 417.3309 | 7.502997e-05 | -3.765622e-06 | 6.749872e-05 | 7320814.8 | 0.09775113 | 1438.89 | 6199.44 | 0 | 164.7861 | 5.71407e-05 | -1.260774e-06 | 5.461916e-05 | 1677499.5 | 0.09605339
3065.01 | 1198.94 | 0 | 183.0562 | 3.986315e-05 | -3.757272e-06 | 3.234861e-05 | 2691052.4 | 0.0508269 | 1202.39 | 2198.68 | 0 | 146.3385 | 6.475072e-05 | -2.509023e-06 | 5.973268e-05 | 4826347.6 | 0.0543202 | 1522.51 | 4198.14 | 0 | 527.2178 | 5.894133e-05 | 0 | 5.894133e-05 | 7407720.4 | 0.0990205 | 1439.89 | 6201.28 | 0 | 237.9553 | 6.918356e-05 | -3.769797e-06 | 6.164397e-05 | 1769893.8 | 0.09050694
3066.01 | 1201.7 | 0 | 183.0562 | 3.00155e-05 | 0 | 3.00155e-05 | 2657535.5 | 0.04772405 | 1203.39 | 2200.51 | 0 | 183.0562 | 4.666962e-05 | 1.256599e-06 | 4.918282e-05 | 5001153.6 | 0.05346579 | 1523.51 | 4198.14 | 0 | 636.9717 | 7.381961e-05 | -3.765622e-06 | 6.628836e-05 | 7494675.3 | 0.1006168 | 1440.89 | 6199.44 | 0 | 237.9553 | 7.167444e-05 | -2.517372e-06 | 6.663969e-05 | 1671180.4 | 0.08985496
3067.01 | 1199.86 | 0 | 183.0562 | 3.986315e-05 | -1.252424e-06 | 3.735831e-05 | 2770840.0 | 0.04826179 | 1204.39 | 2200.51 | 0 | 219.6408 | 3.586315e-05 | -1.252424e-06 | 3.33583e-05 | 5231639.3 | 0.05283529 | 1524.51 | 4199.98 | 0 | 783.4433 | 7.539579e-05 | -3.765622e-06 | 6.786455e-05 | 7593040.8 | 0.09876702 | 1441.89 | 6202.2 | 0 | 347.8423 | 5.060404e-05 | 0 | 5.060404e-05 | 1743963.6 | 0.09290697
3068.01 | 1198.94 | 0 | 146.4716 | 1.669523e-05 | 0 | 1.669523e-05 | 2637686.2 | 0.04715661 | 1205.39 | 2201.43 | 0 | 146.3385 | 3.848066e-05 | 0 | 3.848066e-05 | 5356930.6 | 0.05507244 | 1525.51 | 4199.98 | 0 | 820.0279 | 8.842643e-05 | -2.513198e-06 | 8.340004e-05 | 7509315.5 | 0.1024039 | 1442.89 | 6199.44 | 0 | 274.54 | 5.322156e-05 | -2.517372e-06 | 4.818681e-05 | 1958116.2 | 0.09129037
3069.01 | 1199.86 | 0 | 183.0562 | 5.683587e-05 | -5.013871e-06 | 4.680813e-05 | 2616387.5 | 0.04453696 | 1206.39 | 2201.43 | 0 | 146.3385 | 5.513478e-05 | -5.018046e-06 | 4.509869e-05 | 5357476.6 | 0.0547529 | 1526.51 | 4199.06 | 0 | 673.6894 | 0.0001009508 | -5.022221e-06 | 9.090637e-05 | 7340991.8 | 0.1060332 | 1443.89 | 6201.28 | 0 | 274.54 | 4.855841e-05 | -1.260774e-06 | 4.603686e-05 | 1666473.3 | 0.09422024
3070.01 | 1199.86 | 0 | 183.0562 | 2.752463e-05 | -3.757272e-06 | 2.001008e-05 | 2723520.7 | 0.04282933 | 1207.39 | 2201.43 | 0 | 183.0562 | 6.364233e-05 | -6.27047e-06 | 5.110139e-05 | 5418542.5 | 0.05703524 | 1527.51 | 4199.06 | 0 | 636.9717 | 9.458657e-05 | -6.278819e-06 | 8.202893e-05 | 7393974.8 | 0.10765 | 1444.89 | 6199.44 | 0 | 237.9553 | 4.720013e-05 | -1.260774e-06 | 4.467858e-05 | 1679739.8 | 0.09865913
3071.01 | 1200.78 | 0 | 219.7739 | 4.816796e-05 | -2.504848e-06 | 4.315827e-05 | 2814946.9 | 0.04277727 | 1208.39 | 2200.51 | 0 | 183.0562 | 5.344712e-05 | -5.018046e-06 | 4.341103e-05 | 5520723.3 | 0.05662522 | 1528.51 | 4201.81 | 0 | 710.274 | 8.716108e-05 | -2.513198e-06 | 8.213468e-05 | 7429102.7 | 0.109813 | 1445.89 | 6199.44 | 0 | 347.8423 | 6.024895e-05 | -3.769797e-06 | 5.270936e-05 | 1807542.0 | 0.09299316
3072.01 | 1198.94 | 0 | 256.3585 | 4.43707e-05 | -2.504848e-06 | 3.936101e-05 | 2700966.0 | 0.04533552 | 1209.39 | 2200.51 | 0 | 256.2255 | 5.10371e-05 | -1.252424e-06 | 4.853225e-05 | 5680667.2 | 0.05716467 | 1529.5 | 4200.9 | 0 | 929.9149 | 8.360466e-05 | -1.252424e-06 | 8.109981e-05 | 7477700.5 | 0.1099787 | 1446.89 | 6198.52 | 0 | 311.1246 | 7.123395e-05 | -3.769797e-06 | 6.369436e-05 | 2076582.7 | 0.09408158
3073.01 | 1198.94 | 0 | 146.4716 | 3.847591e-05 | -3.757272e-06 | 3.096137e-05 | 2804814.2 | 0.04461767 | 1210.39 | 2199.59 | 0 | 256.2255 | 5.549751e-05 | -1.252424e-06 | 5.299266e-05 | 5778366.2 | 0.0590866 | 1530.5 | 4200.9 | 0 | 966.4995 | 7.465187e-05 | -5.022221e-06 | 6.460743e-05 | 7589878.4 | 0.1111924 | 1447.89 | 6197.6 | 0 | 274.54 | 3.842112e-05 | 1.252424e-06 | 4.092597e-05 | 2182521.6 | 0.09769074
3074.01 | 1198.94 | 0 | 109.8869 | 4.479301e-05 | -1.252424e-06 | 4.228816e-05 | 2861776.3 | 0.04731102 | 1211.39 | 2200.51 | 0 | 256.2255 | 4.58526e-05 | -1.252424e-06 | 4.334775e-05 | 5641858.5 | 0.06296826 | 1531.5 | 4200.9 | 0 | 1003.084 | 0.0001026278 | -2.513198e-06 | 9.760137e-05 | 7592166.3 | 0.1124467 | 1448.89 | 6200.36 | 0 | 274.54 | 6.984671e-05 | -3.769797e-06 | 6.230712e-05 | 2308336.2 | 0.09364317
3075.01 | 1200.78 | 0 | 183.0562 | 6.147006e-05 | -3.757272e-06 | 5.395551e-05 | 2703803.3 | 0.04830137 | 1212.39 | 2200.51 | 0 | 219.6408 | 8.145198e-05 | -7.522894e-06 | 6.640619e-05 | 5729492.3 | 0.06342633 | 1532.5 | 4200.9 | 0 | 820.0279 | 0.0001211554 | -1.004444e-05 | 0.0001010665 | 7576890.4 | 0.1146137 | 1449.89 | 6200.36 | 0 | 311.1246 | 5.388471e-05 | -2.517372e-06 | 4.884996e-05 | 2389048.6 | 0.09298375
3076.01 | 1200.78 | 0 | 183.0562 | 4.666962e-05 | -2.504848e-06 | 4.165992e-05 | 2609785.2 | 0.04823409 | 1213.39 | 2200.51 | 0 | 292.8101 | 7.617456e-05 | -5.018046e-06 | 6.613847e-05 | 5813578.4 | 0.06591282 | 1533.5 | 4199.06 | 0 | 893.3302 | 0.0001158732 | -7.531244e-06 | 0.0001008107 | 7540835.5 | 0.1164279 | 1450.89 | 6199.44 | 0 | 274.54 | 5.270021e-05 | -2.517372e-06 | 4.766547e-05 | 2472539.0 | 0.08190587
3077.01 | 1200.78 | 0 | 219.7739 | 4.784936e-05 | -1.252424e-06 | 4.534451e-05 | 2511130.2 | 0.04946533 | 1214.14 | 2201.43 | 0 | 292.8101 | 7.852062e-05 | -2.509023e-06 | 7.350257e-05 | 5888794.9 | 0.0676544 | 1534.5 | 4199.06 | 0 | 966.4995 | 0.0001009219 | -5.022221e-06 | 9.087748e-05 | 7456764.3 | 0.1195268 | 1451.89 | 6199.44 | 0 | 347.8423 | 6.954629e-05 | -6.287169e-06 | 5.697195e-05 | 2410144.5 | 0.08120736
3078.01 | 1198.03 | 0 | 219.7739 | 4.086912e-05 | -2.504848e-06 | 3.585942e-05 | 2485202.7 | 0.0507194 | 1215.14 | 2198.68 | 0 | 366.1124 | 7.07186e-05 | -3.761447e-06 | 6.319571e-05 | 6022956.2 | 0.06666675 | 1535.5 | 4199.98 | 0 | 1076.386 | 0.0001234998 | -7.531244e-06 | 0.0001084373 | 7481195.1 | 0.1233722 | 1452.89 | 6201.28 | 0 | 274.54 | 7.468364e-05 | -6.287169e-06 | 6.210931e-05 | 2426399.5 | 0.07836829
3079.01 | 1198.94 | 0 | 146.4716 | 5.064066e-05 | -1.252424e-06 | 4.813581e-05 | 2506532.7 | 0.04576556 | 1216.14 | 2200.51 | 0 | 329.3947 | 7.88362e-05 | -2.509023e-06 | 7.381815e-05 | 6185264.5 | 0.06709765 | 1536.5 | 4199.06 | 0 | 1149.556 | 0.0001180196 | -6.278819e-06 | 0.000105462 | 7468470.1 | 0.1251982 | 1453.89 | 6200.36 | 0 | 311.1246 | 4.174892e-05 | 0 | 4.174892e-05 | 2453859.9 | 0.08087387
3080.01 | 1197.11 | 0 | 183.0562 | 4.698822e-05 | -2.504848e-06 | 4.197852e-05 | 2558554.5 | 0.0419765 | 1217.14 | 2200.51 | 0 | 475.8663 | 7.044888e-05 | -1.252424e-06 | 6.794403e-05 | 6227794.2 | 0.067975 | 1537.5 | 4200.9 | 0 | 1112.971 | 0.0001361539 | -1.004444e-05 | 0.000116065 | 7428453.4 | 0.1265132 | 1454.89 | 6199.44 | 0 | 311.1246 | 5.906921e-05 | -1.260774e-06 | 5.654766e-05 | 2505407.6 | 0.0796676
3081.01 | 1199.86 | 0 | 219.7739 | 7.698682e-05 | -5.013871e-06 | 6.695908e-05 | 2589536.5 | 0.03916495 | 1218.13 | 2199.59 | 0 | 475.8663 | 0.0001018745 | -5.018046e-06 | 9.183838e-05 | 6261089.2 | 0.06827885 | 1538.5 | 4199.06 | 0 | 1039.802 | 0.0001432271 | -1.381424e-05 | 0.0001155986 | 7426353.1 | 0.1276237 | 1455.89 | 6202.2 | 0 | 347.8423 | 5.242876e-05 | -1.260774e-06 | 4.990721e-05 | 2409104.9 | 0.07920233
3082.01 | 1200.78 | 0 | 183.0562 | 4.916049e-05 | -3.757272e-06 | 4.164595e-05 | 2898576.8 | 0.03339962 | 1219.13 | 2201.43 | 0 | 475.8663 | 0.0001067404 | -6.27047e-06 | 9.419943e-05 | 6200100.4 | 0.06929422 | 1539.5 | 4199.06 | 0 | 1003.084 | 0.000137558 | -1.255764e-05 | 0.0001124427 | 7498851.2 | 0.1283467 | 1456.89 | 6198.52 | 0 | 237.9553 | 6.634512e-05 | -1.260774e-06 | 6.382357e-05 | 2616244.4 | 0.09497935
3083.01 | 1200.78 | 0 | 219.7739 | 5.016646e-05 | -2.504848e-06 | 4.515676e-05 | 3133229.9 | 0.03294851 | 1220.13 | 2199.59 | 0 | 512.4509 | 0.000110242 | -3.761447e-06 | 0.0001027191 | 6269424.2 | 0.07008919 | 1540.5 | 4200.9 | 0 | 1039.802 | 0.0001239373 | -7.531244e-06 | 0.0001088748 | 7537194.1 | 0.1317463 | 1457.89 | 6198.52 | 0 | 311.1246 | 8.270357e-05 | -7.539593e-06 | 6.762438e-05 | 2687325.9 | 0.1086835
3084.01 | 1198.94 | 0 | 219.7739 | 5.002164e-05 | -1.252424e-06 | 4.751679e-05 | 3329073.6 | 0.02927988 | 1221.13 | 2199.59 | 0 | 585.7532 | 0.0001021213 | -2.509023e-06 | 9.71033e-05 | 6346447.8 | 0.06909455 | 1541.5 | 4199.98 | 0 | 1259.443 | 0.0001396996 | -1.004444e-05 | 0.0001196107 | 7560769.9 | 0.1334125 | 1458.88 | 6198.52 | 0 | 274.54 | 7.914405e-05 | -2.517372e-06 | 7.410931e-05 | 2703974.9 | 0.1105188
3085.01 | 1199.86 | 0 | 256.3585 | 3.904139e-05 | 1.256599e-06 | 4.155458e-05 | 3577012.2 | 0.02807092 | 1222.13 | 2200.51 | 0 | 622.3379 | 0.0001124584 | -3.761447e-06 | 0.0001049355 | 6477921.2 | 0.07131631 | 1542.5 | 4199.06 | 0 | 1296.027 | 0.0001600291 | -1.381424e-05 | 0.0001324006 | 7747307.5 | 0.133601 | 1459.88 | 6200.36 | 0 | 274.54 | 6.735583e-05 | -1.260774e-06 | 6.483429e-05 | 2953386.1 | 0.1110017
3086.01 | 1200.78 | 0 | 219.7739 | 6.180986e-05 | -1.252424e-06 | 5.930501e-05 | 3693152.4 | 0.02427716 | 1223.13 | 2199.59 | 0 | 695.5071 | 0.0001096429 | -3.761447e-06 | 0.00010212 | 6403874.8 | 0.07441873 | 1543.5 | 4200.9 | 0 | 1405.914 | 0.0001730779 | -1.004444e-05 | 0.000152989 | 7829541.6 | 0.1352069 | 1460.88 | 6200.36 | 0 | 347.8423 | 5.474585e-05 | 0 | 5.474585e-05 | 3217284.6 | 0.1110451
3087.01 | 1199.86 | 0 | 292.9431 | 7.669115e-05 | -7.518719e-06 | 6.165372e-05 | 3999920.8 | 0.02563038 | 1224.13 | 2199.59 | 0 | 585.7532 | 0.0001471888 | -8.779493e-06 | 0.0001296298 | 6385008.9 | 0.07776461 | 1544.5 | 4199.98 | 0 | 1259.443 | 0.0001661724 | -1.506666e-05 | 0.0001360391 | 7985653.9 | 0.1386615 | 1461.88 | 6200.36 | 0 | 347.8423 | 5.955382e-05 | 0 | 5.955382e-05 | 3828558.7 | 0.1184263
3088.01 | 1200.78 | 0 | 219.7739 | 6.180986e-05 | -1.252424e-06 | 5.930501e-05 | 4247372.0 | 0.02658573 | 1225.13 | 2199.59 | 0 | 549.1686 | 0.0001390241 | -1.003609e-05 | 0.0001189519 | 6307330.9 | 0.07879453 | 1545.5 | 4199.06 | 0 | 1149.556 | 0.0001674317 | -1.506666e-05 | 0.0001372983 | 8030014.2 | 0.1377688 | 1462.88 | 6200.36 | 0 | 421.0115 | 6.91058e-05 | -1.260774e-06 | 6.658425e-05 | 4938972.5 | 0.1084456
3089.01 | 1199.86 | 0 | 256.3585 | 6.548523e-05 | -5.013871e-06 | 5.545748e-05 | 4265702.6 | 0.03042471 | 1226.13 | 2199.59 | 0 | 549.1686 | 0.0001222252 | -7.522894e-06 | 0.0001071794 | 6387621.9 | 0.08036347 | 1546.5 | 4200.9 | 0 | 1222.858 | 0.0001671312 | -1.004444e-05 | 0.0001470424 | 7952050.2 | 0.138119 | 1463.88 | 6201.28 | 0 | 347.8423 | 7.154478e-05 | -6.287169e-06 | 5.897045e-05 | 5137460.1 | 0.1191115
3090.01 | 1199.86 | 0 | 366.1124 | 4.925652e-05 | 0 | 4.925652e-05 | 4404795.5 | 0.03215542 | 1227.13 | 2202.35 | 0 | 658.9225 | 0.0001202755 | -2.509023e-06 | 0.0001152575 | 6393857.4 | 0.08250687 | 1547.5 | 4200.9 | 0 | 1479.083 | 0.0001601251 | -1.255764e-05 | 0.0001350099 | 7886007.5 | 0.1408238 | 1464.88 | 6200.36 | 0 | 384.4269 | 8.955718e-05 | -3.769797e-06 | 8.201758e-05 | 5406256.2 | 0.1191308
3091.01 | 1198.94 | 0 | 256.3585 | 5.586928e-05 | -1.252424e-06 | 5.336444e-05 | 4563771.8 | 0.03349195 | 1228.13 | 2202.35 | 0 | 805.3941 | 0.0001434876 | -6.27047e-06 | 0.0001309467 | 6399651.1 | 0.0827447 | 1548.5 | 4200.9 | 0 | 1552.253 | 0.0001643478 | -1.506666e-05 | 0.0001342145 | 7925711.9 | 0.142151 | 1465.88 | 6198.52 | 0 | 347.8423 | 5.706294e-05 | -2.517372e-06 | 5.20282e-05 | 5999896.5 | 0.1178682
3092.01 | 1198.94 | 0 | 292.9431 | 4.720613e-05 | -2.504848e-06 | 4.219643e-05 | 4715513.8 | 0.03222582 | 1229.13 | 2199.59 | 0 | 805.3941 | 0.0001259935 | -6.27047e-06 | 0.0001134526 | 6322666.6 | 0.08246272 | 1549.5 | 4199.98 | 0 | 1552.253 | 0.0001807992 | -1.381424e-05 | 0.0001531707 | 7864322.5 | 0.1466668 | 1466.88 | 6200.36 | 0 | 384.4269 | 6.774753e-05 | -3.769797e-06 | 6.020793e-05 | 6587068.7 | 0.1123465
3093.01 | 1199.86 | 0 | 256.3585 | 8.463022e-05 | -3.757272e-06 | 7.711567e-05 | 4944409.9 | 0.03031714 | 1230.13 | 2200.51 | 0 | 805.3941 | 0.0001597941 | -1.003609e-05 | 0.000139722 | 6388220.4 | 0.08389688 | 1550.5 | 4199.06 | 0 | 1405.914 | 0.0001885445 | -1.883646e-05 | 0.0001508716 | 7943709.4 | 0.150886 | 1467.88 | 6199.44 | 0 | 384.4269 | 6.291059e-05 | -1.260774e-06 | 6.038904e-05 | 7237469.3 | 0.1089639
3094 | 1200.78 | 0 | 292.9431 | 6.866821e-05 | -2.504848e-06 | 6.365852e-05 | 5093422.9 | 0.0364237 | 1231.13 | 2202.35 | 0 | 768.8094 | 0.0001661112 | -8.779493e-06 | 0.0001485523 | 6389810.3 | 0.08498093 | 1551.5 | 4199.98 | 0 | 1369.197 | 0.0001975021 | -2.134548e-05 | 0.0001548111 | 8046204.2 | 0.1504343 | 1468.88 | 6199.44 | 0 | 421.0115 | 5.911333e-05 | 0 | 5.911333e-05 | 7759473.1 | 0.112055
3095 | 1200.78 | 0 | 292.9431 | 7.350515e-05 | -2.504848e-06 | 6.849545e-05 | 5077564.5 | 0.04135792 | 1232.13 | 2200.51 | 0 | 768.8094 | 0.0001539465 | -1.003609e-05 | 0.0001338743 | 6465439.4 | 0.0874585 | 1552.5 | 4200.9 | 0 | 1442.499 | 0.0001702654 | -1.506666e-05 | 0.0001401321 | 8057317.7 | 0.1502384 | 1469.88 | 6200.36 | 0 | 347.8423 | 9.335443e-05 | -6.287169e-06 | 8.07801e-05 | 7554065.1 | 0.1170278
3096 | 1199.86 | 0 | 366.1124 | 5.142879e-05 | -2.504848e-06 | 4.64191e-05 | 5129078.4 | 0.04177 | 1233.13 | 2197.76 | 0 | 878.5633 | 0.0001426706 | -6.27047e-06 | 0.0001301296 | 6470243.4 | 0.09034049 | 1553.5 | 4200.9 | 0 | 1662.14 | 0.0001863754 | -1.883646e-05 | 0.0001487024 | 8078720.6 | 0.1521213 | 1470.88 | 6200.36 | 0 | 384.4269 | 8.454646e-05 | -2.517372e-06 | 7.951171e-05 | 7795603.7 | 0.1171194
3097 | 1201.7 | 0 | 256.3585 | 6.232819e-05 | -3.757272e-06 | 5.481364e-05 | 5287622.1 | 0.04504031 | 1234.13 | 2200.51 | 0 | 951.8656 | 0.0001393869 | -7.522894e-06 | 0.0001243411 | 6529790.9 | 0.09333588 | 1554.5 | 4199.06 | 0 | 1735.309 | 0.000195406 | -1.757986e-05 | 0.0001602463 | 8187281.6 | 0.1534642 | 1471.88 | 6200.36 | 0 | 457.5962 | 6.727807e-05 | -2.517372e-06 | 6.224333e-05 | 8184161.9 | 0.1179257
3098 | 1199.86 | 0 | 329.5278 | 7.188017e-05 | -2.504848e-06 | 6.687047e-05 | 5418215.9 | 0.04357133 | 1235.13 | 2199.59 | 0 | 951.8656 | 0.0001585319 | -1.003609e-05 | 0.0001384597 | 6521735.0 | 0.09341109 | 1555.5 | 4200.9 | 0 | 1735.309 | 0.0002025311 | -1.883646e-05 | 0.0001648581 | 8312466.5 | 0.1536334 | 1472.88 | 6200.36 | 0 | 384.4269 | 7.956471e-05 | -6.287169e-06 | 6.699037e-05 | 8286097.0 | 0.1186557
3099 | 1199.86 | 0 | 329.5278 | 9.867157e-05 | -5.013871e-06 | 8.864383e-05 | 5415297.9 | 0.04878593 | 1236.13 | 2198.68 | 0 | 878.5633 | 0.0001875932 | -1.379754e-05 | 0.0001599982 | 6560176.6 | 0.09455191 | 1556.5 | 4200.9 | 0 | 1698.724 | 0.0002134823 | -2.008888e-05 | 0.0001733046 | 8535664.9 | 0.1577603 | 1473.88 | 6201.28 | 0 | 384.4269 | 7.455399e-05 | -1.260774e-06 | 7.203244e-05 | 8642909.3 | 0.1167167
3100 | 1200.78 | 0 | 256.3585 | 8.662871e-05 | -5.013871e-06 | 7.660097e-05 | 5348514.9 | 0.04794212 | 1237.13 | 2200.51 | 0 | 988.4503 | 0.0001836693 | -1.128852e-05 | 0.0001610923 | 6569957.1 | 0.0980219 | 1557.5 | 4200.9 | 0 | 1588.97 | 0.0002102475 | -2.008888e-05 | 0.0001700697 | 8741771.9 | 0.1578469 | 1474.88 | 6199.44 | 0 | 457.5962 | 7.695194e-05 | -3.769797e-06 | 6.941235e-05 | 8872023.5 | 0.1140481
3101 | 1201.7 | 0 | 292.9431 | 7.084049e-05 | -2.504848e-06 | 6.583079e-05 | 5352875.8 | 0.04724771 | 1238.13 | 2199.59 | 0 | 1025.035 | 0.0001727181 | -1.254094e-05 | 0.0001476362 | 6558622.2 | 0.1006701 | 1558.5 | 4199.06 | 0 | 1588.97 | 0.0001929561 | -1.883646e-05 | 0.0001552832 | 8702785.9 | 0.1589354 | 1475.88 | 6198.52 | 0 | 421.0115 | 9.754814e-05 | -5.026395e-06 | 8.749534e-05 | 8714322.3 | 0.1210688
3101.99 | 1199.86 | 0 | 292.9431 | 9.479345e-05 | -5.013871e-06 | 8.476571e-05 | 5361961.9 | 0.04734049 | 1239.13 | 2199.59 | 0 | 1061.62 | 0.000166401 | -1.128852e-05 | 0.0001438239 | 6591877.0 | 0.1032008 | 1559.5 | 4200.9 | 0 | 1845.196 | 0.0002127414 | -2.008888e-05 | 0.0001725637 | 8736151.5 | 0.1586164 | 1476.88 | 6199.44 | 0 | 421.0115 | 6.841067e-05 | -2.517372e-06 | 6.337593e-05 | 8982735.5 | 0.120575
3102.99 | 1200.78 | 0 | 256.3585 | 6.232819e-05 | -5.013871e-06 | 5.230044e-05 | 5319698.8 | 0.04615315 | 1240.13 | 2200.51 | 0 | 1171.506 | 0.0001666478 | -7.522894e-06 | 0.000151602 | 6583702.3 | 0.1034632 | 1560.49 | 4199.06 | 0 | 1991.667 | 0.000211653 | -2.260208e-05 | 0.0001664488 | 8853066.7 | 0.1583624 | 1477.88 | 6200.36 | 0 | 457.5962 | 7.425832e-05 | -2.517372e-06 | 6.922358e-05 | 9161966.1 | 0.1220319
3103.99 | 1198.94 | 0 | 329.5278 | 7.402348e-05 | -1.252424e-06 | 7.151863e-05 | 5424525.7 | 0.04653635 | 1241.13 | 2198.68 | 0 | 1208.091 | 0.0001749864 | -1.003609e-05 | 0.0001549142 | 6587987.0 | 0.1069248 | 1561.49 | 4200.9 | 0 | 1918.365 | 0.0002334155 | -2.134548e-05 | 0.0001907245 | 8762910.4 | 0.158467 | 1478.88 | 6200.36 | 0 | 494.1808 | 7.046106e-05 | -2.517372e-06 | 6.542632e-05 | 9169793.3 | 0.1242775
3104.99 | 1200.78 | 0 | 329.5278 | 8.833154e-05 | -1.252424e-06 | 8.582669e-05 | 5345244.3 | 0.04641828 | 1242.13 | 2199.59 | 0 | 1134.922 | 0.0002015521 | -1.254094e-05 | 0.0001764702 | 6584990.1 | 0.1111736 | 1562.49 | 4199.06 | 0 | 1808.611 | 0.0002348437 | -2.511528e-05 | 0.0001846132 | 8824960.4 | 0.1587388 | 1479.88 | 6200.36 | 0 | 457.5962 | 6.695947e-05 | 0 | 6.695947e-05 | 9379278.1 | 0.1279465
3105.99 | 1198.94 | 0 | 402.8301 | 7.337549e-05 | -1.252424e-06 | 7.087065e-05 | 5403333.1 | 0.04709542 | 1243.13 | 2199.59 | 0 | 1098.337 | 0.0001981953 | -1.254094e-05 | 0.0001731134 | 6621633.9 | 0.1122543 | 1563.49 | 4199.98 | 0 | 1808.611 | 0.0002351623 | -2.385868e-05 | 0.000187445 | 8922873.6 | 0.160787 | 1480.88 | 6201.28 | 0 | 457.5962 | 6.945035e-05 | -2.517372e-06 | 6.44156e-05 | 9532632.9 | 0.1305649
3106.99 | 1200.78 | 0 | 512.584 | 0.0001052265 | -3.757272e-06 | 9.771195e-05 | 5377442.2 | 0.04963788 | 1244.13 | 2201.43 | 0 | 1098.337 | 0.0001981953 | -1.379754e-05 | 0.0001706002 | 6673613.0 | 0.112317 | 1564.49 | 4200.9 | 0 | 1808.611 | 0.0002301806 | -2.385868e-05 | 0.0001824632 | 8922387.5 | 0.1612075 | 1481.88 | 6199.44 | 0 | 494.1808 | 8.743378e-05 | -7.539593e-06 | 7.235459e-05 | 9216070.1 | 0.1333046
3107.99 | 1201.7 | 0 | 512.584 | 8.57629e-05 | -2.504848e-06 | 8.07532e-05 | 5383667.4 | 0.05070734 | 1245.13 | 2201.43 | 0 | 1208.091 | 0.0001844575 | -1.128852e-05 | 0.0001618804 | 6711174.7 | 0.1121149 | 1565.49 | 4198.14 | 0 | 2028.252 | 0.0002316638 | -2.385868e-05 | 0.0001839465 | 8790297.9 | 0.161724 | 1482.4 | 6200.36 | 0 | 457.5962 | 9.589419e-05 | -8.800367e-06 | 7.829346e-05 | 9182590.3 | 0.1349177
3108.99 | 1199.86 | 0 | 512.584 | 0.0001124095 | -3.757272e-06 | 0.0001048949 | 5347395.4 | 0.05128924 | 1246.13 | 2199.59 | 0 | 1354.563 | 0.0002100156 | -1.128852e-05 | 0.0001874386 | 6740719.7 | 0.1106588 | 1566.49 | 4199.06 | 0 | 2064.837 | 0.0002393072 | -2.511528e-05 | 0.0001890767 | 8868946.5 | 0.1614439 | 1483.4 | 6200.36 | 0 | 457.5962 | 9.589419e-05 | -6.287169e-06 | 8.331985e-05 | 9164513.1 | 0.136321
3109.99 | 1200.78 | 0 | 549.1686 | 0.0001082357 | -2.504848e-06 | 0.000103226 | 5387643.6 | 0.05106309 | 1247.13 | 2201.43 | 0 | 1391.147 | 0.0002010338 | -1.504996e-05 | 0.0001709339 | 6703173.6 | 0.1104875 | 1567.49 | 4199.98 | 0 | 2138.139 | 0.0002438727 | -2.385868e-05 | 0.0001961554 | 8848374.5 | 0.1634775 | 1484.4 | 6200.36 | 0 | 567.4831 | 8.218057e-05 | -5.026395e-06 | 7.212778e-05 | 9130078.3 | 0.1363293
3110.99 | 1199.86 | 0 | 512.584 | 9.025227e-05 | 1.256599e-06 | 9.276547e-05 | 5405859.1 | 0.0499428 | 1248.13 | 2201.43 | 0 | 1281.393 | 0.0002387536 | -1.881558e-05 | 0.0002011224 | 6738407.9 | 0.1115771 | 1568.49 | 4199.98 | 0 | 2028.252 | 0.0002504323 | -2.76243e-05 | 0.0001951837 | 8744267.1 | 0.1645996 | 1485.4 | 6199.44 | 0 | 604.0677 | 8.799925e-05 | -3.769797e-06 | 8.045966e-05 | 9168194.1 | 0.135672
3111.99 | 1200.78 | 0 | 585.8863 | 0.0001119063 | -5.013871e-06 | 0.0001018786 | 5366246.8 | 0.05208648 | 1249.12 | 2197.76 | 0 | 1171.506 | 0.0002258496 | -2.006801e-05 | 0.0001857136 | 6755881.8 | 0.1136416 | 1569.49 | 4199.98 | 0 | 1991.667 | 0.0002346212 | -2.88809e-05 | 0.0001768594 | 8798246.5 | 0.163093 | 1486.4 | 6198.52 | 0 | 713.9547 | 9.789103e-05 | -7.539593e-06 | 8.281184e-05 | 9325324.9 | 0.1367333
3112.99 | 1199.86 | 0 | 659.0555 | 0.0001207921 | -3.757272e-06 | 0.0001132776 | 5358153.6 | 0.05562369 | 1250.12 | 2197.76 | 0 | 1244.676 | 0.0002402095 | -1.881558e-05 | 0.0002025784 | 6749295.1 | 0.114706 | 1570.49 | 4200.9 | 0 | 2064.837 | 0.0002488073 | -2.63677e-05 | 0.0001960719 | 8849053.8 | 0.1629943 | 1487.4 | 6200.36 | 0 | 860.2932 | 0.0001139538 | -5.026395e-06 | 0.000103901 | 8936829.7 | 0.1334381
3113.99 | 1199.86 | 0 | 585.8863 | 0.0001278943 | -6.266295e-06 | 0.0001153617 | 5365647.3 | 0.05696566 | 1251.12 | 2201.43 | 0 | 1354.563 | 0.0002094942 | -1.630656e-05 | 0.0001768811 | 6751563.5 | 0.11637 | 1571.49 | 4200.9 | 0 | 2174.724 | 0.0002638257 | -2.76243e-05 | 0.0002085771 | 8742276.4 | 0.1630633 | 1488.4 | 6200.36 | 0 | 677.237 | 0.0001229813 | -1.131356e-05 | 0.0001003542 | 8930665.6 | 0.1326444
3114.99 | 1200.78 | 0 | 622.4709 | 0.0001287602 | -5.013871e-06 | 0.0001187324 | 5380034.5 | 0.05977128 | 1252.12 | 2200.51 | 0 | 1427.732 | 0.0002378147 | -1.755899e-05 | 0.0002026967 | 6768119.8 | 0.118752 | 1572.49 | 4199.06 | 0 | 2284.478 | 0.000266742 | -3.138992e-05 | 0.0002039621 | 8773032.4 | 0.1623435 | 1489.4 | 6200.36 | 0 | 787.1239 | 9.458314e-05 | -6.287169e-06 | 8.20088e-05 | 8899063.4 | 0.133889
3115.99 | 1201.7 | 0 | 695.6402 | 0.0001357633 | -5.013871e-06 | 0.0001257356 | 5470313.3 | 0.06048884 | 1253.12 | 2201.43 | 0 | 1464.45 | 0.0002311742 | -1.630656e-05 | 0.0001985611 | 6795116.8 | 0.1189981 | 1573.49 | 4199.98 | 0 | 2321.195 | 0.0002745833 | -3.138992e-05 | 0.0002118035 | 8772353.7 | 0.1626205 | 1490.4 | 6199.44 | 0 | 897.0109 | 0.00012194 | -8.800367e-06 | 0.0001043393 | 8855904.0 | 0.1355336
3116.99 | 1200.78 | 0 | 659.0555 | 0.0001295681 | -5.013871e-06 | 0.0001195404 | 5544140.5 | 0.06040266 | 1254.12 | 2201.43 | 0 | 1464.45 | 0.000267292 | -2.006801e-05 | 0.0002271559 | 6759496.1 | 0.1193038 | 1574.49 | 4199.06 | 0 | 2247.893 | 0.0002848473 | -3.641214e-05 | 0.000212023 | 8824273.7 | 0.1646592 | 1491.4 | 6198.52 | 0 | 970.1801 | 0.0001259889 | -7.539593e-06 | 0.0001109097 | 8934064.7 | 0.1361554
3117.99 | 1199.86 | 0 | 768.9425 | 0.0001303074 | -3.757272e-06 | 0.0001227928 | 5613939.9 | 0.06115857 | 1255.12 | 2203.27 | 0 | 1464.45 | 0.000248147 | -1.881558e-05 | 0.0002105158 | 6774242.0 | 0.1221656 | 1575.49 | 4199.98 | 0 | 2247.893 | 0.0002726825 | -3.515972e-05 | 0.0002023631 | 8830412.0 | 0.1627908 | 1492.4 | 6199.44 | 0 | 1006.765 | 0.0001198456 | -7.539593e-06 | 0.0001047664 | 9046012.5 | 0.1386214
3118.99 | 1198.94 | 0 | 768.9425 | 0.0001571278 | -1.002774e-05 | 0.0001370723 | 5536757.3 | 0.06481376 | 1256.12 | 2199.59 | 0 | 1464.45 | 0.0002529839 | -2.006801e-05 | 0.0002128479 | 6803399.2 | 0.1224408 | 1576.49 | 4199.98 | 0 | 2321.195 | 0.0002650543 | -2.88809e-05 | 0.0002072925 | 8827865.9 | 0.1629358 | 1493.4 | 6200.36 | 0 | 1043.349 | 0.00011069 | -8.800367e-06 | 9.308931e-05 | 8821182.0 | 0.1399224
3119.99 | 1199.86 | 0 | 732.2248 | 0.0001505897 | -8.775318e-06 | 0.0001330391 | 5548018.1 | 0.06594042 | 1257.12 | 2199.59 | 0 | 1610.788 | 0.0002261225 | -1.755899e-05 | 0.0001910045 | 6839221.2 | 0.1235076 | 1577.49 | 4200.9 | 0 | 2504.251 | 0.000282152 | -3.138992e-05 | 0.0002193722 | 8782883.3 | 0.1633617 | 1494.4 | 6200.36 | 0 | 933.5955 | 0.0001509007 | -1.382676e-05 | 0.0001232472 | 8893325.6 | 0.140413
3120.99 | 1198.94 | 0 | 732.2248 | 0.0001554267 | -5.013871e-06 | 0.0001453989 | 5549970.0 | 0.06808195 | 1258.12 | 2199.59 | 0 | 1610.788 | 0.000254391 | -2.006801e-05 | 0.000214255 | 6869873.6 | 0.1248649 | 1578.49 | 4199.06 | 0 | 2540.836 | 0.0002803243 | -3.264652e-05 | 0.0002150312 | 8872237.6 | 0.1648228 | 1495.4 | 6200.36 | 0 | 1006.765 | 0.0001336323 | -1.005697e-05 | 0.0001135184 | 8891385.7 | 0.1416041
3121.99 | 1198.94 | 0 | 842.1117 | 0.0001461445 | -8.775318e-06 | 0.0001285938 | 5699767.2 | 0.07056404 | 1259.12 | 2198.68 | 0 | 1684.09 | 0.0002562629 | -2.006801e-05 | 0.0002161269 | 6788897.2 | 0.1238205 | 1579.49 | 4199.98 | 0 | 2577.421 | 0.000276527 | -3.390312e-05 | 0.0002087208 | 8898619.8 | 0.165321 | 1496.4 | 6200.36 | 0 | 1116.652 | 0.0001321993 | -1.005697e-05 | 0.0001120853 | 8869001.9 | 0.1411797
3122.99 | 1199.86 | 0 | 842.1117 | 0.0001559921 | -5.013871e-06 | 0.0001459644 | 5723410.4 | 0.0731291 | 1260.12 | 2200.51 | 0 | 1610.788 | 0.0002780254 | -2.006801e-05 | 0.0002378894 | 6821949.3 | 0.1245617 | 1580.49 | 4198.14 | 0 | 2504.251 | 0.0003034403 | -3.641214e-05 | 0.000230616 | 8874133.4 | 0.1657509 | 1497.4 | 6199.44 | 0 | 1116.652 | 0.0001486796 | -1.257016e-05 | 0.0001235393 | 8815178.9 | 0.1423233
3123.99 | 1201.7 | 0 | 805.5271 | 0.0001619327 | -1.002774e-05 | 0.0001418772 | 5676148.2 | 0.07522305 | 1261.12 | 2200.51 | 0 | 1647.506 | 0.0002672142 | -2.132461e-05 | 0.000224565 | 6774422.3 | 0.1268469 | 1581.49 | 4199.98 | 0 | 2394.364 | 0.0002952284 | -3.515972e-05 | 0.000224909 | 8774573.5 | 0.1650169 | 1498.4 | 6198.52 | 0 | 1226.406 | 0.0001568962 | -1.257016e-05 | 0.0001317559 | 8817165.3 | 0.1443984
3124.99 | 1198.03 | 0 | 878.6964 | 0.0001786387 | -7.518719e-06 | 0.0001636013 | 5715580.7 | 0.07662167 | 1262.12 | 2199.59 | 0 | 1574.204 | 0.000276812 | -2.508605e-05 | 0.0002266398 | 6732847.9 | 0.127468 | 1582.49 | 4199.06 | 0 | 2504.251 | 0.0002721595 | -3.390312e-05 | 0.0002043533 | 8834932.6 | 0.1658667 | 1499.4 | 6199.44 | 0 | 1263.123 | 0.0001481125 | -1.005697e-05 | 0.0001279985 | 8675730.6 | 0.1462629
3125.99 | 1201.7 | 0 | 878.6964 | 0.0001684725 | -6.266295e-06 | 0.0001559399 | 5643042.8 | 0.07886185 | 1263.12 | 2199.59 | 0 | 1720.675 | 0.0002596197 | -2.006801e-05 | 0.0002194837 | 6722261.9 | 0.1283464 | 1583.49 | 4199.98 | 0 | 2650.59 | 0.0003030517 | -3.515972e-05 | 0.0002327323 | 8858587.7 | 0.1656725 | 1500.39 | 6200.36 | 0 | 1116.652 | 0.0001651599 | -1.759656e-05 | 0.0001299668 | 8687837.2 | 0.1467625
3126.99 | 1199.86 | 0 | 915.281 | 0.0001791281 | -7.518719e-06 | 0.0001640906 | 5637903.4 | 0.08083798 | 1264.12 | 2200.51 | 0 | 1793.844 | 0.0002732845 | -2.257703e-05 | 0.0002281304 | 6828315.7 | 0.1299992 | 1584.49 | 4199.98 | 0 | 2723.892 | 0.0003092392 | -3.515972e-05 | 0.0002389197 | 8900676.7 | 0.1654681 | 1501.39 | 6198.52 | 0 | 1263.123 | 0.0001431018 | -1.005697e-05 | 0.0001229878 | 8645397.4 | 0.1475796
3127.99 | 1198.94 | 0 | 915.281 | 0.000191148 | -7.518719e-06 | 0.0001761106 | 5618639.3 | 0.08410416 | 1265.12 | 2200.51 | 0 | 1830.562 | 0.0002885985 | -2.257703e-05 | 0.0002434445 | 6844820.0 | 0.1332873 | 1585.49 | 4200.9 | 0 | 2760.477 | 0.0003245579 | -3.766874e-05 | 0.0002492204 | 8924719.0 | 0.1671156 | 1502.39 | 6199.44 | 0 | 1299.708 | 0.0001512665 | -1.257016e-05 | 0.0001261262 | 8676358.3 | 0.1486703
3128.99 | 1200.78 | 0 | 988.5833 | 0.0001810289 | -7.518719e-06 | 0.0001659915 | 5667786.1 | 0.08871482 | 1266.12 | 2200.51 | 0 | 1867.147 | 0.0003087832 | -2.759508e-05 | 0.000253593 | 6832641.2 | 0.1332065 | 1586.49 | 4199.98 | 0 | 2614.005 | 0.0003303095 | -4.018194e-05 | 0.0002499457 | 9050618.5 | 0.1707977 | 1503.39 | 6201.28 | 0 | 1299.708 | 0.0001629099 | -1.508336e-05 | 0.0001327432 | 8698053.1 | 0.1485863
3129.99 | 1200.78 | 0 | 951.9987 | 0.0001969619 | -8.775318e-06 | 0.0001794113 | 5704330.4 | 0.08913798 | 1267.12 | 2200.51 | 0 | 1830.562 | 0.0002907708 | -3.01041e-05 | 0.0002305626 | 6884014.9 | 0.1338583 | 1587.49 | 4199.98 | 0 | 2650.59 | 0.0003261358 | -4.018194e-05 | 0.0002457719 | 8961193.1 | 0.1700601 | 1504.39 | 6199.44 | 0 | 1372.877 | 0.0001719405 | -1.759656e-05 | 0.0001367474 | 8784313.5 | 0.1506806
3130.99 | 1199.86 | 0 | 1061.753 | 0.0001950123 | -8.775318e-06 | 0.0001774617 | 5700092.7 | 0.08964417 | 1268.12 | 2202.35 | 0 | 1793.844 | 0.0003092284 | -2.633848e-05 | 0.0002565515 | 6914812.1 | 0.1336648 | 1588.49 | 4200.9 | 0 | 2723.892 | 0.0002992467 | -3.892534e-05 | 0.000221396 | 9017042.5 | 0.1697039 | 1505.39 | 6201.28 | 0 | 1446.179 | 0.000169323 | -1.759656e-05 | 0.0001341299 | 8745236.3 | 0.1505499
3131.98 | 1199.86 | 0 | 1025.168 | 0.0001988385 | -1.128017e-05 | 0.0001762782 | 5749444.3 | 0.09079615 | 1269.12 | 2200.51 | 0 | 1903.731 | 0.0002834949 | -2.132461e-05 | 0.0002408457 | 6890446.0 | 0.1323833 | 1589.49 | 4200.9 | 0 | 2906.948 | 0.0003284512 | -3.766874e-05 | 0.0002531137 | 9037368.9 | 0.1699274 | 1506.39 | 6200.36 | 0 | 1372.877 | 0.0002030765 | -2.136636e-05 | 0.0001603438 | 8814101.2 | 0.1520763
3132.98 | 1200.78 | 0 | 1025.168 | 0.0001960001 | -8.775318e-06 | 0.0001784495 | 5713442.4 | 0.09307166 | 1270.12 | 2198.68 | 0 | 1976.901 | 0.0002946978 | -2.132461e-05 | 0.0002520486 | 6876845.7 | 0.1317614 | 1590.49 | 4199.98 | 0 | 2833.646 | 0.0003428859 | -4.018194e-05 | 0.000262522 | 9064462.0 | 0.1710138 | 1507.39 | 6200.36 | 0 | 1409.462 | 0.0001776144 | -1.885316e-05 | 0.0001399081 | 8816647.6 | 0.1552546
3133.98 | 1198.03 | 0 | 1061.753 | 0.0002163296 | -1.002774e-05 | 0.0001962741 | 5806615.7 | 0.09399903 | 1271.12 | 2200.51 | 0 | 2050.203 | 0.0003110225 | -2.383363e-05 | 0.0002633553 | 6887509.3 | 0.1346761 | 1591.48 | 4199.06 | 0 | 2943.533 | 0.0003364711 | -4.018194e-05 | 0.0002561072 | 8942823.2 | 0.170681 | 1508.39 | 6198.52 | 0 | 1519.349 | 0.0001881723 | -1.885316e-05 | 0.000150466 | 8722004.7 | 0.1580656
3134.98 | 1198.94 | 0 | 1061.753 | 0.0001970108 | -8.775318e-06 | 0.0001794602 | 5807966.7 | 0.09603403 | 1272.12 | 2200.51 | 0 | 1976.901 | 0.0003333064 | -2.88475e-05 | 0.0002756114 | 6886775.2 | 0.1347023 | 1592.48 | 4199.06 | 0 | 2870.364 | 0.0003535657 | -4.645658e-05 | 0.0002606526 | 8937230.6 | 0.1704234 | 1509.39 | 6199.44 | 0 | 1519.349 | 0.0001878537 | -1.885316e-05 | 0.0001501474 | 8601906.9 | 0.1585653
3135.98 | 1199.86 | 0 | 1025.168 | 0.0002123067 | -1.002774e-05 | 0.0001922512 | 5785898.2 | 0.09803899 | 1273.12 | 2200.51 | 0 | 1976.901 | 0.0003114967 | -2.88475e-05 | 0.0002538017 | 6972273.6 | 0.1370002 | 1593.48 | 4199.06 | 0 | 2797.062 | 0.0003467121 | -4.394756e-05 | 0.000258817 | 8941095.7 | 0.1697615 | 1510.39 | 6199.44 | 0 | 1629.236 | 0.0001930534 | -1.885316e-05 | 0.0001553471 | 8567271.1 | 0.1615136
3136.98 | 1200.78 | 0 | 1135.055 | 0.0002253555 | -1.378919e-05 | 0.0001977771 | 5833262.3 | 0.09564159 | 1274.12 | 2199.59 | 0 | 1903.731 | 0.0003212635 | -3.135652e-05 | 0.0002585505 | 6902941.6 | 0.1365998 | 1594.48 | 4199.98 | 0 | 2833.646 | 0.0003160945 | -4.018194e-05 | 0.0002357306 | 9013194.3 | 0.1710919 | 1511.39 | 6199.44 | 0 | 1629.236 | 0.0001882165 | -2.010976e-05 | 0.000147997 | 8490783.3 | 0.1617093
3137.98 | 1202.62 | 0 | 1208.224 | 0.0002322138 | -1.378919e-05 | 0.0002046355 | 5875661.2 | 0.0971225 | 1275.12 | 2201.43 | 0 | 2050.203 | 0.0002915589 | -2.633848e-05 | 0.000238882 | 6902433.9 | 0.1395845 | 1595.48 | 4199.98 | 0 | 3126.589 | 0.0003442425 | -4.143436e-05 | 0.0002613738 | 9097418.6 | 0.1733032 | 1512.39 | 6200.36 | 0 | 1482.764 | 0.0002273922 | -2.136636e-05 | 0.0001846595 | 8517925.4 | 0.1640938
3138.98 | 1199.86 | 0 | 1244.809 | 0.0002330797 | -1.378919e-05 | 0.0002055014 | 5907985.9 | 0.09598662 | 1276.12 | 2201.43 | 0 | 2159.957 | 0.0003039463 | -2.633848e-05 | 0.0002512694 | 6848769.3 | 0.1396206 | 1596.48 | 4200.9 | 0 | 3090.005 | 0.0003568447 | -4.394756e-05 | 0.0002689496 | 9146267.6 | 0.1725832 | 1513.39 | 6200.36 | 0 | 1592.518 | 0.0002040094 | -2.010976e-05 | 0.0001637899 | 8565213.4 | 0.1631361
3139.98 | 1199.86 | 0 | 1208.224 | 0.0002243936 | -1.378919e-05 | 0.0001968153 | 5879601.6 | 0.09936776 | 1277.12 | 2201.43 | 0 | 2233.259 | 0.0003272803 | -3.01041e-05 | 0.0002670721 | 6838968.6 | 0.1422172 | 1597.48 | 4199.06 | 0 | 3163.174 | 0.0003394026 | -4.520416e-05 | 0.0002489943 | 9073605.8 | 0.1738977 | 1514.39 | 6199.44 | 0 | 1702.405 | 0.000214075 | -2.136636e-05 | 0.0001713423 | 8428645.5 | 0.1630635
3140.98 | 1199.86 | 0 | 1208.224 | 0.0002316925 | -1.378919e-05 | 0.0002041141 | 5892221.1 | 0.1004038 | 1278.12 | 2201.43 | 0 | 2196.674 | 0.0003382316 | -3.261312e-05 | 0.0002730053 | 6727888.2 | 0.1430805 | 1598.48 | 4199.98 | 0 | 3016.702 | 0.0003691361 | -4.771318e-05 | 0.0002737098 | 8912961.7 | 0.1742359 | 1515.39 | 6200.36 | 0 | 1665.82 | 0.0002078798 | -2.387955e-05 | 0.0001601207 | 8504752.7 | 0.1668303
3141.98 | 1199.86 | 0 | 1281.393 | 0.0002237504 | -1.128017e-05 | 0.0002011901 | 5891018.5 | 0.1019511 | 1279.12 | 2201.43 | 0 | 2159.957 | 0.0003470443 | -3.261312e-05 | 0.000281818 | 6702649.5 | 0.1447229 | 1599.48 | 4201.81 | 0 | 2980.118 | 0.0003627671 | -4.771318e-05 | 0.0002673408 | 8836626.8 | 0.175997 | 1516.39 | 6200.36 | 0 | 1775.574 | 0.0002137793 | -2.136636e-05 | 0.0001710466 | 8494581.4 | 0.1685454
3142.98 | 1200.78 | 0 | 1318.111 | 0.0002490859 | -1.253677e-05 | 0.0002240123 | 5939930.2 | 0.103312 | 1280.11 | 2200.51 | 0 | 2123.372 | 0.0003481769 | -3.511797e-05 | 0.0002779409 | 6687853.1 | 0.1443147 | 1600.48 | 4200.9 | 0 | 3126.589 | 0.0003700202 | -4.645658e-05 | 0.000277107 | 8891608.7 | 0.1774125 | 1517.39 | 6199.44 | 0 | 1848.877 | 0.0002084682 | -2.387955e-05 | 0.0001607091 | 8469204.4 | 0.1676351
3143.98 | 1199.86 | 0 | 1318.111 | 0.0002587018 | -1.880306e-05 | 0.0002210957 | 5963628.0 | 0.1038066 | 1281.11 | 2200.51 | 0 | 2269.844 | 0.000328291 | -2.88475e-05 | 0.000270596 | 6713928.3 | 0.1439354 | 1601.48 | 4199.06 | 0 | 3273.061 | 0.0003642686 | -4.520416e-05 | 0.0002738603 | 8956808.4 | 0.179931 | 1518.39 | 6199.44 | 0 | 1665.82 | 0.0002415066 | -2.764935e-05 | 0.0001862079 | 8544538.6 | 0.167335
3144.98 | 1199.86 | 0 | 1354.696 | 0.0002525875 | -1.504161e-05 | 0.0002225042 | 6003592.9 | 0.1057042 | 1282.11 | 2198.68 | 0 | 2379.731 | 0.0003261918 | -3.261312e-05 | 0.0002609656 | 6740952.4 | 0.1441867 | 1602.48 | 4199.98 | 0 | 3382.815 | 0.0003743099 | -4.645658e-05 | 0.0002813968 | 9144416.4 | 0.1809894 | 1519.39 | 6201.28 | 0 | 1812.292 | 0.0002241116 | -2.513615e-05 | 0.0001738393 | 8641008.8 | 0.1679273
3145.98 | 1201.7 | 0 | 1391.28 | 0.0002580875 | -1.754646e-05 | 0.0002229946 | 6043570.9 | 0.1079402 | 1283.11 | 2199.59 | 0 | 2379.731 | 0.0003378062 | -3.135652e-05 | 0.0002750932 | 6841189.0 | 0.1445209 | 1603.48 | 4199.06 | 0 | 3382.815 | 0.0003789731 | -5.022221e-05 | 0.0002785287 | 8970931.9 | 0.1810401 | 1520.39 | 6200.36 | 0 | 1922.046 | 0.0002219882 | -2.513615e-05 | 0.0001717159 | 8485266.6 | 0.1674852
3146.98 | 1198.94 | 0 | 1427.865 | 0.0002492796 | -1.629404e-05 | 0.0002166915 | 5994953.3 | 0.1083453 | 1284.11 | 2201.43 | 0 | 2306.428 | 0.0003820446 | -3.511797e-05 | 0.0003118086 | 6780677.6 | 0.14628 | 1604.48 | 4199.06 | 0 | 3346.23 | 0.0003947613 | -5.022221e-05 | 0.0002943169 | 8872414.0 | 0.1818276 | 1521.39 | 6201.28 | 0 | 1995.348 | 0.0002386895 | -2.639275e-05 | 0.000185904 | 8534404.5 | 0.1689732
3147.98 | 1200.78 | 0 | 1391.28 | 0.000252932 | -1.629404e-05 | 0.0002203439 | 6139762.1 | 0.1108235 | 1285.11 | 2198.68 | 0 | 2306.428 | 0.0003749195 | -3.511797e-05 | 0.0003046835 | 6765453.9 | 0.145301 | 1605.48 | 4199.98 | 0 | 3273.061 | 0.000395057 | -5.27354e-05 | 0.0002895862 | 8893147.5 | 0.1851012 | 1522.39 | 6197.6 | 0 | 1922.046 | 0.0002509808 | -2.890595e-05 | 0.0001931689 | 8599750.9 | 0.1681165
3148.98 | 1199.86 | 0 | 1391.28 | 0.0002772325 | -1.880306e-05 | 0.0002396264 | 6218270.7 | 0.1113723 | 1286.11 | 2200.51 | 0 | 2306.428 | 0.000374543 | -3.762699e-05 | 0.000299289 | 6743573.8 | 0.1436809 | 1606.48 | 4199.06 | 0 | 3236.476 | 0.0003986804 | -5.147881e-05 | 0.0002957228 | 8944752.7 | 0.1862454 | 1523.39 | 6198.52 | 0 | 2031.933 | 0.0002391788 | -2.764935e-05 | 0.0001838801 | 8556576.2 | 0.1676769
3149.98 | 1201.7 | 0 | 1537.752 | 0.0002521911 | -1.629404e-05 | 0.000219603 | 6244314.2 | 0.1153224 | 1287.11 | 2199.59 | 0 | 2379.731 | 0.0003453078 | -3.135652e-05 | 0.0002825948 | 6852783.1 | 0.1441647 | 1607.48 | 4199.06 | 0 | 3456.117 | 0.0003758342 | -5.147881e-05 | 0.0002728766 | 8994523.7 | 0.1864496 | 1524.39 | 6201.28 | 0 | 1922.046 | 0.0002554413 | -3.267574e-05 | 0.0001900898 | 8599581.3 | 0.1667976
3150.98 | 1200.78 | 0 | 1501.167 | 0.0002821136 | -1.880306e-05 | 0.0002445075 | 6211203.853 | 0.1163658 | 1288.11 | 2198.68 | 0 | 2452.9 | 0.0003664742 | -3.637457e-05 | 0.0002937251 | 6859997.9 | 0.1464988 | 1608.48 | 4199.98 | 0 | 3602.589 | 0.0003919212 | -5.147881e-05 | 0.0002889636 | 9241026.2 | 0.1902311 | 1525.39 | 6199.44 | 0 | 2105.102 | 0.0002537415 | -2.890595e-05 | 0.0001959296 | 8678926.0 | 0.1640396
3151.98 | 1199.86 | 0 | 1501.167 | 0.0002771029 | -1.880306e-05 | 0.0002394968 | 6224272.2 | 0.1160963 | 1289.11 | 2200.51 | 0 | 2599.371 | 0.0003680794 | -3.511797e-05 | 0.0002978435 | 6837177.5 | 0.146409 | 1609.48 | 4199.06 | 0 | 3639.173 | 0.0004095571 | -5.27354e-05 | 0.0003040863 | 9168326.6 | 0.1895332 | 1526.39 | 6200.36 | 0 | 2105.102 | 0.0002484122 | -3.016255e-05 | 0.0001880871 | 8551015.2 | 0.1652774
3152.98 | 1199.86 | 0 | 1574.337 | 0.0002741715 | -2.131208e-05 | 0.0002315473 | 6173411.5 | 0.1160558 | 1290.11 | 2200.51 | 0 | 2452.9 | 0.0003850979 | -4.013602e-05 | 0.0003048259 | 6745551.8 | 0.1463384 | 1610.48 | 4200.9 | 0 | 3529.286 | 0.0004091654 | -5.775762e-05 | 0.0002936501 | 9064999.8 | 0.1885216 | 1527.39 | 6200.36 | 0 | 2214.989 | 0.0002639519 | -3.141915e-05 | 0.0002011136 | 8723572.5 | 0.1656266
3153.98 | 1199.86 | 0 | 1647.506 | 0.0002835207 | -2.005548e-05 | 0.0002434098 | 6127023.3 | 0.1152081 | 1291.11 | 2200.51 | 0 | 2452.9 | 0.0004070813 | -4.139262e-05 | 0.0003242961 | 6726923.0 | 0.1466092 | 1611.48 | 4199.06 | 0 | 3456.117 | 0.0004019595 | -5.775762e-05 | 0.0002864442 | 8980379.0 | 0.1865288 | 1528.39 | 6200.36 | 0 | 2214.989 | 0.0002634306 | -3.016255e-05 | 0.0002031055 | 8865885.4 | 0.1661457
3154.98 | 1200.78 | 0 | 1684.223 | 0.0002965177 | -1.880306e-05 | 0.0002589115 | 6092642.9 | 0.1153586 | 1292.11 | 2200.51 | 0 | 2416.315 | 0.0003890979 | -3.887942e-05 | 0.0003113391 | 6714420.5 | 0.1473078 | 1612.48 | 4199.06 | 0 | 3456.117 | 0.0004116333 | -5.650103e-05 | 0.0002986313 | 8907945.7 | 0.1860829 | 1529.39 | 6200.36 | 0 | 2214.989 | 0.000255929 | -3.267574e-05 | 0.0001905775 | 8850185.7 | 0.1673038
3155.98 | 1199.86 | 0 | 1684.223 | 0.0002940268 | -2.005548e-05 | 0.0002539158 | 6066973.5 | 0.1164118 | 1293.11 | 2200.51 | 0 | 2526.069 | 0.0003633691 | -3.511797e-05 | 0.0002931332 | 6786532.1 | 0.1500095 | 1613.48 | 4199.98 | 0 | 3785.645 | 0.0004043268 | -5.27354e-05 | 0.000298856 | 8982342.8 | 0.1866873 | 1530.39 | 6201.28 | 0 | 2105.102 | 0.0002698453 | -3.267574e-05 | 0.0002044938 | 8890300.3 | 0.1672572
3156.98 | 1199.86 | 0 | 1647.506 | 0.0002996245 | -2.005548e-05 | 0.0002595136 | 6080552.1 | 0.1167836 | 1294.11 | 2200.51 | 0 | 2599.371 | 0.0003911924 | -3.637457e-05 | 0.0003184433 | 6804026.2 | 0.1496342 | 1614.48 | 4200.9 | 0 | 3858.814 | 0.0004203377 | -5.775762e-05 | 0.0003048224 | 9133059.1 | 0.1899495 | 1531.38 | 6199.44 | 0 | 2214.989 | 0.0002557552 | -3.141915e-05 | 0.0001929169 | 8981049.3 | 0.1693552
3157.98 | 1199.86 | 0 | 1647.506 | 0.0003117893 | -2.381693e-05 | 0.0002641554 | 6113933.8 | 0.1181855 | 1295.11 | 2200.51 | 0 | 2745.843 | 0.0004097413 | -3.887942e-05 | 0.0003319825 | 6890816.2 | 0.1496309 | 1615.48 | 4199.06 | 0 | 3822.229 | 0.00041449 | -5.775762e-05 | 0.0002989748 | 9008312.3 | 0.1876109 | 1532.38 | 6199.44 | 0 | 2324.876 | 0.0002686592 | -3.393234e-05 | 0.0002007945 | 8870455.6 | 0.169646
3158.98 | 1199.86 | 0 | 1720.808 | 0.0003065071 | -2.005548e-05 | 0.0002663962 | 6136070.9 | 0.1186775 | 1296.11 | 2200.51 | 0 | 2672.541 | 0.0004223513 | -4.640649e-05 | 0.0003295383 | 6898624.3 | 0.1476887 | 1616.48 | 4199.98 | 0 | 3712.343 | 0.0004497237 | -6.152325e-05 | 0.0003266772 | 8863175.4 | 0.1867139 | 1533.38 | 6200.36 | 0 | 2288.158 | 0.0002719398 | -3.393234e-05 | 0.0002040752 | 8802859.0 | 0.1717643
3159.98 | 1199.86 | 0 | 1720.808 | 0.0003066809 | -2.381693e-05 | 0.000259047 | 6115406.6 | 0.1172174 | 1297.11 | 2200.51 | 0 | 2672.541 | 0.0004200342 | -4.515406e-05 | 0.0003297261 | 6898645.9 | 0.1477603 | 1617.48 | 4199.98 | 0 | 3675.758 | 0.0004267005 | -5.775762e-05 | 0.0003111853 | 8777165.8 | 0.1868268 | 1534.38 | 6198.52 | 0 | 2361.46 | 0.0002838042 | -3.393234e-05 | 0.0002159395 | 8878147.5 | 0.1730923
3160.98 | 1198.03 | 0 | 1757.393 | 0.0003293275 | -2.632595e-05 | 0.0002766756 | 6161770.3 | 0.1176586 | 1298.11 | 2198.68 | 0 | 2672.541 | 0.0004173406 | -4.389746e-05 | 0.0003295457 | 6887745.2 | 0.1472433 | 1618.48 | 4199.06 | 0 | 3712.343 | 0.0004328958 | -6.026665e-05 | 0.0003123625 | 8831554.9 | 0.1873832 | 1535.38 | 6199.44 | 0 | 2361.46 | 0.0002906106 | -3.770214e-05 | 0.0002152064 | 8886658.5 | 0.1753385
3161.98 | 1198.94 | 0 | 1793.977 | 0.0003301644 | -2.131208e-05 | 0.0002875402 | 6154001.5 | 0.1172393 | 1299.11 | 2199.59 | 0 | 2709.125 | 0.000411371 | -4.013602e-05 | 0.000331099 | 6969281.7 | 0.1487447 | 1619.48 | 4199.98 | 0 | 3968.701 | 0.0004259139 | -6.026665e-05 | 0.0003053806 | 8846694.2 | 0.1891881 | 1536.38 | 6200.36 | 0 | 2288.158 | 0.0002887388 | -3.518894e-05 | 0.0002183609 | 8854218.9 | 0.1729485
3162.97 | 1198.03 | 0 | 1793.977 | 0.0003205195 | -2.256451e-05 | 0.0002753905 | 6074653.7 | 0.1191376 | 1300.11 | 2200.51 | 0 | 2892.182 | 0.0004064853 | -4.264504e-05 | 0.0003211952 | 6994793.1 | 0.1486066 | 1620.48 | 4199.98 | 0 | 4041.87 | 0.0004467327 | -6.026665e-05 | 0.0003261994 | 9078518.4 | 0.1925228 | 1537.38 | 6200.36 | 0 | 2434.63 | 0.0002879979 | -3.644137e-05 | 0.0002151151 | 8926519.0 | 0.1752651
3163.97 | 1198.94 | 0 | 1830.562 | 0.0003335212 | -2.131208e-05 | 0.000290897 | 6066908.7 | 0.1192824 | 1301.11 | 2199.59 | 0 | 2892.182 | 0.0004231394 | -4.264504e-05 | 0.0003378493 | 7057510.0 | 0.1498315 | 1621.48 | 4199.98 | 0 | 4078.455 | 0.0004500895 | -6.152325e-05 | 0.000327043 | 9112321.9 | 0.1921896 | 1538.38 | 6200.36 | 0 | 2544.517 | 0.0002985848 | -3.770214e-05 | 0.0002231805 | 8866777.0 | 0.1759536
3164.97 | 1198.94 | 0 | 1830.562 | 0.0003332026 | -2.757838e-05 | 0.0002780458 | 6093742.9 | 0.1204533 | 1302.11 | 2201.43 | 0 | 2855.597 | 0.0004458789 | -4.766309e-05 | 0.0003505528 | 7126424.2 | 0.1503632 | 1622.47 | 4199.98 | 0 | 3932.116 | 0.0004528241 | -6.654547e-05 | 0.0003197332 | 9096717.4 | 0.1923167 | 1539.38 | 6198.52 | 0 | 2544.517 | 0.0003076794 | -3.644137e-05 | 0.0002347966 | 8837943.1 | 0.1753967
3165.97 | 1198.94 | 0 | 1903.864 | 0.0003378839 | -2.506936e-05 | 0.0002877452 | 6099560.8 | 0.1226896 | 1303.11 | 2201.43 | 0 | 2782.428 | 0.0004438285 | -4.766309e-05 | 0.0003485024 | 7155202.2 | 0.1507129 | 1623.47 | 4199.98 | 0 | 3822.229 | 0.0004639021 | -6.403644e-05 | 0.0003358292 | 9139140.2 | 0.1954776 | 1540.38 | 6198.52 | 0 | 2544.517 | 0.0003030452 | -4.147194e-05 | 0.0002201013 | 8782333.8 | 0.1745825
3166.97 | 1199.86 | 0 | 1903.864 | 0.0003471813 | -2.757838e-05 | 0.0002920245 | 6110417.1 | 0.1239067 | 1304.11 | 2201.43 | 0 | 2819.012 | 0.0004400313 | -4.891551e-05 | 0.0003422003 | 7226164.3 | 0.1519985 | 1624.47 | 4200.9 | 0 | 3895.399 | 0.000456771 | -6.654547e-05 | 0.00032368 | 9174746.6 | 0.1960471 | 1541.38 | 6200.36 | 0 | 2581.101 | 0.000308719 | -4.147194e-05 | 0.0002257752 | 8837857.5 | 0.1763166
3167.97 | 1199.86 | 0 | 1977.034 | 0.0003444237 | -2.632595e-05 | 0.0002917718 | 6147537.3 | 0.1230211 | 1305.11 | 2199.59 | 0 | 2928.899 | 0.0004218283 | -4.389746e-05 | 0.0003340334 | 7226398.2 | 0.1512397 | 1625.47 | 4199.98 | 0 | 4224.926 | 0.0004471763 | -6.152325e-05 | 0.0003241298 | 9138302.9 | 0.1956738 | 1542.38 | 6201.28 | 0 | 2581.101 | 0.0003158731 | -4.021534e-05 | 0.0002354424 | 8860542.1 | 0.1755516
3168.97 | 1198.94 | 0 | 1903.864 | 0.0003590274 | -2.757838e-05 | 0.0003038706 | 6153923.7 | 0.1228688 | 1306.11 | 2200.51 | 0 | 3038.653 | 0.0004386761 | -4.515406e-05 | 0.000348368 | 7189699.1 | 0.1516999 | 1626.47 | 4199.06 | 0 | 4261.511 | 0.0004594828 | -6.403644e-05 | 0.00033141 | 9190720.5 | 0.1948683 | 1543.38 | 6201.28 | 0 | 2654.271 | 0.0003156064 | -4.021534e-05 | 0.0002351757 | 8960514.5 | 0.1755715
3169.97 | 1199.86 | 0 | 2050.336 | 0.0003512773 | -2.632595e-05 | 0.0002986254 | 6060715.2 | 0.1224758 | 1307.11 | 2201.43 | 0 | 3111.955 | 0.0004430388 | -4.640649e-05 | 0.0003502259 | 7231034.1 | 0.1508821 | 1627.47 | 4199.98 | 0 | 4298.229 | 0.0004506991 | -6.529304e-05 | 0.000320113 | 9107143.7 | 0.1946177 | 1544.38 | 6198.52 | 0 | 2690.855 | 0.0003332422 | -4.147194e-05 | 0.0002502984 | 8818363.4 | 0.1758096
3170.97 | 1198.94 | 0 | 2086.921 | 0.0003567774 | -2.757838e-05 | 0.0003016206 | 6060214.1 | 0.1217953 | 1308.11 | 2200.51 | 0 | 3075.238 | 0.0004711414 | -4.891551e-05 | 0.0003733104 | 7462178.0 | 0.1552205 | 1628.47 | 4200.9 | 0 | 4078.455 | 0.0004949832 | -7.156769e-05 | 0.0003518478 | 9043703.2 | 0.1935387 | 1545.38 | 6199.44 | 0 | 2690.855 | 0.0003307514 | -4.147194e-05 | 0.0002478075 | 8801538.5 | 0.1745912
3171.97 | 1198.94 | 0 | 1977.034 | 0.0003607013 | -2.88308e-05 | 0.0003030397 | 6029362.0 | 0.1224099 | 1309.11 | 2198.68 | 0 | 2928.899 | 0.0004592494 | -5.142453e-05 | 0.0003564003 | 7590159.3 | 0.1566497 | 1629.47 | 4199.98 | 0 | 4115.173 | 0.0004961629 | -7.156769e-05 | 0.0003530276 | 9037087.6 | 0.1963955 | 1546.38 | 6199.44 | 0 | 2800.742 | 0.0003220195 | -4.398513e-05 | 0.0002340492 | 8801359.6 | 0.1734356
3172.97 | 1199.86 | 0 | 2123.505 | 0.0003528353 | -2.632595e-05 | 0.0003001834 | 6137967.9 | 0.1250008 | 1310.11 | 2201.43 | 0 | 3038.653 | 0.0004723029 | -4.891551e-05 | 0.0003744719 | 7581625.7 | 0.1547616 | 1630.47 | 4199.98 | 0 | 4078.455 | 0.0004851645 | -7.156769e-05 | 0.0003420291 | 9104136.4 | 0.1970335 | 1547.38 | 6200.36 | 0 | 2837.327 | 0.0003396554 | -4.272436e-05 | 0.0002542066 | 8806156.5 | 0.1731721
3173.97 | 1200.78 | 0 | 2160.09 | 0.0003708187 | -3.008323e-05 | 0.0003106523 | 6171514.0 | 0.1272241 | 1311.11 | 2200.51 | 0 | 3111.955 | 0.0004552036 | -4.766309e-05 | 0.0003598774 | 7605177.0 | 0.1542662 | 1631.47 | 4199.06 | 0 | 4371.398 | 0.0004743853 | -6.905449e-05 | 0.0003362764 | 9135743.9 | 0.1979285 | 1548.38 | 6200.36 | 0 | 2764.158 | 0.0003349693 | -4.272436e-05 | 0.0002495206 | 8781338.5 | 0.1732582
3174.97 | 1201.7 | 0 | 2123.505 | 0.0003671144 | -3.133983e-05 | 0.0003044347 | 6131458.1 | 0.1264967 | 1312.1 | 2198.68 | 0 | 3331.596 | 0.0004611473 | -5.017211e-05 | 0.000360803 | 7634636.2 | 0.1538517 | 1632.47 | 4199.06 | 0 | 4481.285 | 0.000479556 | -6.780207e-05 | 0.0003439519 | 9079146.3 | 0.1974252 | 1549.38 | 6199.44 | 0 | 2910.629 | 0.0003393549 | -4.398513e-05 | 0.0002513847 | 8813455.7 | 0.1733135
3175.97 | 1198.94 | 0 | 2160.09 | 0.0003852716 | -3.259225e-05 | 0.0003200871 | 6264364.1 | 0.1275083 | 1313.1 | 2199.59 | 0 | 3331.596 | 0.0004704446 | -5.267696e-05 | 0.0003650907 | 7693003.2 | 0.1534207 | 1633.47 | 4199.06 | 0 | 4481.285 | 0.0004842192 | -7.031109e-05 | 0.000343597 | 9154226.3 | 0.1990448 | 1550.38 | 6200.36 | 0 | 2947.214 | 0.0003498947 | -4.398513e-05 | 0.0002619244 | 8777570.5 | 0.1758022
3176.97 | 1198.94 | 0 | 2160.09 | 0.0003826359 | -3.008323e-05 | 0.0003224694 | 6251528.3 | 0.1275281 | 1314.1 | 2200.51 | 0 | 3258.294 | 0.0005020258 | -5.518598e-05 | 0.0003916538 | 7753915.9 | 0.1565486 | 1634.47 | 4200.9 | 0 | 4334.813 | 0.0005064222 | -7.282429e-05 | 0.0003607736 | 9112046.1 | 0.1971539 | 1551.38 | 6199.44 | 0 | 2910.629 | 0.0003533154 | -4.649416e-05 | 0.0002603271 | 8807820.4 | 0.1756469
3177.97 | 1199.86 | 0 | 2196.674 | 0.0004006193 | -3.259225e-05 | 0.0003354348 | 6269652.6 | 0.1267883 | 1315.1 | 2198.68 | 0 | 3185.125 | 0.0005049861 | -5.518598e-05 | 0.0003946142 | 7860049.5 | 0.1576105 | 1635.47 | 4199.06 | 0 | 4298.229 | 0.0005102484 | -7.408089e-05 | 0.0003620866 | 9040229.1 | 0.1957926 | 1552.38 | 6197.6 | 0 | 2947.214 | 0.0003348915 | -4.649416e-05 | 0.0002419032 | 8728387.7 | 0.1765013
3178.97 | 1199.86 | 0 | 2269.977 | 0.0004023174 | -3.259225e-05 | 0.0003371329 | 6366819.9 | 0.1294387 | 1316.1 | 2199.59 | 0 | 3221.709 | 0.0004865332 | -5.518598e-05 | 0.0003761613 | 7907875.3 | 0.1582817 | 1636.47 | 4199.98 | 0 | 4407.983 | 0.000511311 | -7.282429e-05 | 0.0003656624 | 9076747.0 | 0.197209 | 1553.38 | 6200.36 | 0 | 2983.798 | 0.0003428825 | -4.649416e-05 | 0.0002498942 | 8684264.0 | 0.17718
3179.97 | 1200.78 | 0 | 2196.674 | 0.0004070782 | -3.384467e-05 | 0.0003393889 | 6417065.3 | 0.1305405 | 1317.1 | 2201.43 | 0 | 3295.012 | 0.0004839157 | -5.393356e-05 | 0.0003760486 | 7866114.0 | 0.1578165 | 1637.47 | 4199.06 | 0 | 4481.285 | 0.0004983824 | -7.156769e-05 | 0.0003552471 | 9168823.8 | 0.198578 | 1554.38 | 6199.44 | 0 | 2947.214 | 0.0003565274 | -4.901153e-05 | 0.0002585043 | 8691808.9 | 0.1768476
3180.97 | 1200.78 | 0 | 2269.977 | 0.0003971619 | -3.50971e-05 | 0.0003269677 | 6479085.5 | 0.1303234 | 1318.1 | 2200.51 | 0 | 3478.068 | 0.0004938304 | -5.393356e-05 | 0.0003859633 | 7862010.1 | 0.156395 | 1638.47 | 4199.06 | 0 | 4737.51 | 0.0004981828 | -7.282429e-05 | 0.0003525342 | 9172486.1 | 0.19864 | 1555.38 | 6199.44 | 0 | 3130.27 | 0.0003664421 | -4.775076e-05 | 0.0002709406 | 8719701.0 | 0.1790148
3181.97 | 1199.86 | 0 | 2306.561 | 0.0004099898 | -3.50971e-05 | 0.0003397956 | 6529875.7 | 0.1300586 | 1319.1 | 2201.43 | 0 | 3551.237 | 0.0005001964 | -5.518598e-05 | 0.0003898244 | 8024820.8 | 0.1567842 | 1639.47 | 4199.06 | 0 | 4700.926 | 0.000521125 | -7.658991e-05 | 0.0003679452 | 9308670.9 | 0.1999096 | 1556.38 | 6199.44 | 0 | 3093.685 | 0.00036491 | -5.026395e-05 | 0.0002643821 | 8680441.3 | 0.179103
3182.97 | 1199.86 | 0 | 2343.146 | 0.0003990095 | -3.384467e-05 | 0.0003313202 | 6530625.6 | 0.1306191 | 1320.1 | 2199.59 | 0 | 3514.652 | 0.0005113215 | -5.894743e-05 | 0.0003934266 | 7947759.9 | 0.1557278 | 1640.47 | 4199.06 | 0 | 4591.039 | 0.000542543 | -7.909893e-05 | 0.0003843451 | 9187904.7 | 0.1985595 | 1557.38 | 6199.44 | 0 | 3203.439 | 0.000377616 | -5.152473e-05 | 0.0002745666 | 8693031.3 | 0.180161
3183.97 | 1200.78 | 0 | 2343.146 | 0.0004058449 | -3.50971e-05 | 0.0003356507 | 6544212.9 | 0.1304594 | 1321.1 | 2197.76 | 0 | 3404.766 | 0.0005150716 | -5.7695e-05 | 0.0003996816 | 7868206.4 | 0.152899 | 1641.47 | 4199.98 | 0 | 4517.87 | 0.0005251708 | -7.784651e-05 | 0.0003694778 | 9230848.9 | 0.2000354 | 1558.38 | 6199.44 | 0 | 3166.855 | 0.000386424 | -5.403375e-05 | 0.0002783565 | 8736148.5 | 0.181078
3184.97 | 1199.86 | 0 | 2416.448 | 0.0004177093 | -3.384467e-05 | 0.0003500199 | 6554965.5 | 0.1291913 | 1322.1 | 2199.59 | 0 | 3368.181 | 0.0005065593 | -6.020403e-05 | 0.0003861512 | 7874688.6 | 0.1548292 | 1642.47 | 4200.9 | 0 | 4554.454 | 0.0005336831 | -8.035553e-05 | 0.0003729721 | 9233139.5 | 0.200963 | 1559.38 | 6198.52 | 0 | 3203.439 | 0.0003653065 | -5.152473e-05 | 0.000262257 | 8687410.9 | 0.1807267
3185.97 | 1198.94 | 0 | 2416.448 | 0.0004152184 | -3.63537e-05 | 0.000342511 | 6595035.8 | 0.1289387 | 1323.1 | 2199.59 | 0 | 3514.652 | 0.0005016766 | -5.644258e-05 | 0.0003887914 | 7950772.1 | 0.1560671 | 1643.47 | 4199.98 | 0 | 4883.982 | 0.0005167606 | -7.533331e-05 | 0.000366094 | 9334661.1 | 0.2008647 | 1560.38 | 6201.28 | 0 | 3203.439 | 0.0003797883 | -5.529035e-05 | 0.0002692076 | 8628115.2 | 0.1798197
3186.97 | 1200.78 | 0 | 2453.033 | 0.0004133907 | -3.50971e-05 | 0.0003431965 | 6580750.0 | 0.13038 | 1324.1 | 2199.59 | 0 | 3624.406 | 0.0004992056 | -5.7695e-05 | 0.0003838156 | 8027126.7 | 0.1571063 | 1644.47 | 4199.98 | 0 | 4920.567 | 0.000524404 | -8.035553e-05 | 0.000363693 | 9367692.7 | 0.2008742 | 1561.38 | 6200.36 | 0 | 3276.741 | 0.0004011238 | -5.277715e-05 | 0.0002955695 | 8527545.7 | 0.1801665
3187.97 | 1198.94 | 0 | 2453.033 | 0.0004403558 | -4.011097e-05 | 0.0003601339 | 6570582.3 | 0.1287804 | 1325.1 | 2198.68 | 0 | 3734.293 | 0.0005146005 | -5.518598e-05 | 0.0004042285 | 7898330.3 | 0.1557245 | 1645.47 | 4199.98 | 0 | 5030.454 | 0.0005253171 | -8.035553e-05 | 0.000364606 | 9387534.5 | 0.2035965 | 1562.38 | 6200.36 | 0 | 3313.326 | 0.0003948067 | -5.654695e-05 | 0.0002817128 | 8324377.2 | 0.1790696
3188.97 | 1199.86 | 0 | 2526.202 | 0.0004373665 | -3.760612e-05 | 0.0003621543 | 6576889.2 | 0.1301902 | 1326.1 | 2202.35 | 0 | 3587.822 | 0.0005391206 | -6.145645e-05 | 0.0004162077 | 7939894.4 | 0.1546557 | 1646.47 | 4198.14 | 0 | 4883.982 | 0.0005546741 | -8.412115e-05 | 0.0003864318 | 9386750.0 | 0.2018963 | 1563.37 | 6200.36 | 0 | 3386.495 | 0.0003773935 | -5.654695e-05 | 0.0002642996 | 8288575.8 | 0.1797873
3189.97 | 1202.62 | 0 | 2526.202 | 0.0004298939 | -3.885855e-05 | 0.0003521768 | 6598116.4 | 0.1280584 | 1327.1 | 2200.51 | 0 | 3587.822 | 0.0005416404 | -6.271305e-05 | 0.0004162143 | 7901494.4 | 0.154052 | 1647.47 | 4199.06 | 0 | 4847.397 | 0.0005439895 | -8.286873e-05 | 0.0003782521 | 9409030.4 | 0.2008642 | 1564.37 | 6200.36 | 0 | 3423.08 | 0.0004025309 | -5.654695e-05 | 0.000289437 | 8267740.4 | 0.1771766
3190.97 | 1201.7 | 0 | 2562.787 | 0.0004453865 | -4.136757e-05 | 0.0003626513 | 6626019.9 | 0.1299869 | 1328.1 | 2200.51 | 0 | 3587.822 | 0.0005366297 | -6.145645e-05 | 0.0004137168 | 7928404.0 | 0.1541258 | 1648.47 | 4200.9 | 0 | 4810.68 | 0.0005572916 | -8.537775e-05 | 0.0003865361 | 9472661.5 | 0.2011405 | 1565.37 | 6200.36 | 0 | 3423.08 | 0.0004097139 | -5.780355e-05 | 0.0002941068 | 8187304.4 | 0.176567
3191.97 | 1199.86 | 0 | 2599.504 | 0.0004415845 | -4.011097e-05 | 0.0003613625 | 6652253.6 | 0.1307135 | 1329.1 | 2200.51 | 0 | 3697.709 | 0.0005203962 | -6.020403e-05 | 0.0003999882 | 7952086.6 | 0.1553698 | 1649.47 | 4199.06 | 0 | 5067.038 | 0.0005331343 | -8.035553e-05 | 0.0003724232 | 9466275.1 | 0.2000449 | 1566.37 | 6201.28 | 0 | 3496.382 | 0.0003974225 | -5.654695e-05 | 0.0002843286 | 8148330.6 | 0.1788153
3192.97 | 1199.86 | 0 | 2562.787 | 0.0004500496 | -3.885855e-05 | 0.0003723325 | 6599928.9 | 0.1304638 | 1330.1 | 2199.59 | 0 | 3770.878 | 0.0005392456 | -6.020403e-05 | 0.0004188375 | 7967158.1 | 0.157201 | 1650.47 | 4199.98 | 0 | 5103.623 | 0.0005556071 | -8.161213e-05 | 0.0003923828 | 9534881.1 | 0.2034712 | 1567.37 | 6199.44 | 0 | 3532.967 | 0.0004154349 | -5.906015e-05 | 0.0002973146 | 8063492.9 | 0.1786625
3193.96 | 1198.94 | 0 | 2599.504 | 0.0004437567 | -4.136757e-05 | 0.0003610216 | 6657991.9 | 0.1304927 | 1331.1 | 2200.51 | 0 | 3807.463 | 0.0005470917 | -6.145645e-05 | 0.0004241788 | 8011256.1 | 0.1580323 | 1651.47 | 4200.9 | 0 | 5213.51 | 0.0005588372 | -8.412115e-05 | 0.0003905949 | 9655483.0 | 0.2037433 | 1568.37 | 6199.44 | 0 | 3569.552 | 0.0004207612 | -5.780355e-05 | 0.0003051541 | 7953447.6 | 0.1787312
3194.96 | 1198.94 | 0 | 2599.504 | 0.0004650161 | -3.885855e-05 | 0.000387299 | 6539297.0 | 0.1304766 | 1332.1 | 2199.59 | 0 | 3807.463 | 0.0005665553 | -6.52179e-05 | 0.0004361195 | 8053962.9 | 0.1596491 | 1652.47 | 4199.98 | 0 | 4993.736 | 0.0005788497 | -8.914337e-05 | 0.000400563 | 9702510.2 | 0.2015824 | 1569.37 | 6199.44 | 0 | 3606.269 | 0.000421941 | -6.031674e-05 | 0.0003013075 | 7944676.4 | 0.1802314
3195.96 | 1200.78 | 0 | 2672.674 | 0.0004600862 | -4.011097e-05 | 0.0003798643 | 6578345.1 | 0.1313824 | 1333.1 | 2200.51 | 0 | 3807.463 | 0.000542081 | -6.64745e-05 | 0.000409132 | 8103713.1 | 0.1604129 | 1653.47 | 4200.9 | 0 | 4957.151 | 0.000575493 | -8.788677e-05 | 0.0003997194 | 9839783.4 | 0.2044099 | 1570.37 | 6200.36 | 0 | 3606.269 | 0.0004241132 | -5.780355e-05 | 0.0003085061 | 7912169.4 | 0.178605
3196.96 | 1200.78 | 0 | 2709.258 | 0.0004755788 | -4.261999e-05 | 0.0003903388 | 6598738.0 | 0.1303004 | 1334.1 | 2200.51 | 0 | 3807.463 | 0.0005567366 | -6.64745e-05 | 0.0004237876 | 8109048.5 | 0.1606606 | 1654.46 | 4200.9 | 0 | 4993.736 | 0.0005665402 | -9.039997e-05 | 0.0003857402 | 9799626.1 | 0.2062112 | 1571.37 | 6200.36 | 0 | 3642.854 | 0.000439432 | -6.031674e-05 | 0.0003187985 | 7759603.6 | 0.1767822
3197.96 | 1200.78 | 0 | 2745.843 | 0.0004494795 | -4.387242e-05 | 0.0003617346 | 6609839.0 | 0.1300464 | 1335.1 | 2200.51 | 0 | 3953.934 | 0.0005543448 | -6.271305e-05 | 0.0004289187 | 8102320.9 | 0.1626818 | 1655.46 | 4199.98 | 0 | 5250.094 | 0.0005550399 | -8.788677e-05 | 0.0003792664 | 9795839.5 | 0.2071069 | 1572.37 | 6200.36 | 0 | 3569.552 | 0.0004229045 | -6.031674e-05 | 0.000302271 | 7787386.5 | 0.1779129
3198.96 | 1201.7 | 0 | 2745.843 | 0.0004664522 | -4.512902e-05 | 0.0003761942 | 6675491.2 | 0.1302503 | 1336.1 | 2200.51 | 0 | 4027.236 | 0.0005578676 | -6.52179e-05 | 0.0004274318 | 8062482.7 | 0.1619603 | 1656.46 | 4199.98 | 0 | 5396.566 | 0.0005730964 | -8.914337e-05 | 0.0003948097 | 9767242.0 | 0.2091112 | 1573.37 | 6198.52 | 0 | 3679.439 | 0.0004211529 | -6.031674e-05 | 0.0003005194 | 7730848.3 | 0.1759356
3199.96 | 1199.86 | 0 | 2855.73 | 0.0004839614 | -4.261999e-05 | 0.0003987214 | 6739248.8 | 0.1321307 | 1337.1 | 2198.68 | 0 | 4100.406 | 0.0005645521 | -6.396547e-05 | 0.0004366212 | 7962867.9 | 0.1618922 | 1657.46 | 4199.06 | 0 | 5396.566 | 0.0005825676 | -9.039997e-05 | 0.0004017676 | 9799268.6 | 0.2112464 | 1574.37 | 6201.28 | 0 | 3679.439 | 0.0004329411 | -6.157334e-05 | 0.0003097944 | 7696465.2 | 0.1745674
3200.96 | 1199.86 | 0 | 2819.145 | 0.0004781138 | -4.387242e-05 | 0.0003903689 | 6771156.9 | 0.1326672 | 1338.1 | 2200.51 | 0 | 3990.519 | 0.0005851012 | -6.898352e-05 | 0.0004471341 | 8056457.0 | 0.1635695 | 1658.46 | 4199.06 | 0 | 5323.264 | 0.000594859 | -9.16524e-05 | 0.0004115542 | 9865683.0 | 0.2118649 | 1575.37 | 6201.28 | 0 | 3752.608 | 0.0004251728 | -6.282994e-05 | 0.0002995129 | 7685347.5 | 0.1745514
3201.96 | 1198.94 | 0 | 2819.145 | 0.0004802861 | -4.387242e-05 | 0.0003925412 | 6804515.0 | 0.1315137 | 1339.1 | 2200.51 | 0 | 3990.519 | 0.0005706193 | -7.149254e-05 | 0.0004276343 | 8130617.5 | 0.1662121 | 1659.46 | 4199.98 | 0 | 5250.094 | 0.0006052919 | -9.16524e-05 | 0.0004219871 | 9859382.2 | 0.2117519 | 1576.37 | 6197.6 | 0 | 3825.91 | 0.0004420479 | -6.408654e-05 | 0.0003138748 | 7712683.3 | 0.1731514
3202.96 | 1199.86 | 0 | 2892.315 | 0.0004871444 | -4.261999e-05 | 0.0004019044 | 6804552.3 | 0.1311295 | 1340.1 | 2199.59 | 0 | 3953.934 | 0.0005769364 | -7.023594e-05 | 0.0004364646 | 8052588.4 | 0.1655903 | 1660.46 | 4200.9 | 0 | 5176.792 | 0.0005927325 | -9.16524e-05 | 0.0004094277 | 9862462.4 | 0.2107104 | 1577.37 | 6200.36 | 0 | 3825.91 | 0.0004661457 | -6.785634e-05 | 0.000330433 | 7716060.7 | 0.1732589
3203.96 | 1199.86 | 0 | 2928.899 | 0.0004856932 | -4.512902e-05 | 0.0003954352 | 6750956.0 | 0.1316739 | 1341.1 | 2199.59 | 0 | 4100.406 | 0.0005665217 | -6.52179e-05 | 0.0004360859 | 7957661.6 | 0.1645577 | 1661.46 | 4199.98 | 0 | 5433.151 | 0.0005859243 | -9.039997e-05 | 0.0004051244 | 9799460.5 | 0.2086315 | 1578.37 | 6199.44 | 0 | 3752.608 | 0.0004516456 | -6.659974e-05 | 0.0003184462 | 7736464.4 | 0.1740719
3204.96 | 1200.78 | 0 | 2892.315 | 0.0004964707 | -4.638144e-05 | 0.0004037078 | 6773880.0 | 0.1308335 | 1342.1 | 2200.51 | 0 | 4173.575 | 0.000580563 | -6.772692e-05 | 0.0004451092 | 8009136.7 | 0.1669857 | 1662.46 | 4200.9 | 0 | 5652.791 | 0.0005970525 | -9.039997e-05 | 0.0004162526 | 9757240.8 | 0.2079432 | 1579.37 | 6200.36 | 0 | 3862.495 | 0.000454702 | -6.659974e-05 | 0.0003215025 | 7754844.0 | 0.173562
3205.96 | 1199.86 | 0 | 2928.899 | 0.0004901826 | -4.638144e-05 | 0.0003974197 | 6742457.7 | 0.1321687 | 1343.09 | 2200.51 | 0 | 4283.462 | 0.0005932643 | -6.772692e-05 | 0.0004578104 | 8060734.6 | 0.1695099 | 1663.46 | 4199.98 | 0 | 5652.791 | 0.0006040328 | -9.290899e-05 | 0.0004182148 | 9598035.0 | 0.2062453 | 1580.37 | 6199.44 | 0 | 3862.495 | 0.0004591914 | -6.785634e-05 | 0.0003234787 | 7702682.2 | 0.1737962
3206.96 | 1200.78 | 0 | 2965.617 | 0.0005033243 | -4.638144e-05 | 0.0004105614 | 6662442.3 | 0.1342757 | 1344.09 | 2200.51 | 0 | 4320.047 | 0.0006087568 | -7.274497e-05 | 0.0004632669 | 8038638.0 | 0.1704361 | 1664.46 | 4199.06 | 0 | 5469.735 | 0.0006055587 | -9.793122e-05 | 0.0004096963 | 9603645.0 | 0.2054833 | 1581.37 | 6199.44 | 0 | 3972.249 | 0.0004577631 | -6.659974e-05 | 0.0003245636 | 7733407.2 | 0.1725657
3207.96 | 1199.86 | 0 | 2965.617 | 0.0005053228 | -4.888629e-05 | 0.0004075502 | 6662539.3 | 0.1346284 | 1345.09 | 2199.59 | 0 | 4136.99 | 0.0006104855 | -7.399739e-05 | 0.0004624907 | 8060281.5 | 0.1710756 | 1665.46 | 4199.06 | 0 | 5396.566 | 0.0006298073 | -9.667462e-05 | 0.0004364581 | 9543827.0 | 0.2070309 | 1582.37 | 6201.28 | 0 | 3935.664 | 0.0004708577 | -6.911294e-05 | 0.0003326318 | 7675119.5 | 0.1698293
3208.96 | 1198.94 | 0 | 3112.088 | 0.0005122573 | -4.638144e-05 | 0.0004194944 | 6742971.3 | 0.1355996 | 1346.09 | 2199.59 | 0 | 4210.293 | 0.00061983 | -7.274497e-05 | 0.0004743401 | 8108263.3 | 0.1719184 | 1666.46 | 4199.06 | 0 | 5506.32 | 0.0006214278 | -9.793122e-05 | 0.0004255653 | 9374908.4 | 0.2057132 | 1583.37 | 6200.36 | 0 | 4008.966 | 0.0004730771 | -6.911294e-05 | 0.0003348512 | 7620604.8 | 0.1691917
3209.96 | 1200.78 | 0 | 3075.371 | 0.0005230395 | -4.888629e-05 | 0.000425267 | 6756698.2 | 0.1359386 | 1347.09 | 2200.51 | 0 | 4283.462 | 0.0005904258 | -7.149254e-05 | 0.0004474407 | 8145236.3 | 0.1718474 | 1667.46 | 4199.98 | 0 | 5689.376 | 0.0006000327 | -9.667462e-05 | 0.0004066835 | 9309179.7 | 0.2061348 | 1584.37 | 6201.28 | 0 | 3935.664 | 0.0004752022 | -6.785634e-05 | 0.0003394896 | 7577110.1 | 0.1701846
3210.96 | 1201.7 | 0 | 3112.088 | 0.0005215546 | -4.638144e-05 | 0.0004287917 | 6777779.9 | 0.1358191 | 1348.09 | 2199.59 | 0 | 4466.518 | 0.000595185 | -7.149254e-05 | 0.0004521999 | 8201123.3 | 0.1737651 | 1668.46 | 4199.98 | 0 | 5909.017 | 0.0006203134 | -9.793122e-05 | 0.000424451 | 9305210.4 | 0.2056907 | 1585.37 | 6202.2 | 0 | 4008.966 | 0.0004822296 | -7.036954e-05 | 0.0003414906 | 7627238.6 | 0.1709256
3211.96 | 1198.94 | 0 | 3075.371 | 0.0005126995 | -4.888629e-05 | 0.0004149269 | 6794919.0 | 0.1369853 | 1349.09 | 2200.51 | 0 | 4503.103 | 0.0006010326 | -7.274497e-05 | 0.0004555427 | 8152488.3 | 0.1755791 | 1669.46 | 4199.06 | 0 | 5872.432 | 0.0006260802 | -9.793122e-05 | 0.0004302178 | 9441348.6 | 0.2048511 | 1586.37 | 6200.36 | 0 | 4008.966 | 0.0004843729 | -7.036954e-05 | 0.0003436339 | 7623579.7 | 0.1742973
3212.96 | 1198.94 | 0 | 3148.673 | 0.0005270547 | -5.013871e-05 | 0.0004267773 | 6921023.6 | 0.1382212 | 1350.09 | 2202.35 | 0 | 4393.349 | 0.0006413881 | -7.775884e-05 | 0.0004858704 | 8187679.0 | 0.1795191 | 1670.46 | 4199.06 | 0 | 5689.376 | 0.000644463 | -0.0001042059 | 0.0004360513 | 9493287.4 | 0.2063645 | 1587.37 | 6200.36 | 0 | 4045.551 | 0.0004998655 | -7.288273e-05 | 0.0003541 | 7622797.6 | 0.1714152
3213.96 | 1199.86 | 0 | 3148.673 | 0.0005320654 | -5.390016e-05 | 0.0004242651 | 6941070.2 | 0.1394024 | 1351.09 | 2198.68 | 0 | 4356.631 | 0.0006355452 | -7.399739e-05 | 0.0004875504 | 8212342.1 | 0.1783365 | 1671.46 | 4201.81 | 0 | 5725.961 | 0.0006389859 | -0.0001004402 | 0.0004381054 | 9659760.5 | 0.205668 | 1588.37 | 6201.28 | 0 | 4082.136 | 0.0004912603 | -7.288273e-05 | 0.0003454948 | 7645483.1 | 0.1729309
3214.96 | 1198.03 | 0 | 3258.427 | 0.0005372698 | -5.139531e-05 | 0.0004344792 | 6980593.4 | 0.1403175 | 1352.09 | 2200.51 | 0 | 4393.349 | 0.000639071 | -7.775884e-05 | 0.0004835533 | 8154164.3 | 0.17747 | 1672.46 | 4200.9 | 0 | 5725.961 | 0.0006361764 | -0.0001004402 | 0.0004352959 | 9729711.6 | 0.2049927 | 1589.37 | 6199.44 | 0 | 4192.022 | 0.0005039325 | -7.036954e-05 | 0.0003631935 | 7708602.4 | 0.1766227
3215.96 | 1199.86 | 0 | 3295.012 | 0.0005406266 | -5.264773e-05 | 0.0004353311 | 7078418.6 | 0.1423439 | 1353.09 | 2198.68 | 0 | 4503.103 | 0.0006083605 | -7.274497e-05 | 0.0004628705 | 8163480.9 | 0.1791331 | 1673.46 | 4199.06 | 0 | 5909.017 | 0.0006249766 | -9.542219e-05 | 0.0004341322 | 9803813.1 | 0.2047058 | 1590.37 | 6199.44 | 0 | 4118.72 | 0.0004995698 | -7.539176e-05 | 0.0003487863 | 7770917.9 | 0.1761162
3216.96 | 1200.78 | 0 | 3258.427 | 0.0005415854 | -5.390016e-05 | 0.0004337851 | 7153217.6 | 0.1445237 | 1354.09 | 2199.59 | 0 | 4649.574 | 0.000619234 | -7.650641e-05 | 0.0004662212 | 8144081.4 | 0.1787031 | 1674.46 | 4199.06 | 0 | 6128.791 | 0.0006430513 | -0.0001016968 | 0.0004396576 | 9817971.1 | 0.2043624 | 1591.37 | 6201.28 | 0 | 4192.022 | 0.0005037877 | -7.539176e-05 | 0.0003530042 | 7827862.0 | 0.1772443
3217.96 | 1198.94 | 0 | 3331.729 | 0.0005632684 | -5.390016e-05 | 0.0004554681 | 7239704.7 | 0.1472071 | 1355.09 | 2199.59 | 0 | 4686.159 | 0.0006345817 | -7.775884e-05 | 0.000479064 | 8242776.5 | 0.1804754 | 1675.46 | 4199.06 | 0 | 6128.791 | 0.0006330588 | -0.0001042059 | 0.0004246471 | 9927973.1 | 0.2034235 | 1592.37 | 6202.2 | 0 | 4265.192 | 0.000520291 | -7.539176e-05 | 0.0003695075 | 7924077.2 | 0.1774143
3218.96 | 1199.86 | 0 | 3368.314 | 0.0005544605 | -5.390016e-05 | 0.0004466601 | 7222244.6 | 0.1471146 | 1356.09 | 2200.51 | 0 | 4649.574 | 0.0006578426 | -8.152446e-05 | 0.0004947937 | 8201924.8 | 0.1803536 | 1676.46 | 4199.06 | 0 | 5945.735 | 0.0006590591 | -0.0001067191 | 0.000445621 | 9903885.5 | 0.2044971 | 1593.37 | 6198.52 | 0 | 4265.192 | 0.0005199434 | -7.790495e-05 | 0.0003641335 | 7947096.1 | 0.1772741
3219.96 | 1200.78 | 0 | 3331.729 | 0.0005700749 | -5.640918e-05 | 0.0004572565 | 7296685.9 | 0.1482758 | 1357.09 | 2200.51 | 0 | 4576.405 | 0.0006457997 | -8.277688e-05 | 0.0004802459 | 8119025.9 | 0.1806739 | 1677.46 | 4199.06 | 0 | 5982.319 | 0.0006651095 | -0.0001042059 | 0.0004566977 | 9866166.4 | 0.2033341 | 1594.36 | 6200.36 | 0 | 4301.776 | 0.0005113382 | -7.916573e-05 | 0.0003530067 | 7981050.3 | 0.177393
3220.96 | 1199.86 | 0 | 3368.314 | 0.000563613 | -5.766161e-05 | 0.0004482898 | 7253260.6 | 0.1486728 | 1358.09 | 2200.51 | 0 | 4576.405 | 0.0006504629 | -8.152446e-05 | 0.0004874139 | 8071931.2 | 0.1795822 | 1678.46 | 4200.9 | 0 | 5909.017 | 0.0006627163 | -0.0001079715 | 0.0004467733 | 9817718.1 | 0.2045185 | 1595.36 | 6197.6 | 0 | 4411.663 | 0.0005193763 | -7.664835e-05 | 0.0003660796 | 8020596.8 | 0.1790579
3221.96 | 1199.86 | 0 | 3404.899 | 0.0005742686 | -5.515258e-05 | 0.0004639634 | 7179101.9 | 0.1476531 | 1359.09 | 2199.59 | 0 | 4649.574 | 0.0006333972 | -8.026786e-05 | 0.0004728615 | 8150117.9 | 0.182333 | 1679.46 | 4200.9 | 0 | 6092.073 | 0.0006365422 | -0.0001054625 | 0.0004256173 | 9832391.1 | 0.2033517 | 1596.36 | 6199.44 | 0 | 4338.361 | 0.0005363019 | -7.916573e-05 | 0.0003779704 | 8009532.2 | 0.1784304
3222.96 | 1199.86 | 0 | 3441.483 | 0.0005606527 | -5.390016e-05 | 0.0004528523 | 7209284.1 | 0.1473938 | 1360.09 | 2199.59 | 0 | 4832.63 | 0.0006506397 | -8.152446e-05 | 0.0004875908 | 8192581.0 | 0.1834736 | 1680.46 | 4201.81 | 0 | 6238.545 | 0.0006454462 | -0.0001054625 | 0.0004345213 | 9816539.1 | 0.2050529 | 1597.36 | 6199.44 | 0 | 4375.079 | 0.0005229998 | -7.790495e-05 | 0.0003671899 | 8021367.5 | 0.1782626
3223.96 | 1199.86 | 0 | 3441.483 | 0.0005801163 | -5.891403e-05 | 0.0004622882 | 7331102.1 | 0.1504273 | 1361.09 | 2198.68 | 0 | 4832.63 | 0.0006599371 | -8.277688e-05 | 0.0004943833 | 8076229.8 | 0.1809517 | 1681.46 | 4199.98 | 0 | 6348.432 | 0.000667271 | -0.0001092281 | 0.0004488149 | 9975528.6 | 0.2099962 | 1598.36 | 6198.52 | 0 | 4375.079 | 0.0005301828 | -7.790495e-05 | 0.0003743729 | 8023049.7 | 0.1784426
3224.96 | 1200.78 | 0 | 3514.785 | 0.000577325 | -6.016645e-05 | 0.000456992 | 7414476.9 | 0.1535093 | 1362.09 | 2199.59 | 0 | 4759.461 | 0.0006840119 | -8.653833e-05 | 0.0005109353 | 8100002.7 | 0.1815455 | 1682.46 | 4199.06 | 0 | 6165.375 | 0.0006789922 | -0.0001117371 | 0.000455518 | 10040629.0 | 0.2114733 | 1599.36 | 6199.44 | 0 | 4448.248 | 0.0005272224 | -7.790495e-05 | 0.0003714125 | 8086367.7 | 0.1790667
3225.95 | 1198.94 | 0 | 3551.37 | 0.0005903556 | -5.766161e-05 | 0.0004750324 | 7451533.4 | 0.1533897 | 1363.09 | 2199.59 | 0 | 4796.046 | 0.0006757253 | -8.653833e-05 | 0.0005026486 | 8041882.7 | 0.17989 | 1683.46 | 4199.06 | 0 | 6128.791 | 0.0006778077 | -0.0001117371 | 0.0004543335 | 9857927.8 | 0.2106427 | 1600.36 | 6197.6 | 0 | 4448.248 | 0.0005368674 | -8.167475e-05 | 0.0003735178 | 8125958.0 | 0.1800258
3226.95 | 1198.94 | 0 | 3661.257 | 0.0005935568 | -5.640918e-05 | 0.0004807384 | 7472609.1 | 0.1540166 | 1364.09 | 2200.51 | 0 | 4796.046 | 0.0006705408 | -8.653833e-05 | 0.0004974641 | 8060812.9 | 0.1792851 | 1684.46 | 4200.9 | 0 | 6128.791 | 0.0006849617 | -0.0001104847 | 0.0004639924 | 9914930.8 | 0.2116091 | 1601.36 | 6201.28 | 0 | 4594.72 | 0.0005409634 | -8.167475e-05 | 0.0003776139 | 8193027.3 | 0.1837096
3227.95 | 1200.78 | 0 | 3551.37 | 0.000587662 | -5.891403e-05 | 0.0004698339 | 7584258.6 | 0.155655 | 1365.09 | 2199.59 | 0 | 4796.046 | 0.0006660804 | -8.277688e-05 | 0.0005005266 | 8131975.9 | 0.182215 | 1685.45 | 4199.98 | 0 | 6348.432 | 0.0006649539 | -0.0001067191 | 0.0004515158 | 9952991.5 | 0.2115545 | 1602.36 | 6201.28 | 0 | 4631.304 | 0.0005418003 | -8.293135e-05 | 0.0003759376 | 8329840.1 | 0.1849738
3228.95 | 1200.78 | 0 | 3587.955 | 0.0005960295 | -6.142305e-05 | 0.0004731834 | 7635854.6 | 0.155938 | 1366.09 | 2200.51 | 0 | 4979.102 | 0.0006830043 | -8.528591e-05 | 0.0005124325 | 8177363.7 | 0.1837399 | 1686.45 | 4200.9 | 0 | 6531.488 | 0.0006915228 | -0.0001104847 | 0.0004705534 | 9906696.6 | 0.2115792 | 1603.36 | 6199.44 | 0 | 4631.304 | 0.0005612929 | -8.418795e-05 | 0.000392917 | 8348739.0 | 0.187209
3229.95 | 1199.86 | 0 | 3661.257 | 0.0005935568 | -5.891403e-05 | 0.0004757287 | 7674011.6 | 0.158786 | 1367.09 | 2198.68 | 0 | 5052.271 | 0.0006675317 | -8.653833e-05 | 0.000494455 | 8193298.2 | 0.1826155 | 1687.45 | 4200.9 | 0 | 6568.072 | 0.0006995137 | -0.0001155027 | 0.0004685083 | 9883444.0 | 0.2128152 | 1604.36 | 6199.44 | 0 | 4631.304 | 0.0005584255 | -8.293135e-05 | 0.0003925628 | 8379600.0 | 0.1897089
3230.95 | 1199.86 | 0 | 3661.257 | 0.0005932092 | -6.267548e-05 | 0.0004678582 | 7667832.0 | 0.1591881 | 1368.09 | 2200.51 | 0 | 5088.989 | 0.0006876826 | -9.029978e-05 | 0.0005070831 | 8132171.5 | 0.1823749 | 1688.45 | 4199.06 | 0 | 6421.601 | 0.0007169088 | -0.0001167593 | 0.0004833901 | 9916398.5 | 0.2113163 | 1605.36 | 6201.28 | 0 | 4667.889 | 0.0005592914 | -8.418795e-05 | 0.0003909155 | 8420347.7 | 0.189659
3231.95 | 1199.86 | 0 | 3587.955 | 0.0006133208 | -6.39279e-05 | 0.000485465 | 7762924.8 | 0.1616012 | 1369.09 | 2200.51 | 0 | 4979.102 | 0.000701599 | -9.155638e-05 | 0.0005184863 | 8075136.2 | 0.1800233 | 1689.45 | 4200.9 | 0 | 6311.847 | 0.000711154 | -0.0001155027 | 0.0004801486 | 9959287.8 | 0.2117278 | 1606.36 | 6198.52 | 0 | 4741.191 | 0.0005640016 | -8.544455e-05 | 0.0003931126 | 8479958.6 | 0.1911789
3232.95 | 1198.94 | 0 | 3771.011 | 0.0006137644 | -6.267548e-05 | 0.0004884134 | 7758518.8 | 0.1617496 | 1370.09 | 2199.59 | 0 | 4979.102 | 0.0006965883 | -9.029978e-05 | 0.0005159887 | 8132779.4 | 0.1800963 | 1690.45 | 4199.98 | 0 | 6348.432 | 0.0007003765 | -0.0001180159 | 0.0004643447 | 10056711.8 | 0.2138867 | 1607.36 | 6200.36 | 0 | 4777.776 | 0.0005841574 | -8.418795e-05 | 0.0004157815 | 8647781.3 | 0.1923226
3233.95 | 1200.78 | 0 | 3771.011 | 0.0006064655 | -6.267548e-05 | 0.0004811146 | 7745242.3 | 0.1623571 | 1371.09 | 2198.68 | 0 | 5052.271 | 0.0006823611 | -8.653833e-05 | 0.0005092844 | 8089459.0 | 0.180069 | 1691.45 | 4199.06 | 0 | 6385.016 | 0.0006988964 | -0.0001142503 | 0.0004703958 | 10028695.4 | 0.2101177 | 1608.36 | 6201.28 | 0 | 4704.473 | 0.0005767824 | -8.670115e-05 | 0.0004033801 | 8617523.0 | 0.1931454
3234.95 | 1198.94 | 0 | 3771.011 | 0.0006184275 | -6.267548e-05 | 0.0004930766 | 7854015.5 | 0.1621563 | 1372.09 | 2198.68 | 0 | 5235.328 | 0.0006890898 | -8.779493e-05 | 0.0005134999 | 8105424.8 | 0.1794548 | 1692.45 | 4199.98 | 0 | 6568.072 | 0.0006973415 | -0.0001155027 | 0.000466336 | 10039267.0 | 0.2110768 | 1609.36 | 6199.44 | 0 | 4777.776 | 0.0005718188 | -8.795774e-05 | 0.0003959033 | 8673961.6 | 0.1933447
3235.95 | 1198.03 | 0 | 3880.898 | 0.0006318239 | -6.643275e-05 | 0.0004989584 | 7814958.0 | 0.1608198 | 1373.09 | 2199.59 | 0 | 5308.63 | 0.0006938291 | -8.779493e-05 | 0.0005182392 | 8181529.5 | 0.1815179 | 1693.45 | 4199.06 | 0 | 6751.129 | 0.0006973216 | -0.0001129937 | 0.0004713342 | 10106813.6 | 0.2156278 | 1610.36 | 6198.52 | 0 | 4777.776 | 0.0005741649 | -8.670115e-05 | 0.0004007626 | 8673759.9 | 0.193729
3236.95 | 1200.78 | 0 | 3807.596 | 0.0006244489 | -6.518032e-05 | 0.0004940883 | 7824310.6 | 0.1587848 | 1374.08 | 2201.43 | 0 | 5162.158 | 0.0007230123 | -9.531782e-05 | 0.0005323766 | 8191651.7 | 0.1819105 | 1694.45 | 4199.06 | 0 | 6677.959 | 0.0007217151 | -0.0001192683 | 0.0004831784 | 10159626.9 | 0.2164778 | 1611.36 | 6199.44 | 0 | 4814.36 | 0.0005751756 | -9.047094e-05 | 0.0003942337 | 8714224.7 | 0.1938865
3237.95 | 1199.86 | 0 | 3954.067 | 0.0006240556 | -6.643275e-05 | 0.0004911901 | 7888158.8 | 0.1600584 | 1375.08 | 2200.51 | 0 | 5125.574 | 0.0007219726 | -9.657025e-05 | 0.0005288321 | 8173541.7 | 0.1823037 | 1695.45 | 4199.98 | 0 | 6641.242 | 0.0007278342 | -0.0001205249 | 0.0004867843 | 10079582.4 | 0.216219 | 1612.36 | 6200.36 | 0 | 4924.247 | 0.0005782319 | -8.544455e-05 | 0.0004073429 | 8720900.6 | 0.1935488
3238.95 | 1199.86 | 0 | 3954.067 | 0.0006240556 | -6.518032e-05 | 0.0004936949 | 7940184.0 | 0.1598114 | 1376.08 | 2199.59 | 0 | 5125.574 | 0.0007219726 | -9.406122e-05 | 0.0005338502 | 8082817.2 | 0.1819318 | 1696.45 | 4199.98 | 0 | 6677.959 | 0.000726523 | -0.0001167593 | 0.0004930044 | 10052753.3 | 0.2166373 | 1613.36 | 6200.36 | 0 | 4960.832 | 0.0005860781 | -9.047094e-05 | 0.0004051362 | 8693683.3 | 0.1939218
3239.95 | 1199.86 | 0 | 3954.067 | 0.0006311807 | -6.768935e-05 | 0.000495802 | 7977904.0 | 0.1623261 | 1377.08 | 2199.59 | 0 | 5272.045 | 0.0007167423 | -9.155638e-05 | 0.0005336296 | 8129952.1 | 0.1822089 | 1697.45 | 4200.9 | 0 | 6861.016 | 0.0007099939 | -0.0001155027 | 0.0004789885 | 10065133.7 | 0.2158869 | 1614.36 | 6200.36 | 0 | 4924.247 | 0.0006021849 | -9.298414e-05 | 0.0004162166 | 8741221.1 | 0.1944704
3240.95 | 1198.94 | 0 | 4027.369 | 0.0006337476 | -6.768935e-05 | 0.0004983689 | 8037703.2 | 0.1622811 | 1378.08 | 2200.51 | 0 | 5381.799 | 0.0007074939 | -9.406122e-05 | 0.0005193714 | 8219191.4 | 0.1833175 | 1698.45 | 4199.98 | 0 | 6970.769 | 0.000729043 | -0.0001192683 | 0.0004905063 | 10137283.6 | 0.2156271 | 1615.36 | 6201.28 | 0 | 5034.001 | 0.0005929364 | -8.921434e-05 | 0.0004145078 | 8788841.4 | 0.1932004
3241.95 | 1199.86 | 0 | 4063.954 | 0.0006320937 | -6.768935e-05 | 0.000496715 | 7999129.0 | 0.1613764 | 1379.08 | 2199.59 | 0 | 5455.101 | 0.0007284818 | -9.406122e-05 | 0.0005403593 | 8286473.2 | 0.182701 | 1699.45 | 4199.98 | 0 | 7080.656 | 0.0007345902 | -0.0001205249 | 0.0004935403 | 10191808.4 | 0.2140788 | 1616.36 | 6199.44 | 0 | 5070.586 | 0.0005891392 | -9.172754e-05 | 0.0004056841 | 8805936.5 | 0.195941
3242.95 | 1199.86 | 0 | 4063.954 | 0.0006395953 | -7.01942e-05 | 0.0004992069 | 7945918.7 | 0.160933 | 1380.08 | 2199.59 | 0 | 5455.101 | 0.0007334925 | -9.657025e-05 | 0.000540352 | 8324862.0 | 0.183418 | 1700.45 | 4199.06 | 0 | 6897.6 | 0.0007507718 | -0.0001230381 | 0.0005046955 | 10262268.0 | 0.2130912 | 1617.36 | 6199.44 | 0 | 5070.586 | 0.0006057643 | -9.172754e-05 | 0.0004223093 | 8792598.2 | 0.1969426
3243.95 | 1200.78 | 0 | 4100.539 | 0.0006574339 | -7.01942e-05 | 0.0005170455 | 7874952.6 | 0.159546 | 1381.08 | 2200.51 | 0 | 5345.214 | 0.0007374164 | -9.782685e-05 | 0.0005417627 | 8308640.4 | 0.1835392 | 1701.45 | 4200.9 | 0 | 6824.298 | 0.0007437444 | -0.0001280562 | 0.000487632 | 10294236.3 | 0.2138608 | 1618.36 | 6198.52 | 0 | 5107.303 | 0.0006116072 | -9.298414e-05 | 0.000425639 | 8757500.6 | 0.195979
3244.95 | 1198.94 | 0 | 4137.123 | 0.0006512906 | -6.768935e-05 | 0.0005159119 | 7891258.1 | 0.1601087 | 1382.08 | 2198.68 | 0 | 5308.63 | 0.0007388965 | -9.907927e-05 | 0.000540738 | 8346641.4 | 0.1831114 | 1702.45 | 4200.9 | 0 | 6861.016 | 0.0007567123 | -0.0001255472 | 0.000505618 | 10296333.3 | 0.2150721 | 1619.36 | 6201.28 | 0 | 5070.586 | 0.0006029259 | -9.424074e-05 | 0.0004144444 | 8752589.1 | 0.1983
3245.95 | 1198.94 | 0 | 4173.708 | 0.0006644371 | -7.395564e-05 | 0.0005165258 | 7794254.3 | 0.1600878 | 1383.08 | 2201.43 | 0 | 5418.384 | 0.0007274758 | -9.406122e-05 | 0.0005393533 | 8459072.1 | 0.1849673 | 1703.45 | 4199.98 | 0 | 7007.354 | 0.0007345141 | -0.0001242906 | 0.0004859329 | 10398365.2 | 0.2145764 | 1620.36 | 6201.28 | 0 | 5143.888 | 0.0006147902 | -9.674976e-05 | 0.0004212907 | 8780274.8 | 0.1991131
3246.95 | 1200.78 | 0 | 4100.539 | 0.0006742039 | -7.144662e-05 | 0.0005313106 | 7838248.0 | 0.1632135 | 1384.08 | 2198.68 | 0 | 5564.855 | 0.0007383493 | -9.657025e-05 | 0.0005452088 | 8524011.7 | 0.185819 | 1704.45 | 4200.9 | 0 | 7263.713 | 0.0007466772 | -0.0001230381 | 0.0005006009 | 10328892.5 | 0.2135506 | 1621.36 | 6200.36 | 0 | 5180.473 | 0.0006279657 | -9.800636e-05 | 0.000431953 | 8744315.8 | 0.1988459
3247.95 | 1199.86 | 0 | 4247.01 | 0.0006591839 | -7.01942e-05 | 0.0005187955 | 7836357.5 | 0.16185 | 1385.08 | 2201.43 | 0 | 5674.742 | 0.0007437517 | -9.782685e-05 | 0.000548098 | 8653319.3 | 0.1898763 | 1705.45 | 4199.98 | 0 | 7227.128 | 0.0007572809 | -0.0001255472 | 0.0005061866 | 10408390.1 | 0.2163728 | 1622.36 | 6201.28 | 0 | 5253.642 | 0.0006224855 | -9.800636e-05 | 0.0004264728 | 8676610.5 | 0.1994061
3248.95 | 1201.7 | 0 | 4283.595 | 0.0006773411 | -7.270322e-05 | 0.0005319346 | 7879964.0 | 0.1604564 | 1386.08 | 2198.68 | 0 | 5601.44 | 0.0007828056 | -0.0001028407 | 0.0005771241 | 8641706.3 | 0.1903476 | 1706.45 | 4199.98 | 0 | 7117.241 | 0.0007588877 | -0.0001305652 | 0.0004977573 | 10579078.4 | 0.2194449 | 1623.36 | 6199.44 | 0 | 5217.057 | 0.000626138 | -9.674976e-05 | 0.0004326384 | 8610654.4 | 0.199808
3249.95 | 1200.78 | 0 | 4283.595 | 0.0006648577 | -7.270322e-05 | 0.0005194513 | 7892997.8 | 0.1607604 | 1387.08 | 2199.59 | 0 | 5564.855 | 0.0007621575 | -0.0001015883 | 0.0005589809 | 8652544.1 | 0.1917301 | 1707.45 | 4201.81 | 0 | 7080.656 | 0.0007651758 | -0.0001293128 | 0.0005065503 | 10629569.4 | 0.2200142 | 1624.36 | 6198.52 | 0 | 5217.057 | 0.0006309459 | -9.800636e-05 | 0.0004349332 | 8560814.6 | 0.2004914
3250.95 | 1200.78 | 0 | 4356.764 | 0.0006841994 | -7.520807e-05 | 0.0005337833 | 7803768.1 | 0.1597783 | 1388.08 | 2199.59 | 0 | 5528.271 | 0.0007754259 | -0.0001028407 | 0.0005697444 | 8622720.1 | 0.1924156 | 1708.45 | 4199.98 | 0 | 7080.656 | 0.0007891288 | -0.0001318218 | 0.0005254852 | 10720116.7 | 0.2234707 | 1625.35 | 6201.28 | 0 | 5326.944 | 0.0006365221 | -0.0001005196 | 0.000435483 | 8597852.9 | 0.2026633
3251.95 | 1198.94 | 0 | 4356.764 | 0.0006890364 | -7.520807e-05 | 0.0005386202 | 7828089.7 | 0.1602265 | 1389.08 | 2201.43 | 0 | 5711.327 | 0.0007471085 | -9.782685e-05 | 0.0005514548 | 8693599.8 | 0.1925744 | 1709.45 | 4201.81 | 0 | 7300.297 | 0.000757159 | -0.0001293128 | 0.0004985334 | 10744154.0 | 0.2249308 | 1626.35 | 6200.36 | 0 | 5326.944 | 0.0006508302 | -0.0001042894 | 0.0004422515 | 8584250.9 | 0.204812
3252.95 | 1200.78 | 0 | 4393.482 | 0.0006635695 | -7.395564e-05 | 0.0005156582 | 7891870.3 | 0.1587286 | 1390.08 | 2200.51 | 0 | 5784.496 | 0.0007566315 | -0.0001003317 | 0.0005559681 | 8771902.0 | 0.1935334 | 1710.45 | 4199.98 | 0 | 7483.353 | 0.000762092 | -0.0001305652 | 0.0005009615 | 10741716.4 | 0.2248122 | 1627.35 | 6199.44 | 0 | 5473.416 | 0.0006455999 | -0.0001017762 | 0.0004420476 | 8595515.3 | 0.2057251
3253.95 | 1199.86 | 0 | 4356.764 | 0.0006817086 | -7.646049e-05 | 0.0005287876 | 7838962.4 | 0.158584 | 1391.08 | 2200.51 | 0 | 5894.383 | 0.0007638297 | -0.0001015883 | 0.0005606531 | 8723899.4 | 0.1927046 | 1711.45 | 4200.9 | 0 | 7483.353 | 0.0007785433 | -0.0001318218 | 0.0005148997 | 10893053.0 | 0.224331 | 1628.35 | 6200.36 | 0 | 5473.416 | 0.0006449048 | -0.0001042894 | 0.0004363261 | 8591273.1 | 0.2072724
3254.95 | 1201.7 | 0 | 4393.482 | 0.000697515 | -8.022194e-05 | 0.0005370711 | 7801950.7 | 0.158174 | 1392.08 | 2201.43 | 0 | 5857.798 | 0.0007967644 | -0.0001066022 | 0.0005835601 | 8624679.6 | 0.1909038 | 1712.45 | 4200.9 | 0 | 7373.467 | 0.000794632 | -0.000136844 | 0.0005209439 | 10742456.6 | 0.2221487 | 1629.35 | 6200.36 | 0 | 5510.001 | 0.0006509552 | -0.0001042894 | 0.0004423764 | 8559807.5 | 0.2060604
3255.95 | 1200.78 | 0 | 4430.066 | 0.0006960638 | -7.646049e-05 | 0.0005431428 | 7789819.9 | 0.1553792 | 1393.08 | 2198.68 | 0 | 5784.496 | 0.000796891 | -0.0001078588 | 0.0005811735 | 8708548.4 | 0.1926295 | 1713.45 | 4200.9 | 0 | 7373.467 | 0.0007969491 | -0.0001355874 | 0.0005257742 | 10526228.3 | 0.2214545 | 1630.35 | 6200.36 | 0 | 5546.585 | 0.0006637541 | -0.0001030328 | 0.0004576886 | 8553462.2 | 0.2057484
3256.94 | 1200.78 | 0 | 4466.651 | 0.0006899204 | -7.771292e-05 | 0.0005344946 | 7716434.9 | 0.1545199 | 1394.08 | 2197.76 | 0 | 5711.327 | 0.0007900327 | -0.0001053497 | 0.0005793332 | 8781923.0 | 0.1947789 | 1714.45 | 4199.98 | 0 | 7336.882 | 0.0007861197 | -0.0001355874 | 0.0005149448 | 10473576.4 | 0.2209962 | 1631.35 | 6202.2 | 0 | 5583.17 | 0.000659783 | -0.0001042894 | 0.0004512043 | 8545520.2 | 0.2079568
3257.94 | 1199.86 | 0 | 4503.236 | 0.0007079328 | -7.896951e-05 | 0.0005499938 | 7590027.7 | 0.153588 | 1395.08 | 2200.51 | 0 | 5821.214 | 0.0007641253 | -0.0001028407 | 0.0005584439 | 8801831.8 | 0.1955835 | 1715.45 | 4199.98 | 0 | 7593.24 | 0.0007771103 | -0.0001318218 | 0.0005134667 | 10408434.6 | 0.2195624 | 1632.35 | 6202.2 | 0 | 5619.754 | 0.0006584767 | -0.0001042894 | 0.000449898 | 8495007.2 | 0.2081495
3258.94 | 1200.78 | 0 | 4576.538 | 0.0007172773 | -7.896951e-05 | 0.0005593383 | 7573421.7 | 0.1525778 | 1396.08 | 2199.59 | 0 | 5967.552 | 0.0007850251 | -0.0001053497 | 0.0005743256 | 8848418.9 | 0.1974163 | 1716.44 | 4199.98 | 0 | 7776.297 | 0.0007965541 | -0.0001318218 | 0.0005329105 | 10397887.6 | 0.2220914 | 1633.35 | 6199.44 | 0 | 5583.17 | 0.0006740911 | -0.0001068026 | 0.000460486 | 8388633.6 | 0.203981
3259.94 | 1199.86 | 0 | 4576.538 | 0.0007028244 | -7.896951e-05 | 0.0005448854 | 7643223.1 | 0.1518866 | 1397.08 | 2200.51 | 0 | 6077.439 | 0.0007827231 | -0.0001066022 | 0.0005695188 | 8782578.8 | 0.1981157 | 1717.44 | 4199.98 | 0 | 7776.297 | 0.0008005221 | -0.0001380965 | 0.0005243292 | 10171764.4 | 0.2206845 | 1634.35 | 6200.36 | 0 | 5693.057 | 0.0006774661 | -0.0001068026 | 0.0004638609 | 8287339.1 | 0.2031667
3260.94 | 1199.86 | 0 | 4576.538 | 0.0007194496 | -7.896951e-05 | 0.0005615106 | 7483804.9 | 0.1526521 | 1398.08 | 2200.51 | 0 | 6077.439 | 0.0008070237 | -0.0001116202 | 0.0005837832 | 8804444.9 | 0.1984229 | 1718.44 | 4200.9 | 0 | 7556.523 | 0.0008086885 | -0.0001418621 | 0.0005249643 | 9997919.6 | 0.2202988 | 1635.35 | 6199.44 | 0 | 5656.472 | 0.0006736459 | -0.000108055 | 0.0004575359 | 8195827.9 | 0.2029566
3261.94 | 1201.7 | 0 | 4613.123 | 0.0007204603 | -8.022194e-05 | 0.0005600164 | 7470803.5 | 0.1536773 | 1399.08 | 2200.51 | 0 | 5967.552 | 0.0008234599 | -0.0001128726 | 0.0005977146 | 8888575.9 | 0.1972098 | 1719.44 | 4200.9 | 0 | 7519.938 | 0.0008076778 | -0.0001393531 | 0.0005289717 | 9933859.0 | 0.2172233 | 1636.35 | 6200.36 | 0 | 5729.641 | 0.0006753197 | -0.0001068026 | 0.0004617146 | 8157757.7 | 0.2041133
3262.94 | 1198.94 | 0 | 4649.707 | 0.0007193277 | -8.147436e-05 | 0.000556379 | 7431540.2 | 0.1528836 | 1400.08 | 2201.43 | 0 | 5857.798 | 0.0008175603 | -0.0001116202 | 0.0005943199 | 8803606.2 | 0.1983055 | 1720.44 | 4199.06 | 0 | 7483.353 | 0.0008161382 | -0.0001406097 | 0.0005349189 | 9944017.8 | 0.2168914 | 1637.35 | 6200.36 | 0 | 5766.226 | 0.0006840058 | -0.000108055 | 0.0004678959 | 8051564.6 | 0.2055851
3263.94 | 1199.86 | 0 | 4686.292 | 0.0007203384 | -8.022194e-05 | 0.0005598945 | 7514413.0 | 0.1547133 | 1401.08 | 2200.51 | 0 | 5967.552 | 0.0007993042 | -0.0001091112 | 0.0005810818 | 8769372.9 | 0.1992822 | 1721.44 | 4199.06 | 0 | 7776.297 | 0.0008031578 | -0.000136844 | 0.0005294697 | 9967865.6 | 0.2193113 | 1638.35 | 6198.52 | 0 | 5839.528 | 0.0006885423 | -0.0001105682 | 0.000467406 | 8062802.2 | 0.2049193
3264.94 | 1200.78 | 0 | 4759.594 | 0.0007273948 | -8.272679e-05 | 0.0005619412 | 7580445.1 | 0.153411 | 1402.08 | 2200.51 | 0 | 6260.495 | 0.0007926668 | -0.0001128726 | 0.0005669215 | 8697676.2 | 0.197277 | 1722.44 | 4199.06 | 0 | 7886.051 | 0.0008131991 | -0.0001393531 | 0.000534493 | 10009406.8 | 0.2166151 | 1639.35 | 6200.36 | 0 | 5876.113 | 0.0006892344 | -0.0001093116 | 0.0004706113 | 8076452.3 | 0.2062295
3265.94 | 1198.03 | 0 | 4759.594 | 0.000732029 | -8.272679e-05 | 0.0005665754 | 7627794.8 | 0.155077 | 1403.08 | 2198.68 | 0 | 6406.967 | 0.0008012232 | -0.0001128726 | 0.000575478 | 8625326.6 | 0.1967625 | 1723.44 | 4200.9 | 0 | 8032.522 | 0.0008172952 | -0.0001406097 | 0.0005360759 | 9939165.2 | 0.215204 | 1640.35 | 6200.36 | 0 | 5912.698 | 0.0006929098 | -0.0001118248 | 0.0004692603 | 8014037.0 | 0.2061883
3266.94 | 1199.86 | 0 | 4759.594 | 0.0007515215 | -8.398339e-05 | 0.0005835548 | 7575783.9 | 0.1534784 | 1404.08 | 2199.59 | 0 | 6297.08 | 0.0008417572 | -0.0001166341 | 0.0006084891 | 8645514.2 | 0.1969045 | 1724.44 | 4198.14 | 0 | 7812.881 | 0.0008299751 | -0.0001443753 | 0.0005412246 | 9831955.4 | 0.212751 | 1641.35 | 6200.36 | 0 | 5839.528 | 0.0006853853 | -0.0001118248 | 0.0004617357 | 8002907.8 | 0.2050385
3267.94 | 1199.86 | 0 | 4796.179 | 0.0007550231 | -8.398339e-05 | 0.0005870563 | 7681131.2 | 0.1541529 | 1405.07 | 2199.59 | 0 | 6187.326 | 0.0008406946 | -0.0001166341 | 0.0006074264 | 8555117.1 | 0.1957738 | 1725.44 | 4199.98 | 0 | 7776.297 | 0.0008266473 | -0.0001418621 | 0.0005429232 | 9691062.6 | 0.208402 | 1642.35 | 6199.44 | 0 | 5912.698 | 0.0007043794 | -0.0001130814 | 0.0004782167 | 7952251.3 | 0.2059968
3268.94 | 1200.78 | 0 | 4832.764 | 0.0007533981 | -8.523581e-05 | 0.0005829265 | 7769806.7 | 0.1553406 | 1406.07 | 2200.51 | 0 | 6223.911 | 0.0008441962 | -0.0001178865 | 0.0006084232 | 8611290.6 | 0.1961531 | 1726.44 | 4199.06 | 0 | 7739.579 | 0.0008422376 | -0.0001431187 | 0.0005560002 | 9587677.6 | 0.2068608 | 1643.35 | 6200.36 | 0 | 5949.282 | 0.0007054191 | -0.0001130814 | 0.0004792564 | 7882759.1 | 0.2053106
3269.94 | 1199.86 | 0 | 4832.764 | 0.0007485612 | -8.648823e-05 | 0.0005755847 | 7773169.4 | 0.1545815 | 1407.07 | 2199.59 | 0 | 6297.08 | 0.0008123012 | -0.0001116202 | 0.0005890607 | 8643551.2 | 0.1968348 | 1727.44 | 4200.9 | 0 | 7959.353 | 0.0008224278 | -0.0001431187 | 0.0005361904 | 9556436.5 | 0.2083374 | 1644.35 | 6201.28 | 0 | 6022.584 | 0.0007076096 | -0.0001168512 | 0.0004739072 | 7821270.8 | 0.2030448
3270.94 | 1200.78 | 0 | 4905.933 | 0.0007627474 | -8.774066e-05 | 0.0005872661 | 7796196.4 | 0.1533155 | 1408.07 | 2199.59 | 0 | 6516.721 | 0.0008211122 | -0.0001141251 | 0.0005928621 | 8581098.8 | 0.1967989 | 1728.44 | 4199.98 | 0 | 8215.578 | 0.0008244004 | -0.0001443753 | 0.0005356498 | 9567760.0 | 0.2073142 | 1645.35 | 6198.52 | 0 | 6059.169 | 0.0007179466 | -0.0001130814 | 0.0004917838 | 7836287.9 | 0.2049287
3271.94 | 1198.94 | 0 | 4905.933 | 0.0007386206 | -8.774066e-05 | 0.0005631393 | 7808068.5 | 0.1546779 | 1409.07 | 2200.51 | 0 | 6553.439 | 0.0008335588 | -0.0001166341 | 0.0006002907 | 8500769.1 | 0.1965078 | 1729.44 | 4199.06 | 0 | 8178.994 | 0.0008473426 | -0.0001443753 | 0.0005585921 | 9476448.0 | 0.2081379 | 1646.35 | 6199.44 | 0 | 5986 | 0.0007255701 | -0.0001168512 | 0.0004918677 | 7852745.3 | 0.2073683
3272.94 | 1199.86 | 0 | 4942.65 | 0.0007493005 | -8.523581e-05 | 0.0005788288 | 7771997.4 | 0.1554786 | 1410.07 | 2199.59 | 0 | 6516.721 | 0.0008446887 | -0.000121648 | 0.0006013928 | 8499599.9 | 0.1962115 | 1730.44 | 4199.98 | 0 | 8105.691 | 0.0008619222 | -0.0001493933 | 0.0005631355 | 9543266.3 | 0.2077378 | 1647.35 | 6198.52 | 0 | 6022.584 | 0.0007140974 | -0.0001168512 | 0.0004803951 | 7829107.4 | 0.2090013
3273.94 | 1201.7 | 0 | 5015.82 | 0.0007682946 | -8.774066e-05 | 0.0005928133 | 7888386.5 | 0.1548753 | 1411.07 | 2200.51 | 0 | 6370.382 | 0.000857271 | -0.0001203955 | 0.0006164799 | 8569645.7 | 0.1970567 | 1731.44 | 4199.98 | 0 | 8032.522 | 0.0008500821 | -0.0001493933 | 0.0005512954 | 9368602.8 | 0.2049445 | 1648.35 | 6199.44 | 0 | 6022.584 | 0.0007289268 | -0.0001181036 | 0.0004927196 | 7878358.1 | 0.2105867
3274.94 | 1199.86 | 0 | 5088.989 | 0.0007633358 | -8.774066e-05 | 0.0005878545 | 7894121.8 | 0.1540415 | 1412.07 | 2199.59 | 0 | 6370.382 | 0.00084528 | -0.0001203955 | 0.0006044889 | 8501927.9 | 0.1958085 | 1732.44 | 4199.98 | 0 | 8069.107 | 0.0008562483 | -0.0001481409 | 0.0005599665 | 9381380.1 | 0.2068264 | 1649.35 | 6199.44 | 0 | 6132.338 | 0.0007318141 | -0.000120621 | 0.0004905722 | 7848157.8 | 0.2111794
3275.94 | 1198.94 | 0 | 5015.82 | 0.0007854411 | -8.774066e-05 | 0.0006099598 | 8022496.9 | 0.1534405 | 1413.07 | 2200.51 | 0 | 6516.721 | 0.0008398807 | -0.0001191431 | 0.0006015945 | 8558302.5 | 0.1962798 | 1733.44 | 4199.98 | 0 | 8215.578 | 0.0008145527 | -0.0001468843 | 0.0005207842 | 9379314.7 | 0.205089 | 1650.35 | 6200.36 | 0 | 6132.338 | 0.0007264848 | -0.0001218776 | 0.0004827297 | 7803515.9 | 0.2103835
3276.94 | 1198.94 | 0 | 5052.404 | 0.0007573433 | -9.024551e-05 | 0.0005768523 | 7997044.8 | 0.1534159 | 1414.07 | 2200.51 | 0 | 6736.495 | 0.0008531474 | -0.0001191431 | 0.0006148612 | 8556055.5 | 0.1966774 | 1734.44 | 4200.9 | 0 | 8435.219 | 0.0008614511 | -0.0001506499 | 0.0005601512 | 9361915.7 | 0.2048586 | 1651.35 | 6200.36 | 0 | 6169.056 | 0.000730503 | -0.000120621 | 0.0004892611 | 7753326.2 | 0.2091651
3277.94 | 1198.94 | 0 | 5125.707 | 0.0007693814 | -9.024551e-05 | 0.0005888904 | 8033284.8 | 0.1554232 | 1415.07 | 2201.43 | 0 | 6773.079 | 0.0008585027 | -0.0001203955 | 0.0006177116 | 8632650.5 | 0.1955095 | 1735.44 | 4200.9 | 0 | 8471.804 | 0.0008599709 | -0.0001506499 | 0.0005586711 | 9346638.4 | 0.2070995 | 1652.35 | 6200.36 | 0 | 6205.641 | 0.0007433309 | -0.0001218776 | 0.0004995758 | 7672228.6 | 0.2093849
3278.94 | 1200.78 | 0 | 5088.989 | 0.0007824808 | -9.15021e-05 | 0.0005994766 | 8221839.0 | 0.1561493 | 1416.07 | 2200.51 | 0 | 6699.777 | 0.0008782377 | -0.000124157 | 0.0006299238 | 8698876.9 | 0.1952363 | 1736.44 | 4199.98 | 0 | 8362.05 | 0.0008712179 | -0.0001519023 | 0.0005674132 | 9423219.3 | 0.2112526 | 1653.35 | 6199.44 | 0 | 6205.641 | 0.000750456 | -0.0001231342 | 0.0005041876 | 7748890.8 | 0.210224
3279.94 | 1200.78 | 0 | 5162.291 | 0.000784874 | -9.024551e-05 | 0.000604383 | 8212697.3 | 0.155717 | 1417.07 | 2199.59 | 0 | 6626.608 | 0.0008833414 | -0.000124157 | 0.0006350274 | 8794296.2 | 0.1945241 | 1737.44 | 4202.73 | 0 | 8215.578 | 0.0008840945 | -0.0001544155 | 0.0005752635 | 9312293.4 | 0.2123235 | 1654.35 | 6200.36 | 0 | 6242.225 | 0.000741648 | -0.0001193644 | 0.0005029193 | 7781046.4 | 0.2128158
3280.94 | 1199.86 | 0 | 5198.876 | 0.0007955296 | -9.024551e-05 | 0.0006150386 | 8258735.0 | 0.1577577 | 1418.07 | 2199.59 | 0 | 6626.608 | 0.0008762163 | -0.000124157 | 0.0006279024 | 8818889.1 | 0.194315 | 1738.44 | 4200.9 | 0 | 8178.994 | 0.0008875732 | -0.0001544155 | 0.0005787421 | 9302284.8 | 0.213396 | 1655.35 | 6200.36 | 0 | 6278.81 | 0.0007426877 | -0.0001218776 | 0.0004989325 | 7750207.7 | 0.2154523
3281.94 | 1199.86 | 0 | 5198.876 | 0.0008076943 | -9.15021e-05 | 0.0006246901 | 8308492.1 | 0.15804 | 1419.07 | 2199.59 | 0 | 6663.193 | 0.0008627452 | -0.0001229004 | 0.0006169444 | 8842485.3 | 0.1927394 | 1739.44 | 4199.98 | 0 | 8435.219 | 0.0008659404 | -0.0001519023 | 0.0005621357 | 9359103.2 | 0.2149753 | 1656.34 | 6202.2 | 0 | 6315.395 | 0.0007506786 | -0.0001268998 | 0.0004968791 | 7720759.4 | 0.2130393
3282.94 | 1198.94 | 0 | 5235.461 | 0.0007990601 | -9.15021e-05 | 0.0006160559 | 8389001.2 | 0.1604372 | 1420.07 | 2200.51 | 0 | 6846.249 | 0.0008676781 | -0.0001229004 | 0.0006218774 | 8800077.2 | 0.1896531 | 1740.44 | 4200.9 | 0 | 8618.275 | 0.0008785198 | -0.0001531589 | 0.0005722019 | 9445573.2 | 0.2168905 | 1657.34 | 6200.36 | 0 | 6315.395 | 0.0007626696 | -0.0001256432 | 0.0005113832 | 7745047.8 | 0.2140051
3283.94 | 1198.94 | 0 | 5272.045 | 0.0008000708 | -9.275453e-05 | 0.0006145618 | 8327664.4 | 0.1596895 | 1421.07 | 2198.68 | 0 | 6992.72 | 0.0008837362 | -0.0001279184 | 0.0006278993 | 8806833.8 | 0.1883266 | 1741.44 | 4199.06 | 0 | 8618.275 | 0.0008757103 | -0.0001544155 | 0.0005668792 | 9537651.4 | 0.2171069 | 1658.34 | 6201.28 | 0 | 6388.697 | 0.0007695232 | -0.0001243866 | 0.00052075 | 7772265.9 | 0.2142368
3284.94 | 1200.78 | 0 | 5345.348 | 0.0007947887 | -9.15021e-05 | 0.0006117845 | 8302648.3 | 0.1610974 | 1422.07 | 2198.68 | 0 | 6919.551 | 0.0009153126 | -0.0001329323 | 0.000649448 | 8736671.4 | 0.1866323 | 1742.44 | 4199.98 | 0 | 8545.106 | 0.0009052883 | -0.0001581812 | 0.0005889259 | 9584316.2 | 0.2159876 | 1659.34 | 6200.36 | 0 | 6425.282 | 0.0007707077 | -0.0001268998 | 0.0005169081 | 7822173.6 | 0.2151632
3285.94 | 1199.86 | 0 | 5308.763 | 0.0008277234 | -0.0001002732 | 0.0006271769 | 8366348.9 | 0.1615351 | 1423.07 | 2200.51 | 0 | 6809.664 | 0.0009047547 | -0.0001304274 | 0.0006438998 | 8646916.3 | 0.1847006 | 1743.44 | 4199.98 | 0 | 8435.219 | 0.0009065185 | -0.0001581812 | 0.0005901562 | 9537960.2 | 0.2187374 | 1660.34 | 6199.44 | 0 | 6388.697 | 0.0007763586 | -0.0001268998 | 0.0005225591 | 7878826.8 | 0.217384
3286.94 | 1199.86 | 0 | 5345.348 | 0.0008047811 | -9.651598e-05 | 0.0006117492 | 8419009.6 | 0.1617554 | 1424.07 | 2199.59 | 0 | 6809.664 | 0.0008997729 | -0.0001279184 | 0.0006439361 | 8630829.0 | 0.186235 | 1744.44 | 4200.9 | 0 | 8398.634 | 0.0009078249 | -0.0001569246 | 0.0005939758 | 9545479.3 | 0.220822 | 1661.34 | 6200.36 | 0 | 6425.282 | 0.0007676955 | -0.000129413 | 0.0005088695 | 7896012.7 | 0.2199313
3287.93 | 1199.86 | 0 | 5418.517 | 0.0008166502 | -9.525938e-05 | 0.0006261315 | 8427355.2 | 0.1622076 | 1425.07 | 2201.43 | 0 | 6809.664 | 0.0008876082 | -0.0001279184 | 0.0006317713 | 8599257.7 | 0.185042 | 1745.44 | 4200.9 | 0 | 8654.86 | 0.0008888568 | -0.000155668 | 0.0005775209 | 9554263.8 | 0.2236398 | 1662.34 | 6201.28 | 0 | 6425.282 | 0.0007845234 | -0.000129413 | 0.0005256974 | 8002260.0 | 0.2209722
3288.93 | 1200.78 | 0 | 5381.932 | 0.0007983192 | -9.651598e-05 | 0.0006052873 | 8532783.4 | 0.1644187 | 1426.07 | 2200.51 | 0 | 7029.305 | 0.0008967378 | -0.0001279184 | 0.000640901 | 8561421.7 | 0.1843357 | 1746.44 | 4200.9 | 0 | 8837.916 | 0.0008939346 | -0.0001619426 | 0.0005700494 | 9548583.6 | 0.2262297 | 1663.34 | 6199.44 | 0 | 6535.168 | 0.0007856102 | -0.0001319262 | 0.0005217578 | 8100923.1 | 0.2214466
3289.93 | 1198.94 | 0 | 5491.819 | 0.0008211867 | -9.525938e-05 | 0.000630668 | 8680438.1 | 0.1663997 | 1427.07 | 2202.35 | 0 | 7139.192 | 0.0009166221 | -0.0001291708 | 0.0006582804 | 8439536.2 | 0.1837764 | 1747.44 | 4199.98 | 0 | 8947.803 | 0.0009066648 | -0.0001594336 | 0.0005877976 | 9435518.3 | 0.2237367 | 1664.34 | 6198.52 | 0 | 6571.753 | 0.0007862733 | -0.0001319262 | 0.000522421 | 8199776.2 | 0.2250476
3290.93 | 1198.94 | 0 | 5528.404 | 0.0008218499 | -9.902082e-05 | 0.0006238082 | 8705224.6 | 0.1680694 | 1428.07 | 2200.51 | 0 | 7102.607 | 0.0009300353 | -0.0001354413 | 0.0006591527 | 8515559.1 | 0.1867564 | 1748.43 | 4199.06 | 0 | 8728.162 | 0.0009339714 | -0.0001657082 | 0.000602555 | 9336896.0 | 0.2224781 | 1665.34 | 6199.44 | 0 | 6608.338 | 0.0007872841 | -0.0001306696 | 0.0005259449 | 8305232.3 | 0.2267453
3291.93 | 1198.94 | 0 | 5491.819 | 0.0008449949 | -9.77684e-05 | 0.0006494581 | 8758777.0 | 0.1688358 | 1429.07 | 2199.59 | 0 | 7029.305 | 0.0009278448 | -0.0001316799 | 0.0006644851 | 8700742.3 | 0.18762 | 1749.43 | 4199.98 | 0 | 8618.275 | 0.0009236162 | -0.0001619426 | 0.000599731 | 9326522.8 | 0.222331 | 1666.34 | 6201.28 | 0 | 6571.753 | 0.0007930798 | -0.0001319262 | 0.0005292274 | 8443554.8 | 0.2303096
3292.93 | 1199.86 | 0 | 5528.404 | 0.0008241959 | -9.77684e-05 | 0.0006286591 | 8686001.3 | 0.1679011 | 1430.07 | 2198.68 | 0 | 6919.551 | 0.0009244651 | -0.0001329323 | 0.0006586005 | 8727712.0 | 0.1877373 | 1750.43 | 4200.9 | 0 | 8654.86 | 0.0009367627 | -0.0001619426 | 0.0006128775 | 9395112.1 | 0.2243522 | 1667.34 | 6201.28 | 0 | 6644.922 | 0.0008172874 | -0.0001369484 | 0.0005433906 | 8503140.9 | 0.2339652
3293.93 | 1201.7 | 0 | 5601.573 | 0.0008292296 | -9.77684e-05 | 0.0006336928 | 8657755.7 | 0.1670212 | 1431.07 | 2198.68 | 0 | 7029.305 | 0.0008987074 | -0.0001291708 | 0.0006403657 | 8693338.3 | 0.1878736 | 1751.43 | 4199.98 | 0 | 8764.747 | 0.0009158661 | -0.0001619426 | 0.0005919809 | 9480575.7 | 0.2246401 | 1668.34 | 6200.36 | 0 | 6644.922 | 0.0008074398 | -0.0001356918 | 0.0005360562 | 8514890.7 | 0.2364036
3294.93 | 1199.86 | 0 | 5638.158 | 0.0008395666 | -9.902082e-05 | 0.000641525 | 8607690.9 | 0.1671606 | 1432.07 | 2200.51 | 0 | 7285.663 | 0.0009181693 | -0.0001329323 | 0.0006523047 | 8718290.1 | 0.1885692 | 1752.43 | 4199.06 | 0 | 8984.388 | 0.0009198403 | -0.0001619426 | 0.000595955 | 9405186.5 | 0.2231132 | 1669.34 | 6199.44 | 0 | 6718.225 | 0.0008141485 | -0.0001344352 | 0.0005452781 | 8580279.4 | 0.2405961
3295.93 | 1198.94 | 0 | 5601.573 | 0.0008410757 | -0.0001002732 | 0.0006405292 | 8581571.1 | 0.1680648 | 1433.07 | 2201.43 | 0 | 7358.833 | 0.0009418266 | -0.0001354413 | 0.000670944 | 8783606.9 | 0.1873769 | 1753.43 | 4199.06 | 0 | 9167.444 | 0.0009227747 | -0.0001631992 | 0.0005963763 | 9346496.0 | 0.2237868 | 1670.34 | 6200.36 | 0 | 6718.225 | 0.0007996667 | -0.0001356918 | 0.0005282831 | 8710975.3 | 0.2449931
3296.93 | 1200.78 | 0 | 5711.46 | 0.0008491138 | -0.0001015257 | 0.0006460625 | 8635610.3 | 0.1695481 | 1434.07 | 2200.51 | 0 | 7285.663 | 0.0009566041 | -0.0001404552 | 0.0006756937 | 8899725.4 | 0.1867415 | 1754.43 | 4199.98 | 0 | 8984.388 | 0.0009534381 | -0.0001694739 | 0.0006144904 | 9303561.5 | 0.2232866 | 1671.34 | 6200.36 | 0 | 6754.809 | 0.0008005326 | -0.0001369484 | 0.0005266358 | 8790792.2 | 0.244112
3297.93 | 1201.7 | 0 | 5748.045 | 0.0008453166 | -0.0001040347 | 0.0006372472 | 8711002.0 | 0.1717342 | 1435.07 | 2199.59 | 0 | 7248.946 | 0.0009456057 | -0.0001379503 | 0.000669705 | 8992642.7 | 0.1878458 | 1755.43 | 4199.98 | 0 | 8911.218 | 0.0009365873 | -0.0001682173 | 0.0006001528 | 9266995.1 | 0.2228608 | 1672.34 | 6198.52 | 0 | 6791.394 | 0.0008060327 | -0.000138205 | 0.0005296227 | 8834666.6 | 0.2466478
3298.93 | 1200.78 | 0 | 5784.629 | 0.0008486444 | -0.0001015257 | 0.000645593 | 8900144.0 | 0.1736334 | 1436.07 | 2199.59 | 0 | 7212.361 | 0.0009352687 | -0.0001379503 | 0.000659368 | 9103891.2 | 0.1897344 | 1756.43 | 4199.98 | 0 | 8874.634 | 0.0009571835 | -0.0001682173 | 0.000620749 | 9261006.8 | 0.2230367 | 1673.34 | 6200.36 | 0 | 6864.563 | 0.0008130648 | -0.000138205 | 0.0005366548 | 8929006.9 | 0.2520946
3299.93 | 1198.94 | 0 | 5784.629 | 0.000858492 | -0.0001027823 | 0.0006529275 | 8791536.3 | 0.1719959 | 1437.06 | 2197.76 | 0 | 7248.946 | 0.0009264607 | -0.0001341847 | 0.0006580913 | 9121705.8 | 0.1903699 | 1757.43 | 4200.9 | 0 | 9094.275 | 0.0009352351 | -0.0001669648 | 0.0006013055 | 9310478.5 | 0.222265 | 1674.34 | 6199.44 | 0 | 6827.979 | 0.0008166883 | -0.0001394616 | 0.0005377651 | 8879510.2 | 0.2525143
3300.93 | 1200.78 | 0 | 5894.516 | 0.0008595499 | -0.0001015257 | 0.0006564985 | 8900793.7 | 0.173444 | 1438.06 | 2201.43 | 0 | 7505.304 | 0.0009316146 | -0.0001366937 | 0.0006582271 | 9131713.0 | 0.1909948 | 1758.43 | 4200.9 | 0 | 9313.915 | 0.0009534594 | -0.0001669648 | 0.0006195297 | 9374849.0 | 0.2228857 | 1675.34 | 6200.36 | 0 | 6901.281 | 0.0008233681 | -0.000138205 | 0.0005469581 | 8929838.1 | 0.2554884
3301.93 | 1199.86 | 0 | 5857.931 | 0.0008751643 | -0.0001052871 | 0.0006645901 | 8853377.9 | 0.1726472 | 1439.06 | 2200.51 | 0 | 7578.474 | 0.0009383281 | -0.0001392028 | 0.0006599226 | 9149161.1 | 0.1942571 | 1759.43 | 4198.14 | 0 | 9350.5 | 0.0009371788 | -0.0001682173 | 0.0006007443 | 9661697.8 | 0.2307407 | 1676.34 | 6199.44 | 0 | 6901.281 | 0.000833042 | -0.000138205 | 0.000556632 | 9001912.3 | 0.2608758
3302.93 | 1199.86 | 0 | 5894.516 | 0.0008616932 | -0.000107792 | 0.0006461093 | 8907381.1 | 0.1758814 | 1440.06 | 2199.59 | 0 | 7578.474 | 0.0009725921 | -0.0001429642 | 0.0006866637 | 9214326.6 | 0.1941136 | 1760.43 | 4199.06 | 0 | 9240.746 | 0.0009729001 | -0.0001757485 | 0.0006214031 | 9553289.7 | 0.2291876 | 1677.34 | 6199.44 | 0 | 6937.865 | 0.0008317356 | -0.0001394616 | 0.0005528124 | 9085054.0 | 0.2651356
3303.93 | 1198.94 | 0 | 5931.101 | 0.0008725516 | -0.0001040347 | 0.0006644822 | 9048586.5 | 0.180271 | 1441.06 | 2200.51 | 0 | 7541.889 | 0.0009689168 | -0.0001429642 | 0.0006829884 | 9305100.7 | 0.192766 | 1761.43 | 4201.81 | 0 | 9130.859 | 0.0009623421 | -0.0001770051 | 0.0006083319 | 9574999.5 | 0.2308061 | 1678.34 | 6199.44 | 0 | 7047.619 | 0.0008324796 | -0.0001419748 | 0.00054853 | 9021391.7 | 0.2687744
3304.93 | 1201.7 | 0 | 5967.685 | 0.0008880441 | -0.0001052871 | 0.0006774699 | 9036733.0 | 0.181788 | 1442.06 | 2201.43 | 0 | 7505.304 | 0.0009652124 | -0.0001417076 | 0.0006817972 | 9314219.4 | 0.1926416 | 1762.43 | 4199.06 | 0 | 9057.69 | 0.0009697918 | -0.0001757485 | 0.0006182948 | 9683053.6 | 0.2322433 | 1679.34 | 6199.44 | 0 | 7011.035 | 0.0008384492 | -0.0001432314 | 0.0005519864 | 8944661.8 | 0.2699086
3305.93 | 1200.78 | 0 | 6077.572 | 0.0008794571 | -0.0001065395 | 0.000666378 | 9032299.6 | 0.1829215 | 1443.06 | 2198.68 | 0 | 7541.889 | 0.0009399531 | -0.0001392028 | 0.0006615476 | 9370108.6 | 0.1929683 | 1763.43 | 4198.14 | 0 | 9313.915 | 0.0009508237 | -0.0001707305 | 0.0006093628 | 9610520.6 | 0.2285987 | 1680.34 | 6200.36 | 0 | 7011.035 | 0.0008502374 | -0.000146997 | 0.0005562433 | 8997951.2 | 0.2719793
3306.93 | 1201.7 | 0 | 6077.572 | 0.0008837727 | -0.000107792 | 0.0006681887 | 9026223.9 | 0.1818743 | 1444.06 | 2199.59 | 0 | 7798.114 | 0.0009667476 | -0.0001404552 | 0.0006858372 | 9422985.0 | 0.1937409 | 1764.43 | 4199.06 | 0 | 9533.556 | 0.0009546241 | -0.0001744961 | 0.0006056319 | 9619926.9 | 0.2282017 | 1681.34 | 6199.44 | 0 | 7084.337 | 0.000852283 | -0.0001432314 | 0.0005658202 | 9089592.2 | 0.2767329
3307.93 | 1198.94 | 0 | 6040.988 | 0.0008852528 | -0.0001090444 | 0.000667164 | 8956079.7 | 0.1813018 | 1445.06 | 2200.51 | 0 | 7834.832 | 0.0009797445 | -0.0001417076 | 0.0006963293 | 9403527.8 | 0.193871 | 1765.43 | 4200.9 | 0 | 9680.028 | 0.0009708559 | -0.0001757485 | 0.0006193589 | 9684997.3 | 0.2302138 | 1682.34 | 6199.44 | 0 | 7120.922 | 0.0008532937 | -0.000146997 | 0.0005592997 | 9175009.3 | 0.2832526
3308.93 | 1201.7 | 0 | 6040.988 | 0.0008974176 | -0.000107792 | 0.0006818336 | 8931733.8 | 0.1803137 | 1446.06 | 2200.51 | 0 | 7798.114 | 0.001000345 | -0.0001467257 | 0.0007068941 | 9468710.5 | 0.195185 | 1766.43 | 4198.14 | 0 | 9533.556 | 0.0009935513 | -0.0001795141 | 0.000634523 | 9676929.1 | 0.2308324 | 1683.34 | 6201.28 | 0 | 7084.337 | 0.0008544553 | -0.0001457404 | 0.0005629744 | 9086332.2 | 0.2846086
3309.93 | 1200.78 | 0 | 6114.157 | 0.0008996128 | -0.0001128058 | 0.0006740011 | 8909262.0 | 0.1804376 | 1447.06 | 2201.43 | 0 | 7688.36 | 0.0009972844 | -0.0001467257 | 0.000703833 | 9447056.9 | 0.1970833 | 1767.43 | 4199.98 | 0 | 9387.085 | 0.0009841259 | -0.0001795141 | 0.0006250977 | 9800504.7 | 0.2341941 | 1684.34 | 6198.52 | 0 | 7267.393 | 0.0008498882 | -0.000146997 | 0.0005558941 | 8997851.7 | 0.2854913
3310.93 | 1198.94 | 0 | 6187.326 | 0.0009065001 | -0.0001102968 | 0.0006859065 | 9036424.3 | 0.1799858 | 1448.06 | 2201.43 | 0 | 7615.058 | 0.001007085 | -0.0001467257 | 0.0007136336 | 9464568.8 | 0.1985242 | 1768.43 | 4200.9 | 0 | 9313.915 | 0.0009894323 | -0.0001820231 | 0.000625386 | 9858992.3 | 0.2335986 | 1685.34 | 6200.36 | 0 | 7267.393 | 0.0008595331 | -0.0001520234 | 0.0005554862 | 9072805.8 | 0.2894405
3311.93 | 1200.78 | 0 | 6260.629 | 0.0008990456 | -0.0001115534 | 0.0006759388 | 8949610.9 | 0.1803358 | 1449.06 | 2199.59 | 0 | 7651.776 | 0.0009766363 | -0.0001467257 | 0.000683185 | 9509443.3 | 0.199634 | 1769.43 | 4199.06 | 0 | 9570.141 | 0.0009727813 | -0.0001757485 | 0.0006212843 | 9891326.5 | 0.2303601 | 1686.34 | 6200.36 | 0 | 7267.393 | 0.0008666871 | -0.0001520234 | 0.0005626403 | 9005571.9 | 0.2904334
3312.93 | 1199.86 | 0 | 6260.629 | 0.0009110366 | -0.0001128058 | 0.0006854249 | 8916248.2 | 0.1828718 | 1450.06 | 2200.51 | 0 | 7908.001 | 0.0009844596 | -0.0001442166 | 0.0006960263 | 9590717.5 | 0.2016184 | 1770.43 | 4201.81 | 0 | 9680.028 | 0.0009781547 | -0.0001807707 | 0.0006166133 | 9791979.8 | 0.2267339 | 1687.33 | 6200.36 | 0 | 7340.563 | 0.0008637268 | -0.0001507668 | 0.0005621931 | 9049081.1 | 0.2966751
3313.93 | 1199.86 | 0 | 6297.213 | 0.0008999115 | -0.0001128058 | 0.0006742999 | 8827428.5 | 0.1813877 | 1451.06 | 2200.51 | 0 | 8054.473 | 0.0009905251 | -0.0001467257 | 0.0006970738 | 9523514.8 | 0.2030199 | 1771.43 | 4199.06 | 0 | 9826.499 | 0.0009823956 | -0.0001820231 | 0.0006183493 | 9712992.7 | 0.2231262 | 1688.33 | 6200.36 | 0 | 7377.147 | 0.0008644189 | -0.0001507668 | 0.0005628852 | 9018182.7 | 0.300257
3314.93 | 1200.78 | 0 | 6333.798 | 0.0008986052 | -0.0001140583 | 0.0006704886 | 8929141.3 | 0.1854662 | 1452.06 | 2200.51 | 0 | 7944.586 | 0.001018923 | -0.0001517395 | 0.0007154443 | 9343532.5 | 0.2002278 | 1772.43 | 4200.9 | 0 | 9680.028 | 0.001026582 | -0.0001845363 | 0.0006575093 | 9714850.2 | 0.2252212 | 1689.33 | 6199.44 | 0 | 7377.147 | 0.0008694006 | -0.000155789 | 0.0005578226 | 8989898.4 | 0.3041082
3315.93 | 1199.86 | 0 | 6297.213 | 0.0009215184 | -0.0001153107 | 0.0006908971 | 8945717.0 | 0.1836649 | 1453.06 | 2198.68 | 0 | 7871.417 | 0.001016699 | -0.0001517395 | 0.0007132201 | 9216486.4 | 0.1989861 | 1773.43 | 4200.9 | 0 | 9496.972 | 0.001011135 | -0.0001820231 | 0.0006470889 | 9792080.6 | 0.225425 | 1690.33 | 6200.36 | 0 | 7413.732 | 0.0008775943 | -0.000155789 | 0.0005660163 | 8976893.4 | 0.3080898
3316.93 | 1199.86 | 0 | 6407.1 | 0.0009249224 | -0.0001153107 | 0.000694301 | 8859735.0 | 0.1830298 | 1454.06 | 2201.43 | 0 | 7871.417 | 0.00100688 | -0.0001479781 | 0.0007109243 | 9174435.6 | 0.1999054 | 1774.43 | 4199.98 | 0 | 9570.141 | 0.001016198 | -0.0001845363 | 0.0006471252 | 9773200.4 | 0.2263497 | 1691.33 | 6199.44 | 0 | 7450.449 | 0.0008759356 | -0.0001570456 | 0.0005618444 | 9013493.8 | 0.3104463
3317.93 | 1199.86 | 0 | 6407.1 | 0.0009297593 | -0.0001153107 | 0.0006991379 | 8736606.9 | 0.1810305 | 1455.06 | 2197.76 | 0 | 7944.586 | 0.000982487 | -0.0001467257 | 0.0006890357 | 9161202.4 | 0.1988608 | 1775.43 | 4200.9 | 0 | 9863.084 | 0.0009887646 | -0.0001820231 | 0.0006247183 | 9791825.9 | 0.2254632 | 1692.33 | 6200.36 | 0 | 7450.449 | 0.0008927346 | -0.0001583022 | 0.0005761301 | 8941167.3 | 0.3130162
3318.92 | 1200.78 | 0 | 6443.685 | 0.0009261358 | -0.0001153107 | 0.0006955144 | 8767982.3 | 0.1822262 | 1456.06 | 2200.51 | 0 | 8127.642 | 0.001012213 | -0.0001517395 | 0.0007087338 | 9133510.9 | 0.1987631 | 1776.43 | 4199.98 | 0 | 10046.14 | 0.001008353 | -0.0001845363 | 0.0006392805 | 9781346.3 | 0.2257685 | 1693.33 | 6200.36 | 0 | 7450.449 | 0.0008898961 | -0.0001595547 | 0.0005707868 | 8876905.0 | 0.3153381
3319.92 | 1198.94 | 0 | 6480.269 | 0.0009387899 | -0.0001178197 | 0.0007031505 | 8860256.5 | 0.1825056 | 1457.06 | 2200.51 | 0 | 8237.529 | 0.001007941 | -0.0001517395 | 0.0007044624 | 9265228.5 | 0.2013578 | 1777.43 | 4199.98 | 0 | 10009.56 | 0.001019131 | -0.0001857888 | 0.0006475531 | 9549196.3 | 0.2211157 | 1694.33 | 6199.44 | 0 | 7523.619 | 0.0008920913 | -0.0001633245 | 0.0005654424 | 8799438.6 | 0.3171511
3320.92 | 1200.78 | 0 | 6516.854 | 0.0009426101 | -0.0001178197 | 0.0007069707 | 8806441.9 | 0.1796639 | 1458.06 | 2200.51 | 0 | 8200.944 | 0.001036039 | -0.0001542486 | 0.0007275421 | 9291419.5 | 0.2013949 | 1778.43 | 4199.06 | 0 | 9936.253 | 0.001043558 | -0.0001908068 | 0.0006619442 | 9506094.0 | 0.2207968 | 1695.33 | 6201.28 | 0 | 7633.506 | 0.0009003322 | -0.0001620679 | 0.0005761965 | 8675953.2 | 0.3159199
3321.92 | 1201.7 | 0 | 6590.156 | 0.0009278858 | -0.0001178197 | 0.0006922464 | 8618951.2 | 0.176397 | 1459.06 | 2198.68 | 0 | 8127.642 | 0.00103634 | -0.0001542486 | 0.0007278425 | 9227879.0 | 0.2010146 | 1779.42 | 4199.98 | 0 | 9716.613 | 0.001044218 | -0.0001882978 | 0.0006676223 | 9526249.0 | 0.2210698 | 1696.33 | 6200.36 | 0 | 7633.506 | 0.0009024755 | -0.0001608154 | 0.0005808446 | 8715569.1 | 0.3206779
3322.92 | 1199.86 | 0 | 6590.156 | 0.000951636 | -0.0001178197 | 0.0007159966 | 8605717.0 | 0.1768342 | 1460.06 | 2199.59 | 0 | 8091.057 | 0.001027798 | -0.000155501 | 0.0007167964 | 9168181.5 | 0.2009503 | 1780.42 | 4199.98 | 0 | 9789.915 | 0.001027495 | -0.0001895544 | 0.0006483863 | 9505939.4 | 0.2203987 | 1697.33 | 6200.36 | 0 | 7670.09 | 0.0008960136 | -0.0001633245 | 0.0005693647 | 8685604.0 | 0.3246743
3323.92 | 1199.86 | 0 | 6699.91 | 0.0009309469 | -0.0001190721 | 0.0006928026 | 8683805.1 | 0.1784133 | 1461.06 | 2199.59 | 0 | 8200.944 | 0.001016576 | -0.0001517395 | 0.0007130966 | 9171000.1 | 0.2019378 | 1781.42 | 4199.98 | 0 | 9972.971 | 0.001018294 | -0.0001870454 | 0.000644203 | 9580400.7 | 0.2208101 | 1698.33 | 6201.28 | 0 | 7633.506 | 0.0008998108 | -0.0001658376 | 0.0005681355 | 8700442.0 | 0.3293257
3324.92 | 1198.03 | 0 | 6626.741 | 0.0009675051 | -0.0001203246 | 0.000726856 | 8687260.4 | 0.1778316 | 1462.06 | 2200.51 | 0 | 8347.283 | 0.001020821 | -0.0001542486 | 0.0007123241 | 9208664.8 | 0.20341 | 1782.42 | 4199.98 | 0 | 10229.2 | 0.00103776 | -0.0001870454 | 0.0006636697 | 9550520.1 | 0.2191993 | 1699.33 | 6200.36 | 0 | 7743.26 | 0.0009218431 | -0.0001658376 | 0.0005901678 | 8793194.9 | 0.3343619
3325.92 | 1201.7 | 0 | 6699.91 | 0.0009525828 | -0.000121577 | 0.0007094288 | 8640720.5 | 0.1784344 | 1463.06 | 2201.43 | 0 | 8457.17 | 0.001048004 | -0.0001567534 | 0.0007344975 | 9080594.7 | 0.2039187 | 1783.42 | 4199.06 | 0 | 10265.78 | 0.00103127 | -0.0001908068 | 0.0006496559 | 9561196.5 | 0.2173723 | 1700.33 | 6199.44 | 0 | 7779.844 | 0.0009182197 | -0.0001670942 | 0.0005840312 | 8773009.1 | 0.3384187
3326.92 | 1200.78 | 0 | 6773.212 | 0.0009619272 | -0.0001228294 | 0.0007162684 | 8618787.7 | 0.1754369 | 1464.06 | 2199.59 | 0 | 8384.001 | 0.001060291 | -0.0001630239 | 0.0007342432 | 9141480.2 | 0.2053702 | 1784.42 | 4199.98 | 0 | 10119.31 | 0.001053646 | -0.000195829 | 0.0006619882 | 9471305.1 | 0.2135725 | 1701.33 | 6200.36 | 0 | 7779.844 | 0.0009208554 | -0.0001683467 | 0.000584162 | 8581454.1 | 0.3344609
3327.92 | 1200.78 | 0 | 6773.212 | 0.000974063 | -0.0001240818 | 0.0007258994 | 8601018.0 | 0.1753348 | 1465.06 | 2199.59 | 0 | 8347.283 | 0.001059256 | -0.0001605148 | 0.0007382263 | 9201190.4 | 0.2090076 | 1785.42 | 4199.06 | 0 | 9972.971 | 0.001063883 | -0.00019332 | 0.0006772425 | 9480758.7 | 0.213007 | 1702.33 | 6198.52 | 0 | 7816.562 | 0.000923715 | -0.0001696033 | 0.0005845085 | 8527718.8 | 0.3342854
3328.92 | 1200.78 | 0 | 6846.382 | 0.0009618053 | -0.0001265909 | 0.0007086236 | 8623688.1 | 0.1777443 | 1466.06 | 2200.51 | 0 | 8310.698 | 0.001051265 | -0.0001567534 | 0.0007377583 | 9187880.4 | 0.2097386 | 1786.42 | 4200.9 | 0 | 9936.253 | 0.001050712 | -0.0001945724 | 0.000661567 | 9485084.9 | 0.213473 | 1703.33 | 6199.44 | 0 | 7816.562 | 0.0009381679 | -0.0001746297 | 0.0005889085 | 8538636.3 | 0.3349872
3329.92 | 1200.78 | 0 | 6809.797 | 0.0009679487 | -0.0001240818 | 0.000719785 | 8677858.2 | 0.1775089 | 1467.06 | 2199.59 | 0 | 8347.283 | 0.001040285 | -0.0001567534 | 0.000726778 | 9230825.8 | 0.2096237 | 1787.42 | 4199.98 | 0 | 10192.61 | 0.001031565 | -0.0001920634 | 0.0006474384 | 9470753.0 | 0.2147691 | 1704.33 | 6200.36 | 0 | 7853.147 | 0.0009392076 | -0.0001721165 | 0.0005949746 | 8598117.5 | 0.3380042
3330.92 | 1199.86 | 0 | 6846.382 | 0.0009762872 | -0.0001265909 | 0.0007231055 | 8583274.5 | 0.1749899 | 1468.05 | 2200.51 | 0 | 8603.641 | 0.0010426 | -0.0001592624 | 0.0007240754 | 9363140.7 | 0.2111047 | 1788.42 | 4199.06 | 0 | 10412.25 | 0.001067341 | -0.0001920634 | 0.0006832146 | 9450362.7 | 0.2178018 | 1705.33 | 6200.36 | 0 | 7926.316 | 0.0009387381 | -0.0001746297 | 0.0005894788 | 8574381.8 | 0.3393001
3331.92 | 1198.94 | 0 | 6919.551 | 0.0009784824 | -0.0001253384 | 0.0007278055 | 8579740.2 | 0.1746951 | 1469.05 | 2200.51 | 0 | 8676.811 | 0.001059132 | -0.0001617673 | 0.0007355979 | 9543722.6 | 0.2160648 | 1789.42 | 4199.98 | 0 | 10522.14 | 0.001048559 | -0.00019332 | 0.0006619192 | 9417280.4 | 0.2171164 | 1706.33 | 6197.6 | 0 | 7926.316 | 0.0009362472 | -0.0001758863 | 0.0005844747 | 8472155.1 | 0.3401769
3332.92 | 1198.94 | 0 | 6956.269 | 0.0009843543 | -0.0001278433 | 0.0007286677 | 8571604.2 | 0.1744992 | 1470.05 | 2200.51 | 0 | 8640.226 | 0.001084913 | -0.0001642763 | 0.0007563606 | 9523314.4 | 0.2166916 | 1790.42 | 4198.14 | 0 | 10339.08 | 0.001069954 | -0.0001995905 | 0.0006707733 | 9548954.9 | 0.2195286 | 1707.33 | 6201.28 | 0 | 7962.9 | 0.0009371131 | -0.0001758863 | 0.0005853406 | 8446233.3 | 0.3396499
3333.92 | 1198.94 | 0 | 7029.438 | 0.0009937035 | -0.0001278433 | 0.0007380169 | 8532035.2 | 0.1731625 | 1471.05 | 2199.59 | 0 | 8530.339 | 0.00107702 | -0.0001655287 | 0.0007459624 | 9491037.2 | 0.2145785 | 1791.42 | 4199.98 | 0 | 10302.37 | 0.001083054 | -0.0002020995 | 0.0006788546 | 9641814.8 | 0.220312 | 1708.33 | 6199.44 | 0 | 7999.618 | 0.0009574379 | -0.0001783953 | 0.0006006473 | 8353779.8 | 0.3399955
3334.92 | 1198.94 | 0 | 7029.438 | 0.0009960206 | -0.0001290957 | 0.0007378292 | 8545745.7 | 0.1727118 | 1472.05 | 2199.59 | 0 | 8457.17 | 0.001081776 | -0.0001655287 | 0.0007507185 | 9457277.3 | 0.2131978 | 1792.42 | 4200.9 | 0 | 10265.78 | 0.00106507 | -0.0002008471 | 0.000663376 | 9632732.3 | 0.2214106 | 1709.33 | 6201.28 | 0 | 8036.203 | 0.0009632565 | -0.0001821651 | 0.0005989264 | 8349447.4 | 0.3415909
3335.92 | 1199.86 | 0 | 7066.023 | 0.0009850693 | -0.0001265909 | 0.0007318876 | 8419528.9 | 0.1712178 | 1473.05 | 2199.59 | 0 | 8640.226 | 0.001055631 | -0.0001617673 | 0.0007320963 | 9370229.2 | 0.2126251 | 1793.42 | 4200.9 | 0 | 10522.14 | 0.001058552 | -0.000195829 | 0.0006668936 | 9660004.4 | 0.2219579 | 1710.33 | 6201.28 | 0 | 8109.372 | 0.0009458433 | -0.0001809085 | 0.0005840264 | 8426372.2 | 0.3442048
3336.92 | 1198.94 | 0 | 7102.607 | 0.000998071 | -0.0001278433 | 0.0007423844 | 8429997.3 | 0.1703753 | 1474.05 | 2199.59 | 0 | 8786.698 | 0.001057699 | -0.0001617673 | 0.0007341649 | 9278520.0 | 0.2106603 | 1794.42 | 4199.06 | 0 | 10741.78 | 0.001076515 | -0.000195829 | 0.0006848572 | 9571927.2 | 0.2228466 | 1711.33 | 6201.28 | 0 | 8109.372 | 0.0009626423 | -0.0001821651 | 0.0005983121 | 8465869.6 | 0.3496011
3337.92 | 1198.94 | 0 | 7066.023 | 0.001004388 | -0.0001316005 | 0.000741187 | 8454277.8 | 0.1705964 | 1475.05 | 2200.51 | 0 | 8896.452 | 0.001065424 | -0.0001667853 | 0.0007318531 | 9196039.0 | 0.2134187 | 1795.42 | 4199.06 | 0 | 10741.78 | 0.001093807 | -0.0002008471 | 0.0006921124 | 9540304.9 | 0.2225079 | 1712.33 | 6200.36 | 0 | 8109.372 | 0.0009553145 | -0.0001834217 | 0.0005884711 | 8451951.2 | 0.3505142
3338.92 | 1199.86 | 0 | 7102.607 | 0.001015044 | -0.0001303481 | 0.0007543474 | 8385143.3 | 0.1704029 | 1476.05 | 2200.51 | 0 | 8896.452 | 0.001106697 | -0.0001705426 | 0.0007656118 | 9077647.7 | 0.2099974 | 1796.42 | 4199.06 | 0 | 10668.48 | 0.001118234 | -0.0002046127 | 0.0007090083 | 9559405.3 | 0.2269951 | 1713.33 | 6199.44 | 0 | 8182.674 | 0.0009600248 | -0.0001859307 | 0.0005881633 | 8450267.0 | 0.3516269
3339.92 | 1198.94 | 0 | 7139.325 | 0.0009992507 | -0.0001316005 | 0.0007360496 | 8396952.4 | 0.1709036 | 1477.05 | 2199.59 | 0 | 8750.113 | 0.00111925 | -0.0001692902 | 0.00078067 | 9031424.3 | 0.2096329 | 1797.42 | 4202.73 | 0 | 10448.84 | 0.001101776 | -0.0002033603 | 0.0006950557 | 9680397.0 | 0.2301245 | 1714.33 | 6200.36 | 0 | 8145.957 | 0.0009658253 | -0.0001859307 | 0.0005939638 | 8515464.2 | 0.3534218
3340.92 | 1199.86 | 0 | 7285.663 | 0.001020498 | -0.0001316005 | 0.0007572969 | 8473696.5 | 0.1725679 | 1478.05 | 2200.51 | 0 | 8713.395 | 0.001106253 | -0.0001705426 | 0.0007651682 | 8981315.6 | 0.2103345 | 1798.42 | 4199.98 | 0 | 10448.84 | 0.001089612 | -0.0002033603 | 0.000682891 | 9722434.4 | 0.2297549 | 1715.33 | 6201.28 | 0 | 8292.428 | 0.0009823757 | -0.0001909571 | 0.0006004615 | 8517704.1 | 0.3581362
3341.92 | 1201.7 | 0 | 7175.91 | 0.001029225 | -0.0001316005 | 0.000766024 | 8457290.0 | 0.1724141 | 1479.05 | 2201.43 | 0 | 8823.282 | 0.001090339 | -0.0001680377 | 0.000754263 | 8946828.8 | 0.210508 | 1799.42 | 4200.9 | 0 | 10668.48 | 0.001077134 | -0.0002020995 | 0.0006729353 | 9692311.6 | 0.2280782 | 1716.33 | 6199.44 | 0 | 8292.428 | 0.0009770463 | -0.0001884439 | 0.0006001585 | 8586204.4 | 0.3612885
3342.92 | 1199.86 | 0 | 7249.079 | 0.001024295 | -0.0001328571 | 0.000758581 | 8451325.4 | 0.1712441 | 1480.05 | 2199.59 | 0 | 8933.169 | 0.001086096 | -0.0001667853 | 0.0007525254 | 8947640.4 | 0.2092181 | 1800.42 | 4200.9 | 0 | 10924.84 | 0.001091585 | -0.0002033603 | 0.0006848649 | 9716063.5 | 0.2284508 | 1717.33 | 6199.44 | 0 | 8292.428 | 0.0009865464 | -0.0001922137 | 0.000602119 | 8551650.4 | 0.360888
3343.92 | 1200.78 | 0 | 7285.663 | 0.001017804 | -0.0001341096 | 0.0007495852 | 8459239.8 | 0.1709621 | 1481.05 | 2198.68 | 0 | 9116.225 | 0.001098502 | -0.0001692902 | 0.0007599213 | 9018712.8 | 0.2087089 | 1801.42 | 4199.06 | 0 | 10998.01 | 0.001098618 | -0.0002096307 | 0.0006793561 | 9808120.1 | 0.2285137 | 1718.33 | 6200.36 | 0 | 8329.013 | 0.0009782598 | -0.0001922137 | 0.0005938324 | 8491283.8 | 0.3620647
3344.92 | 1200.78 | 0 | 7395.55 | 0.001021237 | -0.0001341096 | 0.0007530181 | 8458472.7 | 0.1714329 | 1482.05 | 2200.51 | 0 | 9079.508 | 0.001099813 | -0.0001730516 | 0.0007537095 | 8865029.2 | 0.2064652 | 1802.42 | 4199.06 | 0 | 10851.53 | 0.001140284 | -0.0002083783 | 0.0007235276 | 9849535.6 | 0.2283978 | 1719.32 | 6198.52 | 0 | 8402.315 | 0.0009945845 | -0.0001947227 | 0.0006051391 | 8367823.6 | 0.362015
3345.92 | 1200.78 | 0 | 7358.966 | 0.001039314 | -0.0001328571 | 0.0007735993 | 8379338.4 | 0.1696952 | 1483.05 | 2201.43 | 0 | 9006.338 | 0.001121715 | -0.0001730516 | 0.0007756121 | 8904608.1 | 0.2073553 | 1803.42 | 4200.9 | 0 | 10741.78 | 0.001122423 | -0.0002108873 | 0.000700648 | 9897533.5 | 0.2314339 | 1720.32 | 6199.44 | 0 | 8329.013 | 0.0009968834 | -0.0001934661 | 0.0006099512 | 8297711.6 | 0.3654019
3346.92 | 1200.78 | 0 | 7395.55 | 0.001059846 | -0.000135362 | 0.0007891218 | 8354616.9 | 0.1711105 | 1484.05 | 2200.51 | 0 | 8933.169 | 0.001114712 | -0.0001730516 | 0.0007686089 | 8868662.0 | 0.2063944 | 1804.42 | 4198.14 | 0 | 10631.89 | 0.001119366 | -0.0002108873 | 0.0006975916 | 9884172.7 | 0.231349 | 1721.32 | 6199.44 | 0 | 8438.9 | 0.0009904397 | -0.0001959793 | 0.0005984811 | 8299095.3 | 0.3677366
3347.92 | 1199.86 | 0 | 7395.55 | 0.001035516 | -0.0001366144 | 0.0007622875 | 8370679.9 | 0.1714215 | 1485.05 | 2199.59 | 0 | 9006.338 | 0.001102425 | -0.0001692902 | 0.0007638452 | 8906691.8 | 0.2058311 | 1805.42 | 4199.98 | 0 | 10888.25 | 0.001102884 | -0.0002058651 | 0.0006911541 | 9806165.9 | 0.2303233 | 1722.32 | 6200.36 | 0 | 8402.315 | 0.001003563 | -0.0001972317 | 0.0006090998 | 8271156.4 | 0.3662794
3348.92 | 1200.78 | 0 | 7505.437 | 0.001036603 | -0.000135362 | 0.0007658792 | 8391894.6 | 0.1706404 | 1486.05 | 2200.51 | 0 | 9225.979 | 0.001116363 | -0.000174304 | 0.0007677551 | 8868387.6 | 0.2049379 | 1806.42 | 4199.98 | 0 | 11144.48 | 0.001115023 | -0.0002083783 | 0.0006982666 | 9846066.4 | 0.2314408 | 1723.32 | 6200.36 | 0 | 8512.069 | 0.001006798 | -0.0001997449 | 0.0006073083 | 8413965.1 | 0.3718283
3349.92 | 1199.86 | 0 | 7505.437 | 0.001053402 | -0.0001378668 | 0.0007776684 | 8603698.8 | 0.1736829 | 1487.05 | 2199.59 | 0 | 9372.451 | 0.001130133 | -0.0001755606 | 0.0007790118 | 8940940.1 | 0.2064991 | 1807.42 | 4199.06 | 0 | 11217.78 | 0.00112457 | -0.0002108873 | 0.0007027958 | 9787545.1 | 0.2315468 | 1724.32 | 6200.36 | 0 | 8548.787 | 0.0009956394 | -0.0001997449 | 0.0005961495 | 8528613.7 | 0.3794906
3350.91 | 1201.7 | 0 | 7505.437 | 0.001053402 | -0.0001403717 | 0.0007726587 | 8547567.6 | 0.1723201 | 1488.05 | 2199.59 | 0 | 9299.282 | 0.001159537 | -0.0001818269 | 0.0007958833 | 9065818.9 | 0.2083467 | 1808.42 | 4200.9 | 0 | 11107.89 | 0.001142947 | -0.0002121398 | 0.0007186677 | 9590647.8 | 0.2289358 | 1725.32 | 6201.28 | 0 | 8512.069 | 0.001006422 | -0.0002010015 | 0.0006044185 | 8514391.3 | 0.3789282
3351.91 | 1200.78 | 0 | 7542.022 | 0.001064087 | -0.0001378668 | 0.000788353 | 8597747.0 | 0.17478 | 1489.05 | 2198.68 | 0 | 9225.979 | 0.001147673 | -0.0001793221 | 0.0007890287 | 9050704.0 | 0.2064786 | 1809.42 | 4201.81 | 0 | 10961.42 | 0.001148178 | -0.0002133964 | 0.0007213848 | 9529424.3 | 0.2302518 | 1726.32 | 6200.36 | 0 | 8548.787 | 0.001038737 | -0.0002035147 | 0.0006317078 | 8519672.7 | 0.379512
3352.91 | 1200.78 | 0 | 7651.776 | 0.001057677 | -0.0001403717 | 0.0007769333 | 8543678.7 | 0.1751585 | 1490.05 | 2199.59 | 0 | 9152.81 | 0.001143132 | -0.0001805745 | 0.0007819826 | 9059474.5 | 0.2079804 | 1810.41 | 4201.81 | 0 | 10888.25 | 0.001148299 | -0.0002146488 | 0.0007190018 | 9520956.7 | 0.2296767 | 1727.32 | 6200.36 | 0 | 8621.956 | 0.001019326 | -0.0002047713 | 0.0006097829 | 8493983.7 | 0.377347
3353.91 | 1199.86 | 0 | 7615.191 | 0.001061474 | -0.0001403717 | 0.0007807305 | 8554486.5 | 0.1746919 | 1491.05 | 2200.51 | 0 | 9225.979 | 0.001128209 | -0.0001768131 | 0.0007745832 | 9072222.4 | 0.2078615 | 1811.41 | 4200.9 | 0 | 11144.48 | 0.001127333 | -0.0002121398 | 0.0007030533 | 9507707.3 | 0.230268 | 1728.32 | 6199.44 | 0 | 8695.125 | 0.001018885 | -0.0002047713 | 0.0006093425 | 8489859.1 | 0.3760347
3354.91 | 1200.78 | 0 | 7725.078 | 0.00105952 | -0.0001416241 | 0.0007762713 | 8713530.2 | 0.1793244 | 1492.05 | 2199.59 | 0 | 9445.62 | 0.001139656 | -0.0001768131 | 0.0007860299 | 9023785.9 | 0.2055638 | 1812.41 | 4200.9 | 0 | 11290.95 | 0.001143217 | -0.0002133964 | 0.0007164243 | 9450738.7 | 0.2311102 | 1729.32 | 6199.44 | 0 | 8695.125 | 0.001021028 | -0.0002072804 | 0.0006064677 | 8513404.6 | 0.3788809
3355.91 | 1198.94 | 0 | 7688.493 | 0.001075829 | -0.0001416241 | 0.0007925809 | 8714599.8 | 0.1800886 | 1493.05 | 2200.51 | 0 | 9628.676 | 0.001135089 | -0.0001793221 | 0.0007764447 | 8973596.3 | 0.2058632 | 1813.41 | 4199.98 | 0 | 11400.7 | 0.001134316 | -0.0002184144 | 0.0006974873 | 9417354.5 | 0.231315 | 1730.32 | 6200.36 | 0 | 8731.843 | 0.001031535 | -0.000208537 | 0.0006144606 | 8483413.4 | 0.3774897
3356.91 | 1200.78 | 0 | 7725.078 | 0.001081503 | -0.0001441331 | 0.0007932367 | 8775488.9 | 0.181173 | 1494.05 | 2200.51 | 0 | 9555.507 | 0.001159685 | -0.0001855884 | 0.0007885084 | 9080130.8 | 0.2052826 | 1814.41 | 4199.06 | 0 | 11254.36 | 0.001168853 | -0.000219671 | 0.0007295109 | 9284783.3 | 0.2284408 | 1731.32 | 6199.44 | 0 | 8731.843 | 0.001036342 | -0.0002097894 | 0.0006167637 | 8445260.2 | 0.3761073
3357.91 | 1200.78 | 0 | 7761.663 | 0.001082832 | -0.0001441331 | 0.000794566 | 8888875.7 | 0.1820785 | 1495.05 | 2199.59 | 0 | 9409.036 | 0.001172069 | -0.0001868408 | 0.0007983878 | 9248292.5 | 0.2067295 | 1815.41 | 4200.9 | 0 | 11217.78 | 0.001160485 | -0.000219671 | 0.0007211434 | 9330474.8 | 0.2288715 | 1732.32 | 6199.44 | 0 | 8768.428 | 0.001030228 | -0.0002097894 | 0.0006106493 | 8534318.6 | 0.3792649
3358.91 | 1199.86 | 0 | 7834.832 | 0.001091718 | -0.0001428807 | 0.0008059567 | 8865155.3 | 0.1828037 | 1496.05 | 2199.59 | 0 | 9409.036 | 0.001167059 | -0.0001830794 | 0.0008009 | 9317181.2 | 0.2073232 | 1816.41 | 4199.98 | 0 | 11107.89 | 0.001154417 | -0.0002184144 | 0.000717588 | 9320789.1 | 0.2290158 | 1733.32 | 6199.44 | 0 | 8805.012 | 0.001050384 | -0.0002148158 | 0.0006207523 | 8534531.9 | 0.3813961
3359.91 | 1199.86 | 0 | 7871.55 | 0.001068771 | -0.0001441331 | 0.0007805048 | 8906311.5 | 0.1830771 | 1497.05 | 2201.43 | 0 | 9482.338 | 0.00115497 | -0.0001805745 | 0.0007938211 | 9282577.3 | 0.2079767 | 1817.41 | 4199.98 | 0 | 11217.78 | 0.001143513 | -0.0002184144 | 0.0007066839 | 9342886.5 | 0.2308801 | 1734.32 | 6200.36 | 0 | 8878.181 | 0.001033115 | -0.0002135592 | 0.0006059971 | 8457110.9 | 0.3811186
3360.91 | 1199.86 | 0 | 7871.55 | 0.00110541 | -0.0001441331 | 0.0008171439 | 8959710.9 | 0.1837512 | 1498.05 | 2199.59 | 0 | 9592.092 | 0.00116785 | -0.0001843318 | 0.0007991863 | 9224960.1 | 0.2095344 | 1818.41 | 4199.06 | 0 | 11510.59 | 0.001159327 | -0.0002184144 | 0.0007224981 | 9434535.0 | 0.2350416 | 1735.32 | 6199.44 | 0 | 8878.181 | 0.001044904 | -0.0002160682 | 0.0006127672 | 8471161.5 | 0.3828356
3361.91 | 1199.86 | 0 | 7944.719 | 0.001088316 | -0.0001453856 | 0.0007975444 | 9086272.6 | 0.1843063 | 1499.04 | 2199.59 | 0 | 9738.563 | 0.001171946 | -0.0001843318 | 0.0008032823 | 9368459.5 | 0.2107113 | 1819.41 | 4199.98 | 0 | 11657.06 | 0.001185204 | -0.0002234366 | 0.0007383304 | 9530993.7 | 0.2371435 | 1736.32 | 6199.44 | 0 | 8914.899 | 0.001046257 | -0.000219838 | 0.0006065812 | 8536834.3 | 0.3870131
3362.91 | 1199.86 | 0 | 7981.304 | 0.001105778 | -0.0001478904 | 0.0008099968 | 9047219.7 | 0.1838931 | 1500.04 | 2201.43 | 0 | 9811.733 | 0.001198615 | -0.0001918547 | 0.000814906 | 9571056.0 | 0.2122235 | 1820.41 | 4199.98 | 0 | 11474.01 | 0.001194434 | -0.0002259415 | 0.000742551 | 9445178.1 | 0.2340294 | 1737.32 | 6199.44 | 0 | 8951.484 | 0.001054277 | -0.0002173248 | 0.0006196275 | 8597099.9 | 0.3871971
3363.91 | 1201.7 | 0 | 7981.304 | 0.001112932 | -0.0001491428 | 0.000814646 | 8973371.4 | 0.1829411 | 1501.04 | 2199.59 | 0 | 9701.979 | 0.001209689 | -0.0001893498 | 0.0008309889 | 9730732.7 | 0.2134296 | 1821.41 | 4199.98 | 0 | 11437.42 | 0.001190903 | -0.0002284547 | 0.000733994 | 9314459.5 | 0.232614 | 1738.32 | 6200.36 | 0 | 8988.068 | 0.001067453 | -0.0002223512 | 0.0006227502 | 8604433.0 | 0.3892761
3364.91 | 1199.86 | 0 | 8017.888 | 0.001116462 | -0.0001491428 | 0.0008181765 | 8975906.8 | 0.1824218 | 1502.04 | 2198.68 | 0 | 9555.507 | 0.001195977 | -0.0001893498 | 0.000817277 | 9757386.3 | 0.214028 | 1822.41 | 4201.81 | 0 | 11400.7 | 0.001185234 | -0.0002246891 | 0.0007358562 | 9317750.8 | 0.2301278 | 1739.32 | 6198.52 | 0 | 9024.653 | 0.001063279 | -0.0002223512 | 0.0006185764 | 8600904.6 | 0.3904677
3365.91 | 1200.78 | 0 | 8054.606 | 0.001115325 | -0.0001491428 | 0.0008170392 | 9119706.5 | 0.1862602 | 1503.04 | 2199.59 | 0 | 9628.676 | 0.00116889 | -0.0001868408 | 0.0007952079 | 9649876.4 | 0.2124074 | 1823.41 | 4199.98 | 0 | 11657.06 | 0.001151606 | -0.000219671 | 0.0007122638 | 9294591.7 | 0.2290275 | 1740.32 | 6202.2 | 0 | 9024.653 | 0.001070462 | -0.0002261168 | 0.0006182281 | 8612377.7 | 0.3940558
3366.91 | 1198.94 | 0 | 8091.191 | 0.001109008 | -0.0001478904 | 0.0008132269 | 9093797.1 | 0.1847228 | 1504.04 | 2199.59 | 0 | 9848.45 | 0.001182678 | -0.0001880974 | 0.0008064828 | 9615273.0 | 0.2121106 | 1824.41 | 4199.98 | 0 | 11840.12 | 0.001188341 | -0.0002246891 | 0.0007389628 | 9321954.6 | 0.2296948 | 1741.32 | 6200.36 | 0 | 9097.955 | 0.001060516 | -0.0002236036 | 0.0006133092 | 8635899.0 | 0.3957881
3367.91 | 1200.78 | 0 | 8091.191 | 0.001116162 | -0.0001478904 | 0.000820381 | 8936839.3 | 0.1829682 | 1505.04 | 2199.59 | 0 | 9921.619 | 0.001186871 | -0.0001880974 | 0.0008106765 | 9585690.9 | 0.2129791 | 1825.41 | 4199.06 | 0 | 11913.29 | 0.001183237 | -0.0002259415 | 0.0007313543 | 9356373.0 | 0.2324691 | 1742.32 | 6199.44 | 0 | 9061.238 | 0.001083116 | -0.0002236036 | 0.0006359086 | 8623554.3 | 0.3949587
3368.91 | 1200.78 | 0 | 8164.36 | 0.00111604 | -0.0001503994 | 0.000815241 | 8962462.4 | 0.1826273 | 1506.04 | 2198.68 | 0 | 10031.51 | 0.001221875 | -0.0001931113 | 0.000835652 | 9577580.4 | 0.211364 | 1826.41 | 4200.9 | 0 | 11730.23 | 0.001214045 | -0.0002284547 | 0.0007571361 | 9372662.2 | 0.2305756 | 1743.32 | 6197.6 | 0 | 9097.955 | 0.001076968 | -0.0002286258 | 0.0006197161 | 8643560.0 | 0.3974974
3369.91 | 1201.7 | 0 | 8164.36 | 0.001125685 | -0.0001529043 | 0.0008198762 | 9067176.4 | 0.1864348 | 1507.04 | 2202.35 | 0 | 9848.45 | 0.001228411 | -0.0001931113 | 0.0008421887 | 9690629.0 | 0.2114262 | 1827.41 | 4200.9 | 0 | 11657.06 | 0.001211995 | -0.0002297071 | 0.0007525809 | 9435266.4 | 0.2326029 | 1744.32 | 6200.36 | 0 | 9207.709 | 0.001102012 | -0.0002336522 | 0.0006347079 | 8752462.7 | 0.4030483
3370.91 | 1201.7 | 0 | 8237.662 | 0.001142039 | -0.0001516519 | 0.0008387348 | 9234811.3 | 0.1882094 | 1508.04 | 2201.43 | 0 | 9811.733 | 0.001210577 | -0.0001931113 | 0.0008243548 | 9870428.1 | 0.2138683 | 1828.41 | 4199.98 | 0 | 11583.76 | 0.001190515 | -0.0002322161 | 0.0007260825 | 9434574.9 | 0.2307471 | 1745.32 | 6200.36 | 0 | 9171.125 | 0.001095817 | -0.0002336522 | 0.0006285127 | 8745707.4 | 0.4034697
3371.91 | 1200.78 | 0 | 8200.944 | 0.001126724 | -0.0001554091 | 0.0008159062 | 9255198.3 | 0.1895044 | 1509.04 | 2199.59 | 0 | 9811.733 | 0.001193286 | -0.0001893498 | 0.0008145864 | 9907422.3 | 0.2139654 | 1829.41 | 4199.98 | 0 | 11803.53 | 0.001192283 | -0.0002271981 | 0.0007378868 | 9445647.6 | 0.2308374 | 1746.32 | 6200.36 | 0 | 9207.709 | 0.001091846 | -0.0002349047 | 0.0006220368 | 8801678.8 | 0.405354
3372.91 | 1198.94 | 0 | 8237.662 | 0.00114702 | -0.0001541567 | 0.0008387068 | 9141199.5 | 0.1891804 | 1510.04 | 2200.51 | 0 | 10068.09 | 0.001186449 | -0.0001893498 | 0.0008077493 | 9870163.9 | 0.2136972 | 1830.41 | 4199.98 | 0 | 12059.76 | 0.001211605 | -0.0002322161 | 0.0007471726 | 9404710.9 | 0.2335332 | 1747.32 | 6202.2 | 0 | 9244.294 | 0.001100011 | -0.0002336522 | 0.0006327064 | 8753725.7 | 0.4029418
3373.91 | 1198.03 | 0 | 8347.416 | 0.001133485 | -0.0001541567 | 0.0008251718 | 9171791.8 | 0.1920249 | 1511.04 | 2199.59 | 0 | 10141.26 | 0.001222445 | -0.0001931113 | 0.0008362223 | 9819484.7 | 0.212527 | 1831.41 | 4199.06 | 0 | 12132.93 | 0.001208992 | -0.0002309637 | 0.0007470647 | 9450480.0 | 0.2324215 | 1748.32 | 6200.36 | 0 | 9317.596 | 0.001083085 | -0.0002349047 | 0.0006132759 | 8709164.8 | 0.4032004
3374.91 | 1199.86 | 0 | 8384.001 | 0.001136813 | -0.0001566616 | 0.0008234899 | 9112545.6 | 0.1916243 | 1512.04 | 2200.51 | 0 | 10214.56 | 0.001231992 | -0.00020063 | 0.0008307321 | 9814169.5 | 0.2125077 | 1832.41 | 4199.06 | 0 | 11913.29 | 0.001231317 | -0.0002347252 | 0.0007618666 | 9517363.0 | 0.2326473 | 1749.32 | 6200.36 | 0 | 9354.181 | 0.001083604 | -0.0002374179 | 0.0006087679 | 8767505.7 | 0.407119
3375.91 | 1199.86 | 0 | 8457.303 | 0.001153514 | -0.0001566616 | 0.0008401911 | 9105231.5 | 0.1915865 | 1513.04 | 2199.59 | 0 | 10177.84 | 0.001231131 | -0.0001993776 | 0.0008323758 | 9930179.1 | 0.2120449 | 1833.41 | 4201.81 | 0 | 11766.82 | 0.001241877 | -0.0002372342 | 0.0007674082 | 9445075.7 | 0.2328103 | 1750.31 | 6200.36 | 0 | 9354.181 | 0.001103067 | -0.0002386703 | 0.0006257266 | 8922376.0 | 0.4122045
3376.91 | 1199.86 | 0 | 8420.718 | 0.001147464 | -0.0001591706 | 0.0008291227 | 9107201.7 | 0.1933556 | 1514.04 | 2198.68 | 0 | 10177.84 | 0.001240602 | -0.0001981251 | 0.0008443517 | 9948023.0 | 0.2121383 | 1834.41 | 4201.81 | 0 | 11766.82 | 0.001237069 | -0.0002372342 | 0.0007626002 | 9545031.3 | 0.231744 | 1751.31 | 6201.28 | 0 | 9390.765 | 0.001111087 | -0.0002411835 | 0.0006287201 | 8965793.9 | 0.4153572
3377.91 | 1200.78 | 0 | 8420.718 | 0.001166783 | -0.0001591706 | 0.0008484415 | 9067448.9 | 0.1920886 | 1515.04 | 2201.43 | 0 | 10177.84 | 0.001213811 | -0.0001956161 | 0.0008225784 | 9930772.3 | 0.2126269 | 1835.41 | 4199.98 | 0 | 12023.17 | 0.001218067 | -0.0002297071 | 0.0007586525 | 9580361.2 | 0.2299566 | 1752.31 | 6199.44 | 0 | 9464.068 | 0.001122749 | -0.0002411835 | 0.0006403817 | 8851544.3 | 0.411248
3378.91 | 1198.94 | 0 | 8530.472 | 0.001155709 | -0.0001566616 | 0.0008423863 | 9137731.8 | 0.1946757 | 1516.04 | 2200.51 | 0 | 10287.73 | 0.001219561 | -0.0001956161 | 0.0008283284 | 9929562.4 | 0.2147464 | 1836.41 | 4201.81 | 0 | 12242.81 | 0.001212193 | -0.0002359817 | 0.0007402297 | 9558390.2 | 0.2316788 | 1753.31 | 6199.44 | 0 | 9464.068 | 0.001120605 | -0.0002411835 | 0.0006382384 | 8815673.1 | 0.4117264
3379.91 | 1199.86 | 0 | 8603.774 | 0.001152773 | -0.000160423 | 0.0008319273 | 9073519.2 | 0.1926409 | 1517.04 | 2201.43 | 0 | 10324.32 | 0.001240035 | -0.0001981251 | 0.0008437846 | 9947604.7 | 0.2155605 | 1837.41 | 4202.73 | 0 | 12316.12 | 0.001235875 | -0.0002372342 | 0.0007614064 | 9535114.5 | 0.2320193 | 1754.31 | 6200.36 | 0 | 9500.652 | 0.001101805 | -0.0002424401 | 0.0006169248 | 8889410.7 | 0.4128287
3380.91 | 1201.7 | 0 | 8567.057 | 0.001171057 | -0.000160423 | 0.0008502112 | 9150611.8 | 0.1941664 | 1518.04 | 2200.51 | 0 | 10434.2 | 0.001265248 | -0.0002056439 | 0.0008539607 | 10006286.7 | 0.2153142 | 1838.41 | 4198.14 | 0 | 12169.65 | 0.001260742 | -0.0002397474 | 0.0007812476 | 9524689.2 | 0.230385 | 1755.31 | 6200.36 | 0 | 9537.237 | 0.001122134 | -0.0002449491 | 0.0006322362 | 8895826.2 | 0.4165284
3381.9 | 1199.86 | 0 | 8676.944 | 0.001166786 | -0.0001591706 | 0.0008484446 | 9210111.1 | 0.1935744 | 1519.04 | 2198.68 | 0 | 10470.79 | 0.00126875 | -0.000203139 | 0.000862472 | 10159947.4 | 0.2166056 | 1839.41 | 4199.98 | 0 | 12059.76 | 0.001254848 | -0.0002409998 | 0.000772848 | 9610032.2 | 0.2354383 | 1756.31 | 6199.44 | 0 | 9537.237 | 0.001131779 | -0.0002462057 | 0.0006393679 | 8831217.4 | 0.4170397
3382.9 | 1201.7 | 0 | 8713.528 | 0.001165624 | -0.000160423 | 0.0008447782 | 9168967.4 | 0.1945004 | 1520.04 | 2199.59 | 0 | 10543.96 | 0.001253973 | -0.0002043914 | 0.0008451897 | 10288923.8 | 0.2193717 | 1840.41 | 4200.9 | 0 | 12059.76 | 0.001257367 | -0.0002422522 | 0.000772863 | 9587335.9 | 0.2351259 | 1757.31 | 6199.44 | 0 | 9647.124 | 0.001120383 | -0.0002474623 | 0.0006254582 | 8749921.4 | 0.4161349
3383.9 | 1202.62 | 0 | 8640.359 | 0.001182893 | -0.0001616754 | 0.0008595417 | 9168825.9 | 0.1954222 | 1521.04 | 2198.68 | 0 | 10470.79 | 0.001222669 | -0.00020063 | 0.0008214089 | 10336443.3 | 0.2224963 | 1841.4 | 4199.98 | 0 | 12242.81 | 0.001243648 | -0.0002372342 | 0.0007691794 | 9670768.8 | 0.236615 | 1758.31 | 6198.52 | 0 | 9610.406 | 0.001138667 | -0.0002524845 | 0.0006336976 | 8796360.6 | 0.4179799
3384.9 | 1198.94 | 0 | 8713.528 | 0.001177789 | -0.0001616754 | 0.000854438 | 9178483.1 | 0.1958868 | 1522.04 | 2199.59 | 0 | 10507.37 | 0.001252788 | -0.000203139 | 0.00084651 | 10338409.0 | 0.2244118 | 1842.4 | 4199.98 | 0 | 12462.46 | 0.001242785 | -0.0002409998 | 0.0007607854 | 9721126.3 | 0.2374907 | 1759.31 | 6200.36 | 0 | 9610.406 | 0.001138667 | -0.0002537411 | 0.0006311844 | 8738218.7 | 0.4197265
3385.9 | 1199.86 | 0 | 8823.415 | 0.001185508 | -0.0001629279 | 0.0008596527 | 9371941.1 | 0.1994892 | 1523.04 | 2200.51 | 0 | 10580.68 | 0.001250026 | -0.0002056439 | 0.000838738 | 10253672.0 | 0.2245451 | 1843.4 | 4201.81 | 0 | 12572.34 | 0.001246044 | -0.0002422522 | 0.0007615396 | 9754821.0 | 0.2419519 | 1760.31 | 6199.44 | 0 | 9756.878 | 0.00113558 | -0.0002549935 | 0.0006255926 | 8828598.1 | 0.4254377
3386.9 | 1200.78 | 0 | 8786.831 | 0.001184643 | -0.0001629279 | 0.0008587868 | 9270977.1 | 0.19615 | 1524.04 | 2199.59 | 0 | 10690.43 | 0.001270378 | -0.0002068963 | 0.0008565856 | 10091220.6 | 0.2218193 | 1844.4 | 4199.06 | 0 | 12389.29 | 0.001269553 | -0.0002472744 | 0.0007750046 | 9788340.9 | 0.2443173 | 1761.31 | 6199.44 | 0 | 9683.709 | 0.001143029 | -0.0002562501 | 0.0006305291 | 8881524.2 | 0.4309997
3387.9 | 1200.78 | 0 | 8750.113 | 0.001200262 | -0.0001654327 | 0.0008693963 | 9414032.2 | 0.1976277 | 1525.04 | 2200.51 | 0 | 10690.43 | 0.00127788 | -0.0002094053 | 0.0008590691 | 10058355.6 | 0.2215108 | 1845.4 | 4199.06 | 0 | 12242.81 | 0.001284602 | -0.0002472744 | 0.0007900535 | 9691191.7 | 0.2434621 | 1762.31 | 6200.36 | 0 | 9830.18 | 0.00114226 | -0.0002549935 | 0.0006322724 | 8976893.2 | 0.4382295
3388.9 | 1198.94 | 0 | 8823.415 | 0.001204972 | -0.0001629279 | 0.0008791163 | 9451933.1 | 0.1989815 | 1526.04 | 2199.59 | 0 | 10653.84 | 0.00128634 | -0.0002068963 | 0.0008725476 | 10141508.2 | 0.224405 | 1846.4 | 4200.9 | 0 | 12242.81 | 0.001279621 | -0.0002472744 | 0.0007850718 | 9699383.6 | 0.2449109 | 1763.31 | 6199.44 | 0 | 9756.878 | 0.00115206 | -0.0002575067 | 0.0006370465 | 8952179.8 | 0.4398951
3389.9 | 1200.78 | 0 | 8896.585 | 0.001192541 | -0.0001641803 | 0.00086418 | 9384873.7 | 0.1988363 | 1527.04 | 2198.68 | 0 | 10617.26 | 0.001258335 | -0.0002056439 | 0.0008470476 | 10131396.0 | 0.2236889 | 1847.4 | 4199.06 | 0 | 12499.04 | 0.001258451 | -0.0002409998 | 0.0007764517 | 9759966.8 | 0.2489259 | 1764.31 | 6199.44 | 0 | 9866.765 | 0.001170264 | -0.000262529 | 0.0006452064 | 8962647.5 | 0.4428575
3390.9 | 1199.86 | 0 | 8933.169 | 0.001189091 | -0.0001666851 | 0.0008557206 | 9336264.4 | 0.1989355 | 1528.04 | 2198.68 | 0 | 10727.01 | 0.0012764 | -0.0002081529 | 0.0008600938 | 10043732.0 | 0.2242183 | 1848.4 | 4199.06 | 0 | 12645.51 | 0.00126275 | -0.0002435088 | 0.0007757325 | 9783244.7 | 0.2489234 | 1765.31 | 6201.28 | 0 | 9866.765 | 0.001157781 | -0.0002637856 | 0.0006302099 | 9008453.5 | 0.4460159
3391.9 | 1200.78 | 0 | 8933.169 | 0.001215361 | -0.0001666851 | 0.0008819907 | 9284489.3 | 0.1980734 | 1529.04 | 2201.43 | 0 | 10836.9 | 0.001272128 | -0.0002068963 | 0.0008583355 | 9939481.2 | 0.2260758 | 1849.4 | 4199.06 | 0 | 12791.98 | 0.001276607 | -0.0002472744 | 0.000782058 | 10075818.4 | 0.2522709 | 1766.31 | 6200.36 | 0 | 9939.934 | 0.001164639 | -0.000265038 | 0.0006345634 | 9046436.0 | 0.4503667
3392.9 | 1201.7 | 0 | 8969.887 | 0.001223868 | -0.0001691941 | 0.0008854802 | 9383201.6 | 0.1996638 | 1530.03 | 2199.59 | 0 | 10836.9 | 0.001296284 | -0.0002131668 | 0.0008699503 | 9966712.0 | 0.2269611 | 1850.4 | 4199.98 | 0 | 12645.51 | 0.00129881 | -0.0002535449 | 0.0007917201 | 9978050.4 | 0.2482344 | 1767.31 | 6198.52 | 0 | 9976.519 | 0.001180132 | -0.0002675512 | 0.0006450296 | 9125388.1 | 0.4546674
3393.9 | 1199.86 | 0 | 9079.641 | 0.001215112 | -0.0001679375 | 0.0008792373 | 9378971.6 | 0.1970579 | 1531.03 | 2201.43 | 0 | 10873.49 | 0.001312124 | -0.0002131668 | 0.0008857904 | 9893926.4 | 0.225942 | 1851.4 | 4199.06 | 0 | 12535.76 | 0.001302729 | -0.0002497835 | 0.0008031621 | 9886534.7 | 0.2485781 | 1768.31 | 6199.44 | 0 | 10013.24 | 0.001169176 | -0.0002688036 | 0.0006315687 | 9092898.1 | 0.4558017
3394.9 | 1199.86 | 0 | 9079.641 | 0.001210304 | -0.0001716948 | 0.0008669148 | 9331696.8 | 0.1970634 | 1532.03 | 2201.43 | 0 | 10873.49 | 0.001299959 | -0.0002131668 | 0.0008736257 | 9955435.9 | 0.2269187 | 1852.4 | 4199.98 | 0 | 12535.76 | 0.001298095 | -0.0002497835 | 0.0007985279 | 9833838.6 | 0.2482257 | 1769.31 | 6200.36 | 0 | 10049.82 | 0.00116787 | -0.0002700602 | 0.0006277491 | 9057773.2 | 0.4604219
3395.9 | 1200.78 | 0 | 9116.225 | 0.001213632 | -0.0001691941 | 0.0008752439 | 9336233.9 | 0.1985887 | 1533.03 | 2200.51 | 0 | 10873.49 | 0.001280496 | -0.0002094053 | 0.000861685 | 9899518.9 | 0.2261755 | 1853.4 | 4199.06 | 0 | 12755.4 | 0.001280433 | -0.0002485269 | 0.0007833794 | 9844095.6 | 0.2488128 | 1770.31 | 6200.36 | 0 | 10049.82 | 0.001182322 | -0.0002713168 | 0.0006396888 | 8992312.6 | 0.4614806
3396.9 | 1199.86 | 0 | 9116.225 | 0.001216123 | -0.0001742038 | 0.0008677154 | 9317435.1 | 0.1978171 | 1534.03 | 2200.51 | 0 | 10910.07 | 0.001274005 | -0.0002094053 | 0.0008551941 | 9842756.1 | 0.2285723 | 1854.4 | 4199.06 | 0 | 12901.87 | 0.001291654 | -0.0002497835 | 0.0007920873 | 9958217.5 | 0.2528994 | 1771.31 | 6201.28 | 0 | 10159.57 | 0.001168411 | -0.0002713168 | 0.0006257772 | 8981434.7 | 0.4661818
3397.9 | 1199.86 | 0 | 9116.225 | 0.001227969 | -0.0001742038 | 0.0008795616 | 9308731.1 | 0.2008558 | 1535.03 | 2198.68 | 0 | 10983.37 | 0.001298034 | -0.0002119143 | 0.0008742051 | 9738777.8 | 0.2288405 | 1855.4 | 4199.98 | 0 | 13011.62 | 0.001302217 | -0.0002560539 | 0.000790109 | 9948130.0 | 0.2527922 | 1772.31 | 6202.2 | 0 | 10159.57 | 0.001207222 | -0.0002750824 | 0.0006570572 | 8958952.1 | 0.472276
3398.9 | 1200.78 | 0 | 9226.112 | 0.001233835 | -0.0001754563 | 0.0008829225 | 9269948.0 | 0.2012788 | 1536.03 | 2202.35 | 0 | 11056.54 | 0.001327194 | -0.0002181806 | 0.0008908329 | 9901444.4 | 0.2306934 | 1856.4 | 4200.9 | 0 | 13011.62 | 0.001329008 | -0.0002573105 | 0.0008143872 | 9910135.5 | 0.2514767 | 1773.31 | 6200.36 | 0 | 10159.57 | 0.001192566 | -0.000276339 | 0.0006398884 | 8878685.2 | 0.4751397
3399.9 | 1199.86 | 0 | 9299.282 | 0.001265023 | -0.0001779653 | 0.0009090923 | 9382707.6 | 0.203043 | 1537.03 | 2199.59 | 0 | 11056.54 | 0.001329366 | -0.0002181806 | 0.0008930052 | 9828823.6 | 0.2303558 | 1857.4 | 4199.98 | 0 | 12755.4 | 0.001313857 | -0.0002560539 | 0.0008017493 | 10039915.5 | 0.2527328 | 1774.31 | 6199.44 | 0 | 10196.29 | 0.001184072 | -0.0002788481 | 0.0006263763 | 8928179.2 | 0.481973
3400.9 | 1199.86 | 0 | 9262.697 | 0.001239712 | -0.0001742038 | 0.000891304 | 9475710.7 | 0.2040516 | 1538.03 | 2198.68 | 0 | 11129.84 | 0.001319247 | -0.000216924 | 0.0008853993 | 9864317.3 | 0.2332447 | 1858.4 | 4199.98 | 0 | 12682.23 | 0.001326462 | -0.000258563 | 0.0008093365 | 10066114.7 | 0.2526217 | 1775.31 | 6200.36 | 0 | 10306.05 | 0.001196981 | -0.0002801047 | 0.0006367718 | 8965784.7 | 0.4911238
3401.9 | 1198.94 | 0 | 9262.697 | 0.001237192 | -0.0001742038 | 0.0008887842 | 9499715.3 | 0.2048273 | 1539.03 | 2200.51 | 0 | 11166.43 | 0.001303285 | -0.0002144192 | 0.000874447 | 9891369.5 | 0.2350523 | 1859.4 | 4200.9 | 0 | 13011.62 | 0.001295063 | -0.0002522925 | 0.0007904779 | 10074947.0 | 0.2521744 | 1776.31 | 6200.36 | 0 | 10342.63 | 0.001205493 | -0.0002838703 | 0.0006377529 | 8920623.9 | 0.4969583
3402.9 | 1199.86 | 0 | 9335.999 | 0.001246739 | -0.0001754563 | 0.0008958265 | 9561040.5 | 0.2087924 | 1540.03 | 2201.43 | 0 | 11166.43 | 0.001310439 | -0.000216924 | 0.0008765913 | 9917889.4 | 0.2360582 | 1860.4 | 4199.98 | 0 | 13231.4 | 0.001318148 | -0.0002560539 | 0.0008060404 | 10029520.2 | 0.2525187 | 1777.31 | 6199.44 | 0 | 10342.63 | 0.001212474 | -0.0002838703 | 0.0006447331 | 8890220.3 | 0.5025641
3403.9 | 1198.94 | 0 | 9335.999 | 0.001244393 | -0.0001779653 | 0.0008884624 | 9484180.9 | 0.2085292 | 1541.03 | 2200.51 | 0 | 11239.6 | 0.001305336 | -0.000216924 | 0.0008714877 | 9835643.2 | 0.2357761 | 1861.4 | 4200.9 | 0 | 13267.98 | 0.001321679 | -0.0002623286 | 0.0007970217 | 10126788.9 | 0.2520062 | 1778.31 | 6199.44 | 0 | 10306.05 | 0.001213954 | -0.0002851269 | 0.0006437001 | 8879589.7 | 0.5069937
3404.9 | 1199.86 | 0 | 9445.753 | 0.001271581 | -0.0001767087 | 0.0009181635 | 9483644.6 | 0.2071723 | 1542.03 | 2197.76 | 0 | 11349.48 | 0.001340339 | -0.0002219379 | 0.0008964632 | 9906262.4 | 0.2362308 | 1862.4 | 4202.73 | 0 | 13158.1 | 0.001352394 | -0.0002648376 | 0.0008227189 | 10272074.7 | 0.2548848 | 1779.31 | 6202.2 | 0 | 10415.93 | 0.001214867 | -0.0002863835 | 0.0006420999 | 8773101.0 | 0.5103418
3405.9 | 1199.86 | 0 | 9482.338 | 0.00126761 | -0.0001792135 | 0.0009091827 | 9615723.7 | 0.2106873 | 1543.03 | 2200.51 | 0 | 11312.9 | 0.001341472 | -0.0002231945 | 0.0008950826 | 9867235.9 | 0.2354832 | 1863.4 | 4201.81 | 0 | 13048.34 | 0.001339514 | -0.000261072 | 0.0008173704 | 10228654.2 | 0.2550191 | 1780.31 | 6200.36 | 0 | 10342.63 | 0.001217484 | -0.0002901491 | 0.0006371862 | 8896327.4 | 0.523906
3406.9 | 1200.78 | 0 | 9555.64 | 0.001255521 | -0.0001767087 | 0.0009021038 | 9657125.4 | 0.2113358 | 1544.03 | 2199.59 | 0 | 11312.9 | 0.001353636 | -0.0002244469 | 0.0009047425 | 9878771.3 | 0.2365262 | 1864.4 | 4200.9 | 0 | 12975.04 | 0.001339989 | -0.0002648376 | 0.0008103133 | 10168627.4 | 0.2530625 | 1781.3 | 6199.44 | 0 | 10415.93 | 0.00123184 | -0.0002939147 | 0.0006440102 | 8951131.1 | 0.5349325
3407.9 | 1200.78 | 0 | 9519.055 | 0.001268963 | -0.000180466 | 0.0009080314 | 9777811.7 | 0.2113419 | 1545.03 | 2197.76 | 0 | 11386.07 | 0.001326723 | -0.0002206855 | 0.0008853521 | 9841769.6 | 0.2341464 | 1865.4 | 4199.06 | 0 | 13158.1 | 0.001326095 | -0.0002598196 | 0.000806456 | 10089417.1 | 0.253057 | 1782.3 | 6200.36 | 0 | 10452.52 | 0.00123537 | -0.0002939147 | 0.0006475407 | 8935018.4 | 0.5430462
3408.9 | 1200.78 | 0 | 9555.64 | 0.001267483 | -0.000180466 | 0.0009065512 | 9880101.8 | 0.2110794 | 1546.03 | 2200.51 | 0 | 11495.96 | 0.001317817 | -0.0002219379 | 0.0008739416 | 9907465.8 | 0.2351997 | 1866.4 | 4199.06 | 0 | 13377.74 | 0.001322423 | -0.000261072 | 0.0008002789 | 10048187.1 | 0.2531199 | 1783.3 | 6199.44 | 0 | 10525.82 | 0.001230262 | -0.0002939147 | 0.0006424323 | 9042826.0 | 0.5553837
3409.9 | 1200.78 | 0 | 9592.225 | 0.001268349 | -0.000182975 | 0.0009023991 | 9869851.1 | 0.2106511 | 1547.03 | 2201.43 | 0 | 11459.24 | 0.001328744 | -0.0002244469 | 0.0008798506 | 10141588.4 | 0.241043 | 1867.4 | 4199.06 | 0 | 13524.21 | 0.001340943 | -0.000263581 | 0.0008137808 | 10066674.1 | 0.2511928 | 1784.3 | 6200.36 | 0 | 10489.1 | 0.001231196 | -0.0002976803 | 0.0006358357 | 8981361.9 | 0.561169
3410.9 | 1201.7 | 0 | 9665.394 | 0.001275381 | -0.000182975 | 0.0009094312 | 9923203.9 | 0.2103857 | 1548.03 | 2202.35 | 0 | 11459.24 | 0.001362545 | -0.0002282084 | 0.0009061284 | 10082106.8 | 0.2402785 | 1868.4 | 4200.9 | 0 | 13414.45 | 0.001357374 | -0.0002698556 | 0.0008176629 | 10099383.1 | 0.2474578 | 1785.3 | 6197.6 | 0 | 10525.82 | 0.001232376 | -0.0002989369 | 0.0006345022 | 8946720.7 | 0.5702779
3411.9 | 1198.94 | 0 | 9665.394 | 0.001287546 | -0.0001817226 | 0.0009241008 | 9917912.9 | 0.2095377 | 1549.03 | 2200.51 | 0 | 11532.54 | 0.001377248 | -0.0002269518 | 0.0009233443 | 10221250.2 | 0.2435682 | 1869.4 | 4199.98 | 0 | 13267.98 | 0.001357768 | -0.0002711081 | 0.0008155514 | 10372240.2 | 0.2502766 | 1786.3 | 6199.44 | 0 | 10598.99 | 0.001234629 | -0.0003027026 | 0.0006292241 | 8886644.8 | 0.5799081
3412.89 | 1198.94 | 0 | 9738.696 | 0.001275284 | -0.000182975 | 0.0009093336 | 9933826.2 | 0.2068799 | 1550.03 | 2200.51 | 0 | 11532.54 | 0.001371716 | -0.0002294608 | 0.0009127942 | 10344586.8 | 0.2448394 | 1870.4 | 4199.06 | 0 | 13231.4 | 0.001364085 | -0.0002686032 | 0.0008268782 | 10447317.6 | 0.2519612 | 1787.3 | 6199.44 | 0 | 10635.57 | 0.001232946 | -0.000301446 | 0.0006300544 | 8845044.7 | 0.5927654
3413.89 | 1200.78 | 0 | 9775.281 | 0.00128397 | -0.0001854798 | 0.00091301 | 9919505.7 | 0.2069177 | 1551.03 | 2197.76 | 0 | 11605.71 | 0.001335534 | -0.0002269518 | 0.0008816306 | 10442270.6 | 0.247897 | 1871.4 | 4200.9 | 0 | 13451.04 | 0.001339269 | -0.0002673466 | 0.0008045757 | 10346640.5 | 0.2509418 | 1788.3 | 6200.36 | 0 | 10672.16 | 0.001255969 | -0.0003077206 | 0.0006405282 | 8938064.8 | 0.6051915
3414.89 | 1199.86 | 0 | 9775.281 | 0.001295613 | -0.0001854798 | 0.0009246534 | 9939489.2 | 0.205678 | 1552.03 | 2199.59 | 0 | 11679.01 | 0.001344705 | -0.0002256993 | 0.0008933061 | 10341459.7 | 0.2449012 | 1872.4 | 4199.06 | 0 | 13670.68 | 0.001348051 | -0.0002711081 | 0.0008058349 | 10243855.4 | 0.2522912 | 1789.3 | 6199.44 | 0 | 10708.74 | 0.001244815 | -0.0003064682 | 0.000631879 | 8981434.2 | 0.6184956
3415.89 | 1198.94 | 0 | 9811.866 | 0.001296624 | -0.0001867323 | 0.0009231592 | 9924018.9 | 0.2032998 | 1553.03 | 2200.51 | 0 | 11715.6 | 0.001355563 | -0.0002282084 | 0.0008991465 | 10307556.5 | 0.2442486 | 1873.39 | 4199.06 | 0 | 13780.57 | 0.001370745 | -0.0002711081 | 0.0008285286 | 10271679.8 | 0.2530608 | 1790.3 | 6199.44 | 0 | 10782.05 | 0.001254363 | -0.0003089772 | 0.0006364082 | 8964074.1 | 0.624409
3416.89 | 1199.86 | 0 | 9848.45 | 0.001305107 | -0.0001867323 | 0.0009316426 | 9985747.9 | 0.2032135 | 1554.03 | 2199.59 | 0 | 11715.6 | 0.001387018 | -0.0002332181 | 0.0009205816 | 10243520.8 | 0.2423979 | 1874.39 | 4199.98 | 0 | 13707.26 | 0.001387873 | -0.0002761303 | 0.0008356125 | 10338679.9 | 0.2523631 | 1791.3 | 6200.36 | 0 | 10855.21 | 0.00125621 | -0.0003114904 | 0.0006332295 | 8889967.4 | 0.6334251
3417.89 | 1201.7 | 0 | 9921.753 | 0.001295191 | -0.0001892371 | 0.0009167165 | 9967830.0 | 0.2005628 | 1555.03 | 2200.51 | 0 | 11788.77 | 0.001384405 | -0.0002332181 | 0.0009179689 | 10431505.6 | 0.242724 | 1875.39 | 4199.06 | 0 | 13487.62 | 0.001395861 | -0.0002723647 | 0.0008511316 | 10619704.5 | 0.2534455 | 1792.3 | 6201.28 | 0 | 10855.21 | 0.001268375 | -0.0003139994 | 0.0006403762 | 8858209.3 | 0.6446074
3418.89 | 1199.86 | 0 | 9958.337 | 0.001310857 | -0.0001867323 | 0.0009373925 | 9852692.4 | 0.1985046 | 1556.03 | 2200.51 | 0 | 11752.18 | 0.001397847 | -0.0002344747 | 0.0009288978 | 10437653.1 | 0.2429218 | 1876.39 | 4199.98 | 0 | 13341.15 | 0.001396805 | -0.0002761303 | 0.000844544 | 10614717.7 | 0.2561023 | 1793.3 | 6200.36 | 0 | 10855.21 | 0.001261221 | -0.0003165084 | 0.0006282041 | 8749661.5 | 0.6506454
3419.89 | 1200.78 | 0 | 9921.753 | 0.001321635 | -0.0001904895 | 0.0009406555 | 9906490.9 | 0.1967984 | 1557.03 | 2199.59 | 0 | 11825.35 | 0.001356452 | -0.0002319656 | 0.0008925207 | 10268505.4 | 0.2389844 | 1877.39 | 4200.9 | 0 | 13524.21 | 0.001365591 | -0.0002723647 | 0.0008208615 | 10580595.5 | 0.2552902 | 1794.3 | 6200.36 | 0 | 10855.21 | 0.001270692 | -0.0003190216 | 0.0006326488 | 8701901.3 | 0.6638172
3420.89 | 1199.86 | 0 | 9994.922 | 0.001311723 | -0.0001904895 | 0.0009307439 | 9995434.3 | 0.1995738 | 1558.03 | 2199.59 | 0 | 11898.65 | 0.00136849 | -0.0002319656 | 0.0009045589 | 10161291.4 | 0.2379593 | 1878.39 | 4199.06 | 0 | 13743.85 | 0.001362411 | -0.0002723647 | 0.0008176816 | 10548722.7 | 0.2550389 | 1795.3 | 6199.44 | 0 | 10965.1 | 0.001278933 | -0.0003227873 | 0.0006333584 | 8680471.2 | 0.6782994
3421.89 | 1199.86 | 0 | 10068.22 | 0.001316404 | -0.000191742 | 0.0009329204 | 10016804.0 | 0.1975156 | 1559.03 | 2201.43 | 0 | 11898.65 | 0.001370489 | -0.0002357271 | 0.0008990344 | 9947755.4 | 0.235548 | 1879.39 | 4198.14 | 0 | 13963.62 | 0.001378169 | -0.0002723647 | 0.0008334392 | 10557987.5 | 0.2551403 | 1796.3 | 6201.28 | 0 | 10965.1 | 0.001266768 | -0.0003227873 | 0.0006211937 | 8617682.2 | 0.6864086
3422.89 | 1199.86 | 0 | 10068.22 | 0.001323732 | -0.0001929986 | 0.000937735 | 10183171.9 | 0.2020548 | 1560.03 | 2202.35 | 0 | 11971.82 | 0.001401821 | -0.0002382319 | 0.0009253574 | 9914582.0 | 0.235566 | 1880.39 | 4198.14 | 0 | 13817.15 | 0.001410393 | -0.0002798917 | 0.0008506095 | 10622034.0 | 0.2549546 | 1797.3 | 6199.44 | 0 | 11001.69 | 0.001280291 | -0.0003278053 | 0.0006246806 | 8710035.9 | 0.7050882
3423.89 | 1200.78 | 0 | 10104.81 | 0.00131727 | -0.0001929986 | 0.0009312731 | 10049210.5 | 0.2019792 | 1561.03 | 2199.59 | 0 | 11971.82 | 0.00139933 | -0.0002382319 | 0.0009228665 | 9969482.7 | 0.2340311 | 1881.39 | 4199.06 | 0 | 13743.85 | 0.001412663 | -0.0002786393 | 0.0008553843 | 10843607.5 | 0.2583527 | 1798.3 | 6200.36 | 0 | 10965.1 | 0.001283596 | -0.0003290619 | 0.0006254723 | 8629694.8 | 0.7090138
3424.89 | 1199.86 | 0 | 10214.56 | 0.001325516 | -0.000194251 | 0.0009370138 | 10105158.5 | 0.2035282 | 1562.02 | 2199.59 | 0 | 12045.12 | 0.001410992 | -0.0002419934 | 0.0009270052 | 9966275.5 | 0.2333316 | 1882.39 | 4200.9 | 0 | 13743.85 | 0.001400846 | -0.0002798917 | 0.0008410623 | 10893673.9 | 0.2572101 | 1799.3 | 6199.44 | 0 | 11074.86 | 0.00129665 | -0.0003315751 | 0.0006334995 | 8624854.2 | 0.7231036
3425.89 | 1199.86 | 0 | 10214.56 | 0.00133015 | -0.000191742 | 0.000946666 | 10001582.9 | 0.2033087 | 1563.02 | 2201.43 | 0 | 12045.12 | 0.001389356 | -0.0002382319 | 0.0009128923 | 9982815.8 | 0.2332833 | 1883.39 | 4199.98 | 0 | 13926.91 | 0.001386808 | -0.0002761303 | 0.0008345469 | 10841271.9 | 0.2570849 | 1800.3 | 6199.44 | 0 | 11074.86 | 0.001303775 | -0.0003353366 | 0.0006331016 | 8670494.4 | 0.7429763
3426.89 | 1200.78 | 0 | 10214.56 | 0.001332496 | -0.0001955034 | 0.0009414892 | 10038342.3 | 0.2031351 | 1564.02 | 2200.51 | 0 | 12118.29 | 0.001393897 | -0.0002382319 | 0.0009174335 | 10060537.4 | 0.234148 | 1884.39 | 4199.98 | 0 | 14146.68 | 0.00137363 | -0.0002723647 | 0.0008289011 | 10717906.0 | 0.2590909 | 1801.3 | 6198.52 | 0 | 11111.57 | 0.001302637 | -0.0003391022 | 0.000624433 | 8658151.8 | 0.7588125
3427.89 | 1199.86 | 0 | 10251.28 | 0.00133133 | -0.0001967558 | 0.000937818 | 10116212.6 | 0.2055409 | 1565.02 | 2198.68 | 0 | 12154.88 | 0.001380281 | -0.0002382319 | 0.0009038176 | 10027273.4 | 0.2330436 | 1885.39 | 4200.9 | 0 | 14219.85 | 0.001407628 | -0.0002811442 | 0.0008453394 | 10824839.1 | 0.259115 | 1802.3 | 6199.44 | 0 | 11184.74 | 0.001304688 | -0.0003416154 | 0.000621457 | 8615837.8 | 0.7707947
3428.89 | 1198.94 | 0 | 10324.45 | 0.00134569 | -0.0001967558 | 0.000952178 | 10041439.6 | 0.204956 | 1566.02 | 2200.51 | 0 | 12228.18 | 0.00143591 | -0.0002444982 | 0.0009469134 | 9932149.1 | 0.2315397 | 1886.39 | 4199.98 | 0 | 14183.26 | 0.001420925 | -0.0002861664 | 0.0008485923 | 10896885.8 | 0.2585051 | 1803.3 | 6199.44 | 0 | 11184.74 | 0.00129736 | -0.000342872 | 0.000611616 | 8671161.8 | 0.7867027
3429.89 | 1199.86 | 0 | 10324.45 | 0.00135267 | -0.0001967558 | 0.0009591582 | 9908795.0 | 0.2038894 | 1567.02 | 2200.51 | 0 | 12228.18 | 0.001421283 | -0.0002432458 | 0.0009347916 | 10084191.5 | 0.2316079 | 1887.39 | 4199.98 | 0 | 14073.38 | 0.001434668 | -0.0002861664 | 0.0008623349 | 11078165.5 | 0.2616596 | 1804.3 | 6200.36 | 0 | 11184.74 | 0.001316824 | -0.0003491466 | 0.0006185303 | 8613168.8 | 0.8020304
3430.89 | 1199.86 | 0 | 10397.62 | 0.001350434 | -0.0001992607 | 0.0009519123 | 9726904.2 | 0.2004829 | 1568.02 | 2200.51 | 0 | 12264.77 | 0.001424611 | -0.0002444982 | 0.0009356146 | 10150985.5 | 0.2314904 | 1888.39 | 4199.98 | 0 | 14000.21 | 0.001434934 | -0.0002874188 | 0.0008600968 | 11122006.2 | 0.2621565 | 1805.3 | 6201.28 | 0 | 11294.63 | 0.001310409 | -0.0003516556 | 0.0006070975 | 8630516.5 | 0.818138
3431.89 | 1199.86 | 0 | 10397.62 | 0.001340065 | -0.0001967558 | 0.000946553 | 9695218.0 | 0.2002831 | 1569.02 | 2199.59 | 0 | 12301.35 | 0.001406332 | -0.0002419934 | 0.0009223452 | 10128287.2 | 0.2310433 | 1889.39 | 4198.14 | 0 | 14036.79 | 0.001406866 | -0.0002798917 | 0.0008470821 | 11062406.3 | 0.2611419 | 1806.3 | 6200.36 | 0 | 11294.63 | 0.001303429 | -0.0003554213 | 0.000592586 | 8599893.7 | 0.843068
3432.89 | 1199.86 | 0 | 10507.51 | 0.001355807 | -0.0001992607 | 0.0009572858 | 9780752.7 | 0.1997166 | 1570.02 | 2198.68 | 0 | 12301.35 | 0.00141618 | -0.000240741 | 0.0009346977 | 10035195.8 | 0.2291631 | 1890.39 | 4199.06 | 0 | 14183.26 | 0.001416291 | -0.0002836574 | 0.0008489762 | 10941539.1 | 0.2631484 | 1807.3 | 6200.36 | 0 | 11294.63 | 0.001307744 | -0.0003566779 | 0.0005943884 | 8525987.5 | 0.8613344
3433.89 | 1199.86 | 0 | 10507.51 | 0.001365452 | -0.0001992607 | 0.0009669307 | 9717671.7 | 0.1978636 | 1571.02 | 2201.43 | 0 | 12337.93 | 0.00141719 | -0.0002432458 | 0.0009306987 | 9989792.1 | 0.2274086 | 1891.39 | 4199.06 | 0 | 14329.74 | 0.001418041 | -0.0002836574 | 0.0008507261 | 10889738.5 | 0.2615366 | 1808.3 | 6198.52 | 0 | 11331.21 | 0.001313766 | -0.0003579303 | 0.000597905 | 8502771.0 | 0.8821887
3434.89 | 1199.86 | 0 | 10544.09 | 0.001361481 | -0.0002005131 | 0.0009604548 | 9740985.0 | 0.1979904 | 1572.02 | 2200.51 | 0 | 12447.82 | 0.001434902 | -0.0002495121 | 0.0009358781 | 10135169.0 | 0.2290536 | 1892.39 | 4199.06 | 0 | 14366.32 | 0.001443497 | -0.0002886712 | 0.0008661545 | 11078698.6 | 0.2626748 | 1809.3 | 6201.28 | 0 | 11441.1 | 0.001333968 | -0.0003629525 | 0.0006080634 | 8445219.9 | 0.900015
3435.89 | 1199.86 | 0 | 10617.39 | 0.001370999 | -0.0002017655 | 0.0009674682 | 9768054.4 | 0.1996288 | 1573.02 | 2199.59 | 0 | 12447.82 | 0.001447009 | -0.0002482597 | 0.0009504897 | 10362218.6 | 0.2322056 | 1893.39 | 4199.98 | 0 | 14402.9 | 0.00146652 | -0.0002886712 | 0.0008891776 | 11292370.6 | 0.2627055 | 1810.3 | 6201.28 | 0 | 11477.69 | 0.001332662 | -0.0003667181 | 0.0005992258 | 8393516.1 | 0.9254922
3436.89 | 1199.86 | 0 | 10580.68 | 0.001379464 | -0.0002030221 | 0.0009734202 | 9821993.6 | 0.2001883 | 1574.02 | 2201.43 | 0 | 12447.82 | 0.001425228 | -0.0002457548 | 0.0009337187 | 10360902.5 | 0.2333888 | 1894.39 | 4199.98 | 0 | 14476.07 | 0.001449252 | -0.0002924369 | 0.0008643779 | 11306256.9 | 0.264824 | 1811.3 | 6198.52 | 0 | 11404.38 | 0.001347068 | -0.0003717362 | 0.0006035954 | 8387677.9 | 0.9554467
3437.89 | 1198.94 | 0 | 10653.98 | 0.001381858 | -0.0002005131 | 0.0009808314 | 9723292.8 | 0.1976332 | 1575.02 | 2199.59 | 0 | 12557.58 | 0.001425972 | -0.0002470073 | 0.0009319579 | 10312360.9 | 0.2314718 | 1895.39 | 4199.98 | 0 | 14512.79 | 0.001435457 | -0.0002886712 | 0.0008581147 | 11287949.1 | 0.2677834 | 1812.29 | 6199.44 | 0 | 11441.1 | 0.001333968 | -0.0003742452 | 0.000585478 | 8344062.3 | 0.9919
3438.89 | 1199.86 | 0 | 10690.56 | 0.001370704 | -0.0002030221 | 0.0009646593 | 9747083.1 | 0.1970853 | 1576.02 | 2200.51 | 0 | 12557.58 | 0.001416125 | -0.0002482597 | 0.0009196054 | 10302680.9 | 0.2311406 | 1896.39 | 4199.06 | 0 | 14512.79 | 0.001440584 | -0.0002886712 | 0.0008632413 | 11077784.8 | 0.2657755 | 1813.29 | 6200.36 | 0 | 11550.86 | 0.00133952 | -0.0003767542 | 0.0005860119 | 8366266.3 | 1.033018
3439.89 | 1198.94 | 0 | 10727.15 | 0.001369252 | -0.0002042745 | 0.0009607033 | 9757592.2 | 0.1977363 | 1577.02 | 2199.59 | 0 | 12557.58 | 0.001445262 | -0.0002482597 | 0.0009487429 | 10218276.5 | 0.2292283 | 1897.39 | 4200.9 | 0 | 14585.96 | 0.0014475 | -0.0002936893 | 0.0008601215 | 11084672.6 | 0.268746 | 1814.29 | 6200.36 | 0 | 11587.44 | 0.001330915 | -0.0003792674 | 0.0005723803 | 8238354.8 | 1.055845
3440.89 | 1200.78 | 0 | 10653.98 | 0.001388838 | -0.0002030221 | 0.0009827936 | 9700358.0 | 0.1968619 | 1578.02 | 2200.51 | 0 | 12667.46 | 0.001465668 | -0.0002520211 | 0.0009616256 | 10182112.6 | 0.2286403 | 1898.39 | 4200.9 | 0 | 14622.55 | 0.001472956 | -0.0002999639 | 0.0008730282 | 11293528.2 | 0.2730691 | 1815.29 | 6199.44 | 0 | 11660.74 | 0.001347761 | -0.0003817764 | 0.0005842083 | 8285267.9 | 1.088001
3441.89 | 1198.94 | 0 | 10800.45 | 0.00140058 | -0.000205527 | 0.0009895263 | 9644353.6 | 0.1970843 | 1579.02 | 2199.59 | 0 | 12740.76 | 0.001470175 | -0.0002532736 | 0.0009636283 | 10253325.6 | 0.227861 | 1899.39 | 4200.9 | 0 | 14659.13 | 0.001481324 | -0.0002987073 | 0.0008839089 | 11518969.6 | 0.2743219 | 1816.29 | 6199.44 | 0 | 11624.02 | 0.00136338 | -0.0003867945 | 0.0005897914 | 8313023.3 | 1.114879
3442.89 | 1199.86 | 0 | 10837.03 | 0.0013896 | -0.0002042745 | 0.0009810509 | 9580148.4 | 0.1961821 | 1580.02 | 2199.59 | 0 | 12740.76 | 0.001445701 | -0.0002507687 | 0.0009441637 | 10228231.6 | 0.2274975 | 1900.39 | 4199.98 | 0 | 14769.02 | 0.001455416 | -0.0002949459 | 0.0008655245 | 11561893.6 | 0.2749358 | 1817.29 | 6200.36 | 0 | 11660.74 | 0.001362388 | -0.0003930733 | 0.0005762413 | 8491895.0 | 1.151226
3443.88 | 1200.78 | 0 | 10837.03 | 0.001401417 | -0.0002067794 | 0.0009878584 | 9681440.8 | 0.1991617 | 1581.02 | 2200.51 | 0 | 12777.35 | 0.001454069 | -0.0002520211 | 0.0009500263 | 10202710.4 | 0.2293881 | 1901.39 | 4199.98 | 0 | 14769.02 | 0.001467552 | -0.0002999639 | 0.0008676242 | 11425941.4 | 0.2716096 | 1818.29 | 6199.44 | 0 | 11660.74 | 0.001366877 | -0.0003955823 | 0.0005757126 | 8607495.2 | 1.182243
3444.88 | 1198.94 | 0 | 10910.2 | 0.001398978 | -0.0002067794 | 0.0009854194 | 9662690.5 | 0.1980259 | 1582.02 | 2202.35 | 0 | 12777.35 | 0.001473706 | -0.0002532736 | 0.0009671588 | 10090313.5 | 0.2269625 | 1902.39 | 4199.98 | 0 | 14878.9 | 0.001468291 | -0.0002987073 | 0.0008708766 | 11178688.8 | 0.2729472 | 1819.29 | 6200.36 | 0 | 11660.74 | 0.001369368 | -0.0004006004 | 0.0005681674 | 8791412.1 | 1.227661
3445.88 | 1199.86 | 0 | 10910.2 | 0.001398978 | -0.0002092842 | 0.0009804098 | 9482488.7 | 0.1964065 | 1583.02 | 2199.59 | 0 | 12813.93 | 0.001474543 | -0.0002557784 | 0.0009629861 | 10125199.5 | 0.2283567 | 1903.39 | 4199.06 | 0 | 14878.9 | 0.0014658 | -0.0002987073 | 0.0008683857 | 10818137.2 | 0.2745385 | 1820.29 | 6199.44 | 0 | 11733.91 | 0.001378746 | -0.0004056184 | 0.0005675095 | 8916327.7 | 1.272962
3446.88 | 1198.94 | 0 | 10946.79 | 0.001414297 | -0.0002080318 | 0.0009982334 | 9476758.4 | 0.1971065 | 1584.02 | 2200.51 | 0 | 12850.52 | 0.001504691 | -0.0002607923 | 0.0009831065 | 10049132.6 | 0.2268357 | 1904.38 | 4199.98 | 0 | 14915.49 | 0.001500757 | -0.000304982 | 0.0008907926 | 10867795.0 | 0.2772223 | 1821.29 | 6199.44 | 0 | 11770.5 | 0.001377295 | -0.000404366 | 0.0005685631 | 9115043.8 | 1.319832
3447.88 | 1198.03 | 0 | 11056.67 | 0.001398237 | -0.0002105367 | 0.000977164 | 9530123.0 | 0.1973207 | 1585.02 | 2200.51 | 0 | 12887.1 | 0.00149875 | -0.0002607923 | 0.0009771659 | 10180206.8 | 0.2296013 | 1905.38 | 4199.98 | 0 | 14915.49 | 0.001496122 | -0.000304982 | 0.0008861584 | 11082037.6 | 0.2787022 | 1822.29 | 6200.36 | 0 | 11770.5 | 0.001377295 | -0.000409384 | 0.000558527 | 9399039.0 | 1.388745
3448.88 | 1199.86 | 0 | 11020.09 | 0.001428652 | -0.0002117891 | 0.001005074 | 9558707.3 | 0.1979155 | 1586.02 | 2198.68 | 0 | 12960.41 | 0.00147415 | -0.0002557784 | 0.0009625927 | 10176985.5 | 0.2277956 | 1906.38 | 4200.9 | 0 | 14988.66 | 0.001473843 | -0.0003024729 | 0.0008688974 | 10991495.1 | 0.2778594 | 1823.29 | 6199.44 | 0 | 11880.38 | 0.001385507 | -0.0004156587 | 0.0005541896 | 9667783.8 | 1.456404
3449.88 | 1198.94 | 0 | 11129.84 | 0.001417579 | -0.0002117891 | 0.0009940009 | 9526996.4 | 0.1995365 | 1587.02 | 2201.43 | 0 | 12996.99 | 0.001467861 | -0.0002557784 | 0.0009563046 | 10153853.4 | 0.2274755 | 1907.38 | 4200.9 | 0 | 14988.66 | 0.001476537 | -0.0002999639 | 0.000876609 | 10852524.5 | 0.2752771 | 1824.29 | 6199.44 | 0 | 11880.38 | 0.001380844 | -0.0004206767 | 0.0005394904 | 9869365.4 | 1.534234
3450.88 | 1199.86 | 0 | 11093.26 | 0.001421376 | -0.0002130415 | 0.0009952933 | 9556880.0 | 0.2016229 | 1588.02 | 2201.43 | 0 | 13070.16 | 0.001462729 | -0.0002570308 | 0.0009486671 | 10122694.1 | 0.2280297 | 1908.38 | 4199.98 | 0 | 14988.66 | 0.001481345 | -0.0003012163 | 0.0008789121 | 10658959.4 | 0.2746657 | 1825.29 | 6199.44 | 0 | 11916.97 | 0.001388835 | -0.0004244424 | 0.0005399501 | 10017587.0 | 1.606252
3451.88 | 1199.86 | 0 | 11203.15 | 0.001424288 | -0.0002130415 | 0.0009982048 | 9581669.7 | 0.2017702 | 1589.02 | 2200.51 | 0 | 13106.88 | 0.001466255 | -0.0002595398 | 0.0009471749 | 10000743.9 | 0.228922 | 1909.38 | 4199.06 | 0 | 14952.07 | 0.001465505 | -0.0003037254 | 0.000858054 | 10612345.4 | 0.2771444 | 1826.29 | 6199.44 | 0 | 11843.8 | 0.001391303 | -0.0004294604 | 0.000532382 | 10144133.7 | 1.681656
3452.88 | 1200.78 | 0 | 11239.73 | 0.001423126 | -0.0002167988 | 0.0009895287 | 9577766.4 | 0.2035936 | 1590.02 | 2200.51 | 0 | 13106.88 | 0.001509845 | -0.0002645537 | 0.0009807375 | 9889593.1 | 0.226118 | 1910.38 | 4199.98 | 0 | 15061.96 | 0.001507691 | -0.000307491 | 0.000892709 | 10913432.7 | 0.2755195 | 1827.29 | 6199.44 | 0 | 11953.55 | 0.001404878 | -0.000435735 | 0.0005334076 | 10167761.0 | 1.772739
3453.88 | 1200.78 | 0 | 11166.56 | 0.00143773 | -0.0002155464 | 0.001006637 | 9619448.6 | 0.2063558 | 1591.02 | 2199.59 | 0 | 13143.46 | 0.001515664 | -0.0002645537 | 0.0009865562 | 10078830.6 | 0.2298014 | 1911.38 | 4201.81 | 0 | 15061.96 | 0.001507691 | -0.0003087434 | 0.0008902042 | 10910223.4 | 0.2734626 | 1828.29 | 6200.36 | 0 | 12063.44 | 0.00139128 | -0.0004407531 | 0.0005097737 | 10298332.0 | 1.879178
3454.88 | 1199.86 | 0 | 11239.73 | 0.001454436 | -0.0002155464 | 0.001023343 | 9622546.6 | 0.2075066 | 1592.02 | 2200.51 | 0 | 13180.05 | 0.001494894 | -0.0002607923 | 0.0009733091 | 10014680.3 | 0.2294533 | 1912.38 | 4199.98 | 0 | 15098.54 | 0.00149422 | -0.0003062344 | 0.0008817511 | 10788618.4 | 0.2744425 | 1829.29 | 6200.36 | 0 | 12026.85 | 0.001404403 | -0.0004482843 | 0.0005078348 | 10561299.6 | 2.015234
3455.88 | 1200.78 | 0 | 11239.73 | 0.00145209 | -0.0002167988 | 0.001018492 | 9616707.5 | 0.2070563 | 1593.01 | 2198.68 | 0 | 13253.22 | 0.001487473 | -0.0002620447 | 0.0009633835 | 10048074.7 | 0.2310022 | 1913.38 | 4199.98 | 0 | 15208.3 | 0.001477991 | -0.0003037254 | 0.0008705404 | 10669581.4 | 0.2749839 | 1830.29 | 6200.36 | 0 | 12100.02 | 0.001409466 | -0.0004533024 | 0.0005028613 | 10595459.2 | 2.139475
3456.88 | 1199.86 | 0 | 11349.62 | 0.001445849 | -0.0002180512 | 0.001009747 | 9592297.8 | 0.2060139 | 1594.01 | 2201.43 | 0 | 13253.22 | 0.001499782 | -0.0002633013 | 0.0009731799 | 10083872.5 | 0.2331033 | 1914.38 | 4199.06 | 0 | 15135.13 | 0.001492392 | -0.000304982 | 0.0008824282 | 10497590.3 | 0.2743588 | 1831.29 | 6199.44 | 0 | 12063.44 | 0.00140275 | -0.0004645909 | 0.0004735677 | 10624629.4 | 2.285719
3457.88 | 1198.94 | 0 | 11422.79 | 0.001452707 | -0.0002193036 | 0.0010141 | 9605591.3 | 0.2056508 | 1595.01 | 2200.51 | 0 | 13326.52 | 0.001511299 | -0.0002645537 | 0.0009821918 | 9948283.4 | 0.2326559 | 1915.38 | 4199.06 | 0 | 15208.3 | 0.001499772 | -0.0003087434 | 0.000882285 | 10238279.8 | 0.2730651 | 1832.29 | 6200.36 | 0 | 12100.02 | 0.001411262 | -0.0004683565 | 0.0004745488 | 10760533.7 | 2.480499
3458.88 | 1198.94 | 0 | 11386.2 | 0.001456331 | -0.0002167988 | 0.001022733 | 9641470.1 | 0.2059934 | 1596.01 | 2199.59 | 0 | 13363.1 | 0.001531629 | -0.000268311 | 0.0009950067 | 9836444.7 | 0.2305362 | 1916.38 | 4198.14 | 0 | 15245.02 | 0.001522414 | -0.00031 | 0.0009024137 | 10035823.0 | 0.2720344 | 1833.29 | 6201.28 | 0 | 12173.33 | 0.001408644 | -0.0004771402 | 0.000454364 | 10820598.8 | 2.684621
3459.88 | 1198.94 | 0 | 11459.37 | 0.001453718 | -0.0002193036 | 0.001015111 | 9649348.1 | 0.2038363 | 1597.01 | 2198.68 | 0 | 13399.69 | 0.001530467 | -0.0002695676 | 0.000991332 | 9855005.4 | 0.2315177 | 1917.38 | 4199.98 | 0 | 15281.6 | 0.001521484 | -0.0003112524 | 0.000898979 | 10170668.3 | 0.2727494 | 1834.29 | 6201.28 | 0 | 12209.91 | 0.001431783 | -0.0004834107 | 0.000464962 | 10824278.5 | 2.899451
3460.88 | 1200.78 | 0 | 11495.96 | 0.001459768 | -0.0002205561 | 0.001018656 | 9658041.8 | 0.2042848 | 1598.01 | 2201.43 | 0 | 13472.86 | 0.001498775 | -0.0002658061 | 0.0009671625 | 9899605.6 | 0.2338022 | 1918.38 | 4200.9 | 0 | 15318.19 | 0.001512502 | -0.00031 | 0.000892502 | 10160929.1 | 0.2739618 | 1835.29 | 6201.28 | 0 | 12246.5 | 0.001430158 | -0.0004934467 | 0.0004432648 | 10841286.1 | 3.084731
3461.88 | 1199.86 | 0 | 11495.96 | 0.001454758 | -0.0002193036 | 0.00101615 | 9655874.8 | 0.2046052 | 1599.01 | 2199.59 | 0 | 13472.86 | 0.001505929 | -0.000268311 | 0.0009693069 | 9791947.5 | 0.2308074 | 1919.38 | 4200.9 | 0 | 15354.77 | 0.001516351 | -0.0003125049 | 0.0008913415 | 10089110.9 | 0.2706384 | 1836.29 | 6199.44 | 0 | 12319.66 | 0.001432209 | -0.0005034828 | 0.000425243 | 10606267.6 | 3.247851
3462.88 | 1198.94 | 0 | 11495.96 | 0.001469384 | -0.0002205561 | 0.001028272 | 9617029.8 | 0.2062645 | 1600.01 | 2201.43 | 0 | 13509.57 | 0.001516406 | -0.000268311 | 0.000979784 | 9819705.1 | 0.2304133 | 1920.38 | 4199.98 | 0 | 15391.35 | 0.001504879 | -0.00031 | 0.0008848786 | 10130434.2 | 0.2715804 | 1837.29 | 6200.36 | 0 | 12246.5 | 0.001437312 | -0.0005172804 | 0.0004027516 | 10353860.4 | 3.412315
3463.88 | 1200.78 | 0 | 11569.26 | 0.001476093 | -0.0002218085 | 0.001032476 | 9579187.3 | 0.2066729 | 1601.01 | 2199.59 | 0 | 13619.33 | 0.001519815 | -0.0002695676 | 0.0009806794 | 9827828.9 | 0.229797 | 1921.38 | 4198.14 | 0 | 15428.07 | 0.001530359 | -0.0003125049 | 0.0009053491 | 9982289.3 | 0.2678499 | 1838.29 | 6201.28 | 0 | 12319.66 | 0.00143971 | -0.0005260599 | 0.0003875905 | 9945808.1 | 3.596973
3464.88 | 1200.78 | 0 | 11605.84 | 0.001477104 | -0.0002230651 | 0.001030974 | 9631584.5 | 0.2074052 | 1602.01 | 2199.59 | 0 | 13619.33 | 0.001566099 | -0.0002733249 | 0.001019449 | 9799758.2 | 0.2324892 | 1922.38 | 4200.9 | 0 | 15428.07 | 0.001544667 | -0.0003175229 | 0.0009096211 | 9920377.4 | 0.2664338 | 1839.29 | 6199.44 | 0 | 12319.66 | 0.001451499 | -0.0005273165 | 0.0003968656 | 9691255.4 | 3.788983
3465.88 | 1199.86 | 0 | 11679.01 | 0.001484484 | -0.0002243175 | 0.001035849 | 9730469.9 | 0.2081798 | 1603.01 | 2199.59 | 0 | 13582.74 | 0.001557557 | -0.0002758297 | 0.001005898 | 9761802.0 | 0.2317978 | 1923.38 | 4199.06 | 0 | 15501.24 | 0.001539911 | -0.0003162705 | 0.0009073699 | 9998050.9 | 0.267775 | 1840.29 | 6202.2 | 0 | 12466.14 | 0.001448614 | -0.0005298255 | 0.0003889633 | 9456000.5 | 4.027039
3466.88 | 1199.86 | 0 | 11679.01 | 0.001486656 | -0.0002255699 | 0.001035516 | 9696269.1 | 0.2078841 | 1604.01 | 2200.51 | 0 | 13656.05 | 0.001542456 | -0.0002720724 | 0.0009983116 | 9676466.1 | 0.2311832 | 1924.38 | 4199.98 | 0 | 15537.83 | 0.001518793 | -0.0003137615 | 0.0008912704 | 9945676.9 | 0.2681931 | 1841.29 | 6200.36 | 0 | 12466.14 | 0.001451453 | -0.0005335869 | 0.0003842788 | 9142390.7 | 4.204417
3467.88 | 1198.94 | 0 | 11715.73 | 0.001487836 | -0.0002255699 | 0.001036696 | 9682341.6 | 0.2065031 | 1605.01 | 2201.43 | 0 | 13692.63 | 0.001531505 | -0.0002720724 | 0.0009873603 | 9636748.0 | 0.2313658 | 1925.38 | 4200.9 | 0 | 15574.41 | 0.001524641 | -0.0003137615 | 0.000897118 | 9866104.7 | 0.2667824 | 1842.29 | 6200.36 | 0 | 12576.02 | 0.001432873 | -0.000538605 | 0.0003556632 | 8714109.0 | 4.335326
3468.88 | 1199.86 | 0 | 11788.9 | 0.001482877 | -0.0002268224 | 0.001029232 | 9729068.1 | 0.2071149 | 1606.01 | 2201.43 | 0 | 13729.22 | 0.001542711 | -0.0002783387 | 0.0009860336 | 9764305.4 | 0.2312173 | 1926.38 | 4200.9 | 0 | 15647.71 | 0.001534014 | -0.0003150181 | 0.0009039783 | 10055674.6 | 0.2694101 | 1843.29 | 6200.36 | 0 | 12612.61 | 0.001438721 | -0.0005473845 | 0.0003439519 | 8358196.1 | 4.479982
3469.88 | 1199.86 | 0 | 11825.48 | 0.001495907 | -0.0002280748 | 0.001039758 | 9662691.7 | 0.2064205 | 1607.01 | 2200.51 | 0 | 13802.38 | 0.001554204 | -0.0002745773 | 0.001005049 | 9688083.3 | 0.2315866 | 1927.38 | 4198.14 | 0 | 15574.41 | 0.001526958 | -0.0003187795 | 0.000889399 | 9904121.8 | 0.2688617 | 1844.28 | 6198.52 | 0 | 12649.19 | 0.001427943 | -0.0005574164 | 0.0003131106 | 7975062.3 | 4.62047
3470.88 | 1200.78 | 0 | 11862.07 | 0.001513717 | -0.0002293272 | 0.001055063 | 9655752.1 | 0.207161 | 1608.01 | 2200.51 | 0 | 13802.38 | 0.001568685 | -0.0002783387 | 0.001012008 | 9551636.8 | 0.2296009 | 1928.38 | 4200.9 | 0 | 15611.13 | 0.001574248 | -0.0003263066 | 0.0009216348 | 9838495.5 | 0.2676754 | 1845.28 | 6199.44 | 0 | 12685.78 | 0.001438599 | -0.000573723 | 0.0002911531 | 7604691.9 | 4.766406
3471.88 | 1199.86 | 0 | 11898.79 | 0.001503282 | -0.0002293272 | 0.001044628 | 9667886.2 | 0.208152 | 1609.01 | 2200.51 | 0 | 13875.69 | 0.001585532 | -0.0002808436 | 0.001023844 | 9479737.7 | 0.2292529 | 1929.38 | 4199.98 | 0 | 15720.88 | 0.001565347 | -0.0003237976 | 0.000917752 | 9986099.5 | 0.2700266 | 1846.28 | 6201.28 | 0 | 12795.66 | 0.001432532 | -0.0005875163 | 0.0002574991 | 7252203.2 | 4.875705
3472.88 | 1200.78 | 0 | 11971.96 | 0.001502639 | -0.0002280748 | 0.00104649 | 9639918.8 | 0.2091155 | 1610.01 | 2199.59 | 0 | 13912.27 | 0.001554943 | -0.0002770821 | 0.001000779 | 9418864.8 | 0.2294575 | 1930.38 | 4200.9 | 0 | 15757.47 | 0.001551876 | -0.0003237976 | 0.0009042808 | 9987652.2 | 0.2701492 | 1847.28 | 6201.28 | 0 | 12832.25 | 0.001443361 | -0.0006038187 | 0.0002357237 | 6933866.3 | 5.006826
3473.88 | 1199.86 | 0 | 11971.96 | 0.001497831 | -0.0002280748 | 0.001041682 | 9798035.1 | 0.2146753 | 1611.01 | 2200.51 | 0 | 13948.86 | 0.0015583 | -0.0002745773 | 0.001009145 | 9364329.1 | 0.2306722 | 1931.38 | 4200.9 | 0 | 15757.47 | 0.001546865 | -0.0003200319 | 0.0009068014 | 9945820.9 | 0.2708958 | 1848.28 | 6199.44 | 0 | 12942.14 | 0.0014441 | -0.0006226301 | 0.0001988402 | 6585828.0 | 5.130798
3474.88 | 1198.03 | 0 | 11935.37 | 0.001515936 | -0.0002318321 | 0.001052272 | 9773079.2 | 0.2137129 | 1612.01 | 2200.51 | 0 | 14022.16 | 0.001570309 | -0.0002795912 | 0.001011126 | 9370429.9 | 0.2301432 | 1932.38 | 4199.06 | 0 | 15867.35 | 0.001555106 | -0.0003212885 | 0.000912529 | 9997307.0 | 0.2738891 | 1849.28 | 6198.52 | 0 | 12942.14 | 0.001451602 | -0.0006464512 | 0.0001586996 | 6286268.0 | 5.241458
3475.87 | 1198.03 | 0 | 11935.37 | 0.001508753 | -0.0002318321 | 0.001045089 | 9874288.0 | 0.2151992 | 1613.01 | 2200.51 | 0 | 14022.16 | 0.001567644 | -0.0002795912 | 0.001008462 | 9292625.9 | 0.2287303 | 1933.38 | 4199.06 | 0 | 15867.35 | 0.001567242 | -0.0003237976 | 0.0009196467 | 9932435.3 | 0.2726417 | 1850.28 | 6198.52 | 0 | 12942.14 | 0.001461073 | -0.0006652585 | 0.0001305562 | 6017964.4 | 5.37265
3476.87 | 1199.86 | 0 | 12081.84 | 0.001520351 | -0.0002343369 | 0.001051677 | 9898526.6 | 0.2148015 | 1614.01 | 2200.51 | 0 | 14095.33 | 0.001603988 | -0.0002871099 | 0.001029768 | 9323625.5 | 0.2296927 | 1934.38 | 4199.98 | 0 | 15903.94 | 0.001580417 | -0.0003313204 | 0.0009177764 | 9864447.2 | 0.2712313 | 1851.28 | 6197.6 | 0 | 12978.72 | 0.001457623 | -0.0006853181 | 8.698719e-05 | 5664776.4 | 5.458142
3477.87 | 1198.94 | 0 | 12081.84 | 0.001522668 | -0.0002343369 | 0.001053994 | 10007531.9 | 0.2168399 | 1615.01 | 2198.68 | 0 | 14095.33 | 0.001606305 | -0.0002833484 | 0.001039608 | 9506776.5 | 0.2337837 | 1935.37 | 4200.9 | 0 | 15977.24 | 0.001589762 | -0.0003288156 | 0.0009321306 | 9902062.1 | 0.2752226 | 1852.28 | 6200.36 | 0 | 12978.72 | 0.00148175 | -0.0007191628 | 4.342459e-05 | 5382131.2 | 5.576822
3478.87 | 1199.86 | 0 | 12118.43 | 0.001523679 | -0.0002343369 | 0.001055005 | 10185570.6 | 0.2216544 | 1616.01 | 2199.59 | 0 | 14131.91 | 0.001583218 | -0.000284605 | 0.001014007 | 9477757.1 | 0.2355622 | 1936.37 | 4200.9 | 0 | 15977.24 | 0.001589762 | -0.0003288156 | 0.0009321306 | 9858703.4 | 0.2745239 | 1853.28 | 6200.36 | 0 | 13015.3 | 0.00147329 | -0.000746737 | -2.018423e-05 | 5060010.7 | 5.632239
3479.87 | 1199.86 | 0 | 12155.01 | 0.001527036 | -0.0002355893 | 0.001055857 | 10200305.2 | 0.2233459 | 1617.01 | 2199.59 | 0 | 14168.5 | 0.001586574 | -0.000284605 | 0.001017364 | 9421473.1 | 0.2326225 | 1937.37 | 4199.98 | 0 | 15977.24 | 0.001589617 | -0.0003313204 | 0.0009269761 | 9754890.4 | 0.2728572 | 1854.28 | 6201.28 | 0 | 13088.61 | 0.00146766 | -0.0007730588 | -7.845753e-05 | 4866856.1 | 5.769633
3480.87 | 1198.94 | 0 | 12264.9 | 0.001533104 | -0.0002355893 | 0.001061926 | 10089354.8 | 0.2212323 | 1618.01 | 2198.68 | 0 | 14241.8 | 0.001578946 | -0.0002858575 | 0.001007231 | 9455827.4 | 0.2320437 | 1938.37 | 4199.06 | 0 | 16013.83 | 0.001573829 | -0.000330068 | 0.0009136927 | 9677910.9 | 0.2721352 | 1855.28 | 6201.28 | 0 | 13125.19 | 0.001485991 | -0.0008081475 | -0.000130304 | 4609558.7 | 5.851289
3481.87 | 1199.86 | 0 | 12264.9 | 0.00154495 | -0.0002343369 | 0.001076277 | 10020479.2 | 0.2200658 | 1619.01 | 2199.59 | 0 | 14278.38 | 0.001580131 | -0.0002871099 | 0.001005911 | 9484597.6 | 0.2340085 | 1939.37 | 4199.06 | 0 | 16123.58 | 0.001584218 | -0.000330068 | 0.0009240816 | 9754448.0 | 0.2723556 | 1856.28 | 6199.44 | 0 | 13125.19 | 0.00150279 | -0.0008407273 | -0.0001786645 | 4380669.8 | 5.896753
3482.87 | 1200.78 | 0 | 12228.18 | 0.001546406 | -0.0002355893 | 0.001075228 | 10078265.0 | 0.2206923 | 1620.01 | 2200.51 | 0 | 14241.8 | 0.001625027 | -0.0002908671 | 0.001043293 | 9394703.7 | 0.2335647 | 1940.37 | 4199.06 | 0 | 16123.58 | 0.001613674 | -0.0003375951 | 0.0009384835 | 9811227.4 | 0.2725381 | 1857.28 | 6200.36 | 0 | 13088.61 | 0.001496769 | -0.0008770601 | -0.0002573516 | 4103444.1 | 5.971616
3483.87 | 1199.86 | 0 | 12338.07 | 0.001549318 | -0.0002380942 | 0.00107313 | 10110030.7 | 0.2218275 | 1621.01 | 2200.51 | 0 | 14314.97 | 0.001622415 | -0.0002908671 | 0.00104068 | 9434136.8 | 0.231916 | 1941.37 | 4200.9 | 0 | 16160.3 | 0.001616852 | -0.0003375951 | 0.0009416618 | 9904777.4 | 0.2743502 | 1858.28 | 6201.28 | 0 | 13161.78 | 0.001508811 | -0.0009121363 | -0.0003154612 | 3878072.9 | 6.017163
3484.87 | 1198.94 | 0 | 12374.65 | 0.001548011 | -0.0002355893 | 0.001076833 | 10083101.5 | 0.2224157 | 1622.01 | 2199.59 | 0 | 14314.97 | 0.001602951 | -0.0002896147 | 0.001023721 | 9409041.5 | 0.2339308 | 1942.37 | 4199.98 | 0 | 16196.88 | 0.001586408 | -0.000332577 | 0.000921254 | 9877426.6 | 0.272787 | 1859.28 | 6201.28 | 0 | 13125.19 | 0.001510465 | -0.0009497132 | -0.0003889611 | 3677122.3 | 6.102576
3485.87 | 1200.78 | 0 | 12374.65 | 0.001555484 | -0.0002393466 | 0.001076791 | 10072791.1 | 0.2217965 | 1623.01 | 2199.59 | 0 | 14424.86 | 0.001601373 | -0.0002896147 | 0.001022144 | 9458464.7 | 0.2346175 | 1943.37 | 4201.81 | 0 | 16233.47 | 0.001590112 | -0.0003363385 | 0.0009174355 | 9831049.8 | 0.2717858 | 1860.28 | 6198.52 | 0 | 13234.95 | 0.001508545 | -0.0009885383 | -0.000468532 | 3476939.9 | 6.148434
3486.87 | 1199.86 | 0 | 12411.24 | 0.001559188 | -0.000240599 | 0.00107799 | 10181677.6 | 0.2255955 | 1624 | 2200.51 | 0 | 14424.86 | 0.001620982 | -0.0002883623 | 0.001044257 | 9677059.8 | 0.237829 | 1944.37 | 4199.06 | 0 | 16270.05 | 0.001593469 | -0.0003338295 | 0.0009258103 | 9788636.1 | 0.2697111 | 1861.28 | 6200.36 | 0 | 13271.53 | 0.001540981 | -0.001027359 | -0.0005137376 | 3260140.0 | 6.175059
3487.87 | 1200.78 | 0 | 12447.95 | 0.001557501 | -0.000243108 | 0.001071285 | 10316313.5 | 0.2287704 | 1625 | 2200.51 | 0 | 14461.44 | 0.001616663 | -0.0002896147 | 0.001037433 | 9623492.0 | 0.2379903 | 1945.37 | 4199.06 | 0 | 16306.64 | 0.001587152 | -0.0003338295 | 0.0009194932 | 9761062.3 | 0.2714454 | 1862.28 | 6198.52 | 0 | 13234.95 | 0.001530181 | -0.001067424 | -0.0006046682 | 3074991.7 | 6.19681
3488.87 | 1200.78 | 0 | 12484.54 | 0.001565694 | -0.0002456087 | 0.001074477 | 10352323.4 | 0.2292314 | 1626 | 2200.51 | 0 | 14534.61 | 0.001638872 | -0.0002933762 | 0.00105212 | 9456072.4 | 0.2365698 | 1946.37 | 4199.98 | 0 | 16379.94 | 0.001638146 | -0.0003413565 | 0.0009554333 | 9853557.5 | 0.2738677 | 1863.28 | 6200.36 | 0 | 13161.78 | 0.001551736 | -0.001111243 | -0.0006707495 | 2880277.1 | 6.21978
3489.87 | 1199.86 | 0 | 12557.71 | 0.001573074 | -0.000243108 | 0.001086858 | 10277056.2 | 0.2283226 | 1627 | 2200.51 | 0 | 14498.02 | 0.001651793 | -0.0002971334 | 0.001057526 | 9647295.4 | 0.2386137 | 1947.37 | 4199.98 | 0 | 16416.52 | 0.001629165 | -0.000342609 | 0.0009439467 | 9861121.0 | 0.2727294 | 1864.28 | 6200.36 | 0 | 13234.95 | 0.00155144 | -0.001155052 | -0.0007586647 | 2720833.5 | 6.251816
3490.87 | 1200.78 | 0 | 12594.43 | 0.001576223 | -0.0002418514 | 0.001092521 | 10269343.3 | 0.2281037 | 1628 | 2198.68 | 0 | 14571.33 | 0.001632376 | -0.0002946286 | 0.001043119 | 9634929.1 | 0.2367099 | 1948.37 | 4199.98 | 0 | 16453.11 | 0.001610712 | -0.0003388475 | 0.0009330167 | 9857735.4 | 0.2723453 | 1865.28 | 6200.36 | 0 | 13161.78 | 0.00155637 | -0.001195101 | -0.0008338316 | 2567112.2 | 6.251658
3491.87 | 1198.94 | 0 | 12594.43 | 0.001568925 | -0.0002443605 | 0.001080204 | 10124013.0 | 0.226907 | 1629 | 2201.43 | 0 | 14571.33 | 0.001634693 | -0.000295881 | 0.001042931 | 9565002.2 | 0.2359115 | 1949.37 | 4199.98 | 0 | 16489.69 | 0.00161905 | -0.0003400999 | 0.0009388504 | 9885828.4 | 0.2733195 | 1866.28 | 6199.44 | 0 | 13198.36 | 0.001564534 | -0.001233892 | -0.0009032503 | 2465932.3 | 6.275702
3492.87 | 1201.7 | 0 | 12631.01 | 0.001572803 | -0.000243108 | 0.001086587 | 10107145.2 | 0.2272708 | 1630 | 2198.68 | 0 | 14571.33 | 0.001627076 | -0.000295881 | 0.001035314 | 9619977.6 | 0.2365791 | 1950.37 | 4200.9 | 0 | 16526.41 | 0.001625067 | -0.0003413565 | 0.0009423539 | 10078011.3 | 0.274775 | 1867.28 | 6198.52 | 0 | 13198.36 | 0.001571891 | -0.001276437 | -0.0009809832 | 2289428.3 | 6.23892
3493.87 | 1199.86 | 0 | 12704.18 | 0.001584469 | -0.0002481177 | 0.001088234 | 10042670.2 | 0.2263626 | 1631 | 2198.68 | 0 | 14717.67 | 0.00163164 | -0.0002933762 | 0.001044888 | 9600872.3 | 0.2363228 | 1951.37 | 4200.9 | 0 | 16599.58 | 0.001607799 | -0.000342609 | 0.0009225806 | 10042090.7 | 0.2754211 | 1868.28 | 6200.36 | 0 | 13234.95 | 0.001575393 | -0.001316469 | -0.001057545 | 2145447.0 | 6.260272
3494.87 | 1200.78 | 0 | 12740.76 | 0.001594951 | -0.0002481177 | 0.001098715 | 10028681.4 | 0.2258131 | 1632 | 2200.51 | 0 | 14717.67 | 0.001663095 | -0.0003021473 | 0.0010588 | 9572066.0 | 0.240072 | 1952.37 | 4199.98 | 0 | 16562.99 | 0.00165006 | -0.0003463746 | 0.0009573104 | 10065578.1 | 0.274223 | 1869.28 | 6201.28 | 0 | 13198.36 | 0.001579016 | -0.001357749 | -0.001136481 | 2047499.1 | 6.314183
3495.87 | 1199.86 | 0 | 12704.18 | 0.001591449 | -0.0002493702 | 0.001092709 | 10080713.0 | 0.2276033 | 1633 | 2199.59 | 0 | 14754.38 | 0.001661784 | -0.0003008949 | 0.001059994 | 9628638.5 | 0.2398573 | 1953.37 | 4199.06 | 0 | 16672.75 | 0.001658624 | -0.0003488794 | 0.0009608649 | 10239505.9 | 0.2794382 | 1870.28 | 6201.28 | 0 | 13198.36 | 0.001581507 | -0.00139902 | -0.001216533 | 1941757.2 | 6.378221
3496.87 | 1200.78 | 0 | 12777.48 | 0.00159616 | -0.0002481177 | 0.001099924 | 9967364.7 | 0.2269207 | 1634 | 2200.51 | 0 | 14754.38 | 0.001652139 | -0.0002996425 | 0.001052854 | 9562051.2 | 0.2380489 | 1954.37 | 4199.06 | 0 | 16672.75 | 0.001624476 | -0.000345118 | 0.0009342396 | 10130487.3 | 0.2798682 | 1871.28 | 6199.44 | 0 | 13271.53 | 0.001593231 | -0.001442788 | -0.001292345 | 1829959.6 | 6.396494
3497.87 | 1199.86 | 0 | 12777.48 | 0.001591149 | -0.000251875 | 0.001087399 | 9913171.2 | 0.2271249 | 1635 | 2199.59 | 0 | 14827.55 | 0.001641851 | -0.0002996425 | 0.001042566 | 9520642.3 | 0.2403607 | 1955.37 | 4199.98 | 0 | 16709.47 | 0.001630521 | -0.000345118 | 0.0009402853 | 10196659.3 | 0.2819535 | 1872.28 | 6199.44 | 0 | 13234.95 | 0.001592192 | -0.001484052 | -0.001375911 | 1771242.7 | 6.450708
3498.87 | 1198.94 | 0 | 12850.65 | 0.00159821 | -0.0002543799 | 0.00108945 | 10033120.2 | 0.2258738 | 1636 | 2199.59 | 0 | 14864.14 | 0.001645555 | -0.0003021473 | 0.00104126 | 9622026.9 | 0.2433797 | 1956.37 | 4199.06 | 0 | 16746.05 | 0.001643523 | -0.0003488794 | 0.0009457641 | 10245961.6 | 0.2843363 | 1873.28 | 6199.44 | 0 | 13234.95 | 0.001601866 | -0.001524058 | -0.001446251 | 1718581.3 | 6.498689
3499.87 | 1199.86 | 0 | 12960.54 | 0.001603931 | -0.0002506226 | 0.001102686 | 10227307.3 | 0.2296813 | 1637 | 2201.43 | 0 | 14900.72 | 0.001660903 | -0.0003021473 | 0.001056608 | 9579086.4 | 0.2417193 | 1957.37 | 4199.06 | 0 | 16746.05 | 0.001650677 | -0.0003513885 | 0.0009479 | 10114830.5 | 0.2801961 | 1874.28 | 6198.52 | 0 | 13234.95 | 0.001604357 | -0.001560308 | -0.001516259 | 1724010.5 | 6.573262
3500.87 | 1200.78 | 0 | 12997.12 | 0.001607433 | -0.0002531274 | 0.001101178 | 10274355.9 | 0.2320834 | 1638 | 2200.51 | 0 | 14937.44 | 0.001688874 | -0.0003059046 | 0.001077065 | 9613019.9 | 0.2410265 | 1958.37 | 4200.9 | 0 | 16819.22 | 0.001672336 | -0.0003538975 | 0.0009645408 | 10147637.7 | 0.2797611 | 1875.27 | 6201.28 | 0 | 13271.53 | 0.001607858 | -0.001597805 | -0.001587752 | 1711877.4 | 6.601777
3501.87 | 1200.78 | 0 | 12997.12 | 0.001612298 | -0.0002506226 | 0.001111053 | 10311043.0 | 0.2349847 | 1639 | 2201.43 | 0 | 14974.02 | 0.001689885 | -0.000307157 | 0.001075571 | 9736972.3 | 0.2423728 | 1959.37 | 4199.98 | 0 | 16855.8 | 0.001673346 | -0.0003538975 | 0.0009655515 | 10150015.7 | 0.2762327 | 1876.27 | 6199.44 | 0 | 13198.36 | 0.001622288 | -0.001634046 | -0.001645804 | 1698920.7 | 6.588852
3502.87 | 1200.78 | 0 | 13070.29 | 0.001614667 | -0.0002556323 | 0.001103403 | 10412865.9 | 0.2382995 | 1640 | 2201.43 | 0 | 15083.78 | 0.00167632 | -0.000307157 | 0.001062006 | 9699121.5 | 0.2416312 | 1960.37 | 4199.06 | 0 | 16855.8 | 0.001670711 | -0.0003538975 | 0.0009629158 | 10194785.9 | 0.2790465 | 1877.27 | 6202.2 | 0 | 13271.53 | 0.001612376 | -0.001666538 | -0.0017207 | 1703411.8 | 6.628315
3503.87 | 1198.94 | 0 | 13070.29 | 0.001609309 | -0.0002543799 | 0.001100549 | 10497884.0 | 0.2392828 | 1641 | 2199.59 | 0 | 15047.19 | 0.001665288 | -0.000307157 | 0.001050974 | 9686335.2 | 0.2402807 | 1961.37 | 4199.98 | 0 | 16929.11 | 0.001663604 | -0.0003526451 | 0.0009583138 | 10098775.7 | 0.2774702 | 1878.27 | 6200.36 | 0 | 13234.95 | 0.001630656 | -0.00170652 | -0.001782384 | 1671218.0 | 6.598624
3504.87 | 1199.86 | 0 | 13106.88 | 0.00161536 | -0.0002556323 | 0.001104095 | 10485064.1 | 0.2399129 | 1642 | 2202.35 | 0 | 15157.08 | 0.001683 | -0.0003033997 | 0.001076201 | 9801727.7 | 0.2428052 | 1962.37 | 4199.98 | 0 | 16929.11 | 0.001672901 | -0.0003526451 | 0.0009676111 | 10085409.1 | 0.2771119 | 1879.27 | 6199.44 | 0 | 13271.53 | 0.001617184 | -0.001740252 | -0.001863319 | 1657077.6 | 6.620118
3505.86 | 1198.03 | 0 | 13106.88 | 0.001627466 | -0.0002556323 | 0.001116202 | 10531284.6 | 0.2419093 | 1643 | 2200.51 | 0 | 15120.5 | 0.001677153 | -0.0003059046 | 0.001065343 | 9824926.6 | 0.2427366 | 1963.37 | 4200.9 | 0 | 16929.11 | 0.0016802 | -0.0003551541 | 0.0009698919 | 9910928.1 | 0.2753575 | 1880.27 | 6199.44 | 0 | 13271.53 | 0.001631666 | -0.001771483 | -0.0019113 | 1701399.9 | 6.695645
3506.86 | 1201.7 | 0 | 13216.76 | 0.001633043 | -0.0002568847 | 0.001119273 | 10622954.6 | 0.2440181 | 1644 | 2200.51 | 0 | 15157.08 | 0.001700147 | -0.0003121709 | 0.001075805 | 10008650.2 | 0.2475352 | 1964.37 | 4199.98 | 0 | 17002.28 | 0.001691924 | -0.0003576589 | 0.0009766065 | 9882856.7 | 0.2766764 | 1881.27 | 6201.28 | 0 | 13344.83 | 0.001645819 | -0.001803958 | -0.001962098 | 1772965.6 | 6.693414
3507.86 | 1201.7 | 0 | 13253.35 | 0.001632084 | -0.0002568847 | 0.001118314 | 10674331.1 | 0.2431408 | 1645 | 2199.59 | 0 | 15230.25 | 0.001714333 | -0.0003134233 | 0.001087486 | 10172019.6 | 0.2509434 | 1965.37 | 4199.06 | 0 | 17148.75 | 0.001686694 | -0.0003589155 | 0.000968863 | 9919908.2 | 0.2771167 | 1882.27 | 6199.44 | 0 | 13271.53 | 0.001648639 | -0.001837678 | -0.002026716 | 1844932.3 | 6.684402
3508.86 | 1200.78 | 0 | 13216.76 | 0.001632869 | -0.0002581371 | 0.001116595 | 10645022.4 | 0.2432009 | 1646 | 2199.59 | 0 | 15266.83 | 0.001691072 | -0.000307157 | 0.001076758 | 10161162.7 | 0.2518738 | 1966.36 | 4199.06 | 0 | 17112.16 | 0.001673345 | -0.0003564065 | 0.0009605318 | 9915842.9 | 0.2778537 | 1883.27 | 6200.36 | 0 | 13381.42 | 0.001656677 | -0.001868901 | -0.002081124 | 1837322.8 | 6.63578
3509.86 | 1198.03 | 0 | 13253.35 | 0.001638716 | -0.0002618944 | 0.001114928 | 10645981.7 | 0.2420531 | 1647 | 2200.51 | 0 | 15266.83 | 0.001688379 | -0.0003146757 | 0.001059027 | 10139947.6 | 0.2512234 | 1967.36 | 4200.9 | 0 | 17112.16 | 0.001678008 | -0.0003564065 | 0.000965195 | 9897531.9 | 0.2779329 | 1884.27 | 6201.28 | 0 | 13344.83 | 0.001650685 | -0.001900115 | -0.002149546 | 1920516.5 | 6.642709
3510.86 | 1199.86 | 0 | 13289.93 | 0.001649546 | -0.0002593896 | 0.001130767 | 10646983.0 | 0.2397376 | 1648 | 2199.59 | 0 | 15413.31 | 0.001688159 | -0.0003109185 | 0.001066322 | 10228632.9 | 0.2512765 | 1968.36 | 4200.9 | 0 | 17185.33 | 0.001692542 | -0.0003601679 | 0.0009722058 | 9992002.9 | 0.2784036 | 1885.27 | 6199.44 | 0 | 13308.25 | 0.001649471 | -0.00193133 | -0.002213188 | 1981973.9 | 6.658238
3511.86 | 1200.78 | 0 | 13399.82 | 0.001638323 | -0.0002643993 | 0.001109525 | 10558021.0 | 0.2381814 | 1649 | 2200.51 | 0 | 15376.72 | 0.001698936 | -0.0003134233 | 0.00107209 | 10287384.9 | 0.2542864 | 1969.36 | 4199.06 | 0 | 17185.33 | 0.001701984 | -0.0003601679 | 0.000981648 | 10063076.9 | 0.2810566 | 1886.27 | 6198.52 | 0 | 13308.25 | 0.001664098 | -0.001961292 | -0.002258486 | 2096586.9 | 6.68726
3512.86 | 1199.86 | 0 | 13363.24 | 0.001637139 | -0.0002631468 | 0.001110845 | 10545096.8 | 0.2400121 | 1650 | 2201.43 | 0 | 15413.31 | 0.001738932 | -0.0003171848 | 0.001104563 | 10242934.5 | 0.2518583 | 1970.36 | 4201.81 | 0 | 17221.92 | 0.001703197 | -0.000365186 | 0.0009728253 | 10055894.5 | 0.2808588 | 1887.27 | 6201.28 | 0 | 13344.83 | 0.001669974 | -0.001991254 | -0.002312534 | 2214183.3 | 6.618544
3513.86 | 1199.86 | 0 | 13472.99 | 0.001647672 | -0.0002631468 | 0.001121379 | 10548985.1 | 0.2420639 | 1651 | 2200.51 | 0 | 15413.31 | 0.001748548 | -0.0003196896 | 0.001109169 | 10308909.5 | 0.2510719 | 1971.36 | 4199.98 | 0 | 17331.8 | 0.001711438 | -0.000367695 | 0.0009760481 | 10228391.0 | 0.2823606 | 1888.27 | 6200.36 | 0 | 13381.42 | 0.001671159 | -0.002019964 | -0.002368769 | 2348612.3 | 6.581017
3514.86 | 1199.86 | 0 | 13436.4 | 0.001661288 | -0.0002643993 | 0.00113249 | 10568309.5 | 0.243934 | 1652 | 2199.59 | 0 | 15523.19 | 0.001713546 | -0.0003159282 | 0.00108169 | 10228551.7 | 0.2491834 | 1972.36 | 4199.98 | 0 | 17331.8 | 0.001701619 | -0.0003639294 | 0.0009737607 | 10161011.9 | 0.2806762 | 1889.27 | 6199.44 | 0 | 13418 | 0.001669853 | -0.002047421 | -0.00242499 | 2384744.6 | 6.479927
3515.86 | 1199.86 | 0 | 13509.71 | 0.001661191 | -0.0002643993 | 0.001132392 | 10610030.6 | 0.2445408 | 1653 | 2199.59 | 0 | 15559.78 | 0.001711719 | -0.0003146757 | 0.001082367 | 10120629.1 | 0.2483066 | 1973.36 | 4199.98 | 0 | 17404.97 | 0.001696168 | -0.000362677 | 0.0009708143 | 10210006.8 | 0.283534 | 1890.27 | 6198.52 | 0 | 13454.72 | 0.00167836 | -0.002076123 | -0.002473885 | 2488766.3 | 6.438065
3516.86 | 1198.03 | 0 | 13472.99 | 0.001676462 | -0.0002669041 | 0.001142654 | 10606119.4 | 0.2430197 | 1654 | 2199.59 | 0 | 15596.36 | 0.001727385 | -0.0003171848 | 0.001093015 | 10117759.5 | 0.2475333 | 1974.36 | 4199.06 | 0 | 17404.97 | 0.001698485 | -0.0003664384 | 0.0009656085 | 10357085.8 | 0.2866389 | 1891.27 | 6199.44 | 0 | 13491.3 | 0.001672043 | -0.002102332 | -0.00253262 | 2568099.5 | 6.429294
3517.86 | 1200.78 | 0 | 13546.29 | 0.001664345 | -0.0002656517 | 0.001133041 | 10653657.9 | 0.2441786 | 1654.99 | 2202.35 | 0 | 15632.95 | 0.001723732 | -0.0003196896 | 0.001084353 | 9942747.9 | 0.2455285 | 1975.36 | 4199.06 | 0 | 17514.86 | 0.001709217 | -0.0003664384 | 0.0009763403 | 10322365.0 | 0.285917 | 1892.27 | 6201.28 | 0 | 13381.42 | 0.001700296 | -0.002129781 | -0.002559265 | 2629592.1 | 6.319924
3518.86 | 1200.78 | 0 | 13582.88 | 0.001677375 | -0.0002669041 | 0.001143567 | 10700209.6 | 0.2413342 | 1655.99 | 2199.59 | 0 | 15632.95 | 0.001752725 | -0.0003221944 | 0.001108336 | 9849433.7 | 0.2485953 | 1976.36 | 4200.9 | 0 | 17441.69 | 0.001735928 | -0.0003739655 | 0.0009879967 | 10201526.9 | 0.2856245 | 1893.27 | 6201.28 | 0 | 13381.42 | 0.00169795 | -0.00215723 | -0.002616509 | 2679511.6 | 6.220854
3519.86 | 1199.86 | 0 | 13619.46 | 0.001685888 | -0.0002669041 | 0.001152079 | 10725602.9 | 0.2420459 | 1656.99 | 2200.51 | 0 | 15632.95 | 0.001747714 | -0.0003234469 | 0.001100821 | 9989790.6 | 0.2479733 | 1977.36 | 4201.81 | 0 | 17588.03 | 0.00174055 | -0.0003739655 | 0.0009926188 | 10424596.8 | 0.2890258 | 1894.27 | 6202.2 | 0 | 13454.72 | 0.001680532 | -0.002182182 | -0.002683832 | 2791787.0 | 6.18006
3520.86 | 1200.78 | 0 | 13692.76 | 0.001673451 | -0.0002694089 | 0.001134633 | 10656681.3 | 0.2409082 | 1657.99 | 2199.59 | 0 | 15706.25 | 0.001735249 | -0.000320942 | 0.001093365 | 9941444.8 | 0.2475437 | 1978.36 | 4199.06 | 0 | 17588.03 | 0.001716423 | -0.0003714565 | 0.0009735101 | 10390951.6 | 0.2872328 | 1895.27 | 6199.44 | 0 | 13454.72 | 0.001697679 | -0.002208379 | -0.002719078 | 2871213.5 | 6.126298
3521.86 | 1199.86 | 0 | 13729.35 | 0.001691261 | -0.0002719138 | 0.001147433 | 10527244.4 | 0.2403538 | 1658.99 | 2201.43 | 0 | 15742.83 | 0.001748598 | -0.000320942 | 0.001106714 | 9951243.6 | 0.2479732 | 1979.36 | 4201.81 | 0 | 17661.33 | 0.00173295 | -0.0003739655 | 0.0009850195 | 10409102.2 | 0.2870623 | 1896.27 | 6198.52 | 0 | 13454.72 | 0.001711958 | -0.002233327 | -0.002754696 | 2901511.3 | 6.022577
3522.86 | 1200.78 | 0 | 13729.35 | 0.001693752 | -0.0002719138 | 0.001149924 | 10550977.9 | 0.2384198 | 1659.99 | 2198.68 | 0 | 15742.83 | 0.001736289 | -0.0003272083 | 0.001081872 | 10011500.2 | 0.2489255 | 1980.36 | 4199.06 | 0 | 17734.5 | 0.001717999 | -0.0003739655 | 0.0009700682 | 10663755.7 | 0.2915045 | 1897.27 | 6200.36 | 0 | 13491.3 | 0.001712969 | -0.002258275 | -0.002803582 | 3006762.4 | 5.959897
3523.86 | 1198.94 | 0 | 13875.82 | 0.001688522 | -0.0002694089 | 0.001149704 | 10597303.1 | 0.2422359 | 1660.99 | 2198.68 | 0 | 15852.72 | 0.001752002 | -0.0003284607 | 0.001095081 | 10029920.0 | 0.2509036 | 1981.36 | 4199.98 | 0 | 17661.33 | 0.001732748 | -0.0003739655 | 0.0009848168 | 10618269.5 | 0.2909459 | 1898.27 | 6197.6 | 0 | 13491.3 | 0.001710333 | -0.002284467 | -0.002858602 | 3067790.6 | 5.90371
3524.86 | 1200.78 | 0 | 13875.82 | 0.00168102 | -0.0002756711 | 0.001129678 | 10544042.5 | 0.2424081 | 1661.99 | 2201.43 | 0 | 15889.3 | 0.001779631 | -0.0003309656 | 0.0011177 | 10090316.1 | 0.2549134 | 1982.36 | 4199.98 | 0 | 17697.92 | 0.00176559 | -0.0003764745 | 0.001012641 | 10529874.3 | 0.290232 | 1899.27 | 6201.28 | 0 | 13527.89 | 0.001706681 | -0.002306915 | -0.00290715 | 3153810.0 | 5.863579
3525.86 | 1199.86 | 0 | 13912.4 | 0.00168458 | -0.0002744186 | 0.001135742 | 10523279.9 | 0.2381313 | 1662.99 | 2199.59 | 0 | 15962.47 | 0.001772036 | -0.0003284607 | 0.001115115 | 10153599.4 | 0.255395 | 1983.36 | 4199.98 | 0 | 17807.8 | 0.001759146 | -0.0003802318 | 0.0009986822 | 10608561.1 | 0.292837 | 1900.27 | 6199.44 | 0 | 13527.89 | 0.001725999 | -0.002333103 | -0.002940207 | 3260014.8 | 5.805196
3526.86 | 1199.86 | 0 | 13875.82 | 0.001690694 | -0.0002744186 | 0.001141857 | 10611646.1 | 0.241221 | 1663.99 | 2200.51 | 0 | 15889.3 | 0.001747858 | -0.0003259559 | 0.001095946 | 10047247.0 | 0.2552187 | 1984.36 | 4199.98 | 0 | 17844.39 | 0.001755349 | -0.0003752179 | 0.001004913 | 10621209.5 | 0.2931583 | 1901.27 | 6198.52 | 0 | 13564.47 | 0.001737002 | -0.002354298 | -0.002971594 | 3327539.0 | 5.731715
3527.86 | 1198.94 | 0 | 14022.16 | 0.00169743 | -0.0002769235 | 0.001143583 | 10576250.8 | 0.2390401 | 1664.99 | 2200.51 | 0 | 15999.06 | 0.001765574 | -0.0003272083 | 0.001111158 | 9905732.2 | 0.2545804 | 1985.36 | 4199.98 | 0 | 17880.97 | 0.001739387 | -0.0003777269 | 0.0009839327 | 10628677.9 | 0.2936781 | 1902.27 | 6201.28 | 0 | 13564.47 | 0.001731673 | -0.002379238 | -0.003026804 | 3330700.6 | 5.619772
3528.86 | 1201.7 | 0 | 14058.88 | 0.001700956 | -0.0002744186 | 0.001152119 | 10635299.3 | 0.2404992 | 1665.99 | 2199.59 | 0 | 16035.78 | 0.001759281 | -0.0003284607 | 0.00110236 | 9946770.7 | 0.2546878 | 1986.36 | 4199.06 | 0 | 17844.39 | 0.001759983 | -0.0003802318 | 0.0009995192 | 10591931.1 | 0.2931872 | 1903.27 | 6200.36 | 0 | 13527.89 | 0.001737961 | -0.002400434 | -0.003062906 | 3426385.9 | 5.583859
3529.86 | 1202.62 | 0 | 14058.88 | 0.001718103 | -0.0002781759 | 0.001161751 | 10556096.7 | 0.2398034 | 1666.99 | 2199.59 | 0 | 16108.95 | 0.001764141 | -0.0003309656 | 0.00110221 | 9967883.5 | 0.2585298 | 1987.36 | 4198.14 | 0 | 17954.14 | 0.001755745 | -0.0003814884 | 0.0009927682 | 10538068.6 | 0.2922396 | 1904.27 | 6201.28 | 0 | 13527.89 | 0.001737961 | -0.002424117 | -0.003110273 | 3474870.4 | 5.513326
3530.86 | 1201.7 | 0 | 14132.05 | 0.001717459 | -0.0002794283 | 0.001158603 | 10503745.5 | 0.2369094 | 1667.99 | 2198.68 | 0 | 16182.11 | 0.001790637 | -0.0003334704 | 0.001123696 | 9959250.2 | 0.2546048 | 1988.36 | 4200.9 | 0 | 17954.14 | 0.001780393 | -0.0003839974 | 0.001012398 | 10270711.1 | 0.2863817 | 1905.27 | 6200.36 | 0 | 13564.47 | 0.001736655 | -0.002444064 | -0.003151473 | 3565248.5 | 5.488374
3531.86 | 1199.86 | 0 | 14132.05 | 0.001715345 | -0.0002806808 | 0.001153984 | 10396986.2 | 0.2340815 | 1668.99 | 2200.51 | 0 | 16145.53 | 0.001777143 | -0.0003347229 | 0.001107697 | 10103913.2 | 0.2560848 | 1989.36 | 4199.98 | 0 | 17990.86 | 0.001778879 | -0.0003852498 | 0.00100838 | 10182145.8 | 0.2829469 | 1906.26 | 6201.28 | 0 | 13637.78 | 0.001750836 | -0.002467747 | -0.003184658 | 3589739.1 | 5.425936
3532.86 | 1200.78 | 0 | 14168.63 | 0.001711519 | -0.0002794283 | 0.001152662 | 10472460.8 | 0.234421 | 1669.99 | 2198.68 | 0 | 16072.36 | 0.001779756 | -0.0003309656 | 0.001117825 | 10128555.5 | 0.2580518 | 1990.36 | 4199.98 | 0 | 18027.44 | 0.001772765 | -0.0003852498 | 0.001002265 | 10212527.0 | 0.282678 | 1907.26 | 6198.52 | 0 | 13674.36 | 0.001742405 | -0.002490186 | -0.003237968 | 3665345.6 | 5.351089
3533.86 | 1198.03 | 0 | 14168.63 | 0.001718673 | -0.0002819332 | 0.001154807 | 10423976.9 | 0.2330277 | 1670.99 | 2200.51 | 0 | 16182.11 | 0.001763527 | -0.000332218 | 0.001099091 | 10097160.8 | 0.2573587 | 1991.36 | 4201.81 | 0 | 18137.2 | 0.001763864 | -0.0003839974 | 0.0009958691 | 10249980.9 | 0.2815522 | 1908.26 | 6200.36 | 0 | 13564.47 | 0.001770629 | -0.002512617 | -0.003254605 | 3662235.0 | 5.27542
3534.86 | 1201.7 | 0 | 14241.93 | 0.001728365 | -0.0002806808 | 0.001167003 | 10369653.2 | 0.2309819 | 1671.99 | 2201.43 | 0 | 16218.83 | 0.001779333 | -0.000332218 | 0.001114897 | 10286178.7 | 0.2588182 | 1992.36 | 4199.98 | 0 | 18173.92 | 0.001769852 | -0.0003852498 | 0.000999352 | 10346532.3 | 0.2824801 | 1909.26 | 6198.52 | 0 | 13674.36 | 0.001749385 | -0.002533804 | -0.003318223 | 3695578.7 | 5.162301
3535.86 | 1199.86 | 0 | 14278.52 | 0.001736559 | -0.0002831856 | 0.001170187 | 10378796.3 | 0.232229 | 1672.99 | 2200.51 | 0 | 16328.59 | 0.001789896 | -0.000332218 | 0.00112546 | 10185253.5 | 0.261109 | 1993.36 | 4199.06 | 0 | 18210.5 | 0.001782882 | -0.0003865064 | 0.001009869 | 10306359.6 | 0.2813594 | 1910.26 | 6200.36 | 0 | 13674.36 | 0.001754541 | -0.002551251 | -0.00334796 | 3758810.0 | 5.075987
3536.86 | 1198.94 | 0 | 14315.1 | 0.001745071 | -0.000284438 | 0.001176195 | 10268296.5 | 0.2283044 | 1673.99 | 2200.51 | 0 | 16328.59 | 0.001809215 | -0.0003409892 | 0.001127237 | 10349785.2 | 0.2638618 | 1994.36 | 4199.98 | 0 | 18283.67 | 0.001794751 | -0.0003902679 | 0.001014216 | 10238078.0 | 0.2792755 | 1911.26 | 6199.44 | 0 | 13637.78 | 0.001765318 | -0.00257493 | -0.003384541 | 3809052.4 | 5.030029
3537.85 | 1199.86 | 0 | 14315.1 | 0.001734876 | -0.0002869429 | 0.00116099 | 10308150.8 | 0.2316825 | 1674.99 | 2200.51 | 0 | 16401.89 | 0.001811579 | -0.0003397367 | 0.001132106 | 10463789.0 | 0.2675207 | 1995.36 | 4200.9 | 0 | 18283.67 | 0.001806858 | -0.0003927769 | 0.001021304 | 10309152.0 | 0.2778911 | 1912.26 | 6200.36 | 0 | 13710.94 | 0.001767716 | -0.002594864 | -0.003422012 | 3846706.6 | 4.974502
3538.85 | 1199.86 | 0 | 14351.69 | 0.001741071 | -0.0002856905 | 0.00116969 | 10368509.3 | 0.2332128 | 1675.99 | 2199.59 | 0 | 16328.59 | 0.001794559 | -0.0003359795 | 0.0011226 | 10409103.6 | 0.2671477 | 1996.36 | 4199.06 | 0 | 18283.67 | 0.001792232 | -0.0003890113 | 0.001014209 | 10276526.0 | 0.278007 | 1913.26 | 6199.44 | 0 | 13747.53 | 0.001778372 | -0.002614803 | -0.003451234 | 3880214.7 | 4.915603
3539.85 | 1199.86 | 0 | 14461.57 | 0.001744301 | -0.0002856905 | 0.00117292 | 10469761.0 | 0.2342985 | 1676.99 | 2200.51 | 0 | 16401.89 | 0.001811232 | -0.0003397367 | 0.001131758 | 10314095.7 | 0.2655653 | 1997.35 | 4200.9 | 0 | 18320.25 | 0.001793242 | -0.0003902679 | 0.001012707 | 10283422.7 | 0.2792403 | 1914.26 | 6200.36 | 0 | 13710.94 | 0.001784515 | -0.002633489 | -0.003482463 | 3893804.5 | 4.851584
3540.85 | 1199.86 | 0 | 14461.57 | 0.001739319 | -0.0002869429 | 0.001165434 | 10421510.5 | 0.2338557 | 1677.99 | 2199.59 | 0 | 16438.47 | 0.001807434 | -0.0003397367 | 0.001127961 | 10480719.9 | 0.2669985 | 1998.35 | 4200.9 | 0 | 18356.97 | 0.001777275 | -0.0003927769 | 0.0009917217 | 10315662.1 | 0.2785367 | 1915.26 | 6198.52 | 0 | 13747.53 | 0.001775881 | -0.002649687 | -0.003523493 | 3947025.8 | 4.803381
3541.85 | 1199.86 | 0 | 14498.16 | 0.001750323 | -0.0002881953 | 0.001173932 | 10445059.3 | 0.2314816 | 1678.99 | 2199.59 | 0 | 16475.06 | 0.001813137 | -0.0003397367 | 0.001133664 | 10417506.6 | 0.2657746 | 1999.35 | 4199.98 | 0 | 18430.14 | 0.001794155 | -0.0003952817 | 0.001003592 | 10286431.3 | 0.2796781 | 1916.26 | 6199.44 | 0 | 13784.11 | 0.001767247 | -0.002668373 | -0.003569499 | 4014716.4 | 4.749269
3542.85 | 1200.78 | 0 | 14498.16 | 0.001750178 | -0.0002881953 | 0.001173787 | 10318235.6 | 0.2299993 | 1679.99 | 2200.51 | 0 | 16548.23 | 0.001842124 | -0.0003447506 | 0.001152622 | 10299650.2 | 0.2616024 | 2000.35 | 4199.98 | 0 | 18466.73 | 0.001821784 | -0.0003977908 | 0.001026202 | 10285454.7 | 0.281454 | 1917.26 | 6199.44 | 0 | 13784.11 | 0.001798701 | -0.002687059 | -0.003575417 | 4188506.3 | 4.732631
3543.85 | 1199.86 | 0 | 14608.04 | 0.001760533 | -0.0002869429 | 0.001186647 | 10256200.7 | 0.2278608 | 1680.99 | 2199.59 | 0 | 16511.64 | 0.001835928 | -0.0003485079 | 0.001138913 | 10378188.6 | 0.2648774 | 2001.35 | 4201.81 | 0 | 18466.73 | 0.001831457 | -0.0004015522 | 0.001028353 | 10445029.7 | 0.2815394 | 1918.26 | 6201.28 | 0 | 13784.11 | 0.001798701 | -0.002704497 | -0.003610293 | 4183144.7 | 4.643471
3544.85 | 1200.78 | 0 | 14608.04 | 0.001758216 | -0.0002894477 | 0.00117932 | 10217185.4 | 0.2272548 | 1681.99 | 2198.68 | 0 | 16584.95 | 0.001816338 | -0.0003422416 | 0.001131855 | 10293665.1 | 0.2654175 | 2002.35 | 4199.98 | 0 | 18503.31 | 0.001815322 | -0.0003952817 | 0.001024758 | 10433962.6 | 0.2846785 | 1919.26 | 6201.28 | 0 | 13857.42 | 0.001786439 | -0.002726916 | -0.003667392 | 4144579.0 | 4.563465
3545.85 | 1200.78 | 0 | 14608.04 | 0.001765341 | -0.0002907002 | 0.001183941 | 10113490.9 | 0.2243279 | 1682.99 | 2199.59 | 0 | 16658.11 | 0.00182589 | -0.000343494 | 0.001138902 | 10234138.0 | 0.2655744 | 2003.35 | 4198.14 | 0 | 18576.61 | 0.001812704 | -0.0003952817 | 0.001022141 | 10505157.6 | 0.2854039 | 1920.26 | 6199.44 | 0 | 13857.42 | 0.001796084 | -0.002744353 | -0.003692623 | 4208226.6 | 4.540777
3546.85 | 1200.78 | 0 | 14681.21 | 0.001779556 | -0.000293205 | 0.001193146 | 10016493.5 | 0.2227646 | 1683.99 | 2200.51 | 0 | 16694.7 | 0.001819573 | -0.0003447506 | 0.001130072 | 10282630.1 | 0.2655598 | 2004.35 | 4199.06 | 0 | 18686.5 | 0.001816282 | -0.0003990432 | 0.001018196 | 10612156.3 | 0.2867027 | 1921.26 | 6199.44 | 0 | 13820.83 | 0.001816535 | -0.002761791 | -0.003707048 | 4226363.2 | 4.497411
3547.85 | 1199.86 | 0 | 14827.69 | 0.001774326 | -0.0002919526 | 0.001190421 | 9916639.0 | 0.2191385 | 1684.99 | 2200.51 | 0 | 16804.59 | 0.001830276 | -0.0003472513 | 0.001135773 | 10224840.5 | 0.2617526 | 2005.35 | 4199.98 | 0 | 18723.08 | 0.001814454 | -0.0004002998 | 0.001013855 | 10485492.9 | 0.2864968 | 1922.26 | 6199.44 | 0 | 13894 | 0.001804451 | -0.002780473 | -0.003756495 | 4217506.3 | 4.430165
3548.85 | 1199.86 | 0 | 14754.38 | 0.001767096 | -0.0002944574 | 0.001178181 | 9921622.6 | 0.218641 | 1685.98 | 2200.51 | 0 | 16804.59 | 0.001856749 | -0.0003522652 | 0.001152218 | 10229533.7 | 0.2653548 | 2006.35 | 4199.98 | 0 | 18686.5 | 0.001852371 | -0.0004053137 | 0.001041743 | 10593654.3 | 0.2905324 | 1923.26 | 6200.36 | 0 | 13857.42 | 0.001812883 | -0.002800395 | -0.003787908 | 4269915.1 | 4.388885
3549.85 | 1199.86 | 0 | 14827.69 | 0.001788808 | -0.000293205 | 0.001202398 | 9943616.1 | 0.2169967 | 1686.98 | 2200.51 | 0 | 16804.59 | 0.001851912 | -0.0003522652 | 0.001147381 | 10316843.1 | 0.2662261 | 2007.35 | 4201.81 | 0 | 18723.08 | 0.00185341 | -0.0004053137 | 0.001042783 | 10702617.7 | 0.2936254 | 1924.26 | 6199.44 | 0 | 13930.59 | 0.001807431 | -0.002819077 | -0.003830723 | 4325110.5 | 4.344896
3550.85 | 1200.78 | 0 | 14900.85 | 0.00179584 | -0.000293205 | 0.00120943 | 9958370.7 | 0.2196007 | 1687.98 | 2199.59 | 0 | 16841.17 | 0.001840787 | -0.0003485079 | 0.001143771 | 10190298.7 | 0.2650704 | 2008.35 | 4200.9 | 0 | 18796.25 | 0.001829162 | -0.0004028088 | 0.001023544 | 10629379.8 | 0.2922964 | 1925.26 | 6198.52 | 0 | 14003.89 | 0.00181947 | -0.002836507 | -0.003853544 | 4326508.2 | 4.285819
3551.85 | 1200.78 | 0 | 14864.27 | 0.001775192 | -0.0002982147 | 0.001178762 | 9928858.7 | 0.2218403 | 1688.98 | 2199.59 | 0 | 16841.17 | 0.001848288 | -0.0003522652 | 0.001143758 | 10184751.3 | 0.2661224 | 2009.35 | 4200.9 | 0 | 18796.25 | 0.001824151 | -0.0004015522 | 0.001021047 | 10661934.3 | 0.294131 | 1926.26 | 6199.44 | 0 | 13930.59 | 0.001829241 | -0.002852692 | -0.003876143 | 4347218.8 | 4.254675
3552.85 | 1199.86 | 0 | 14937.44 | 0.00179685 | -0.0002982147 | 0.001200421 | 9961964.9 | 0.223036 | 1689.98 | 2202.35 | 0 | 16877.76 | 0.001858973 | -0.0003535176 | 0.001151938 | 10305481.9 | 0.2686857 | 2010.35 | 4199.98 | 0 | 18832.84 | 0.001830028 | -0.0004040612 | 0.001021905 | 10634028.9 | 0.2901801 | 1927.26 | 6198.52 | 0 | 13967.17 | 0.00183758 | -0.002873862 | -0.003910145 | 4318394.9 | 4.197234
3553.85 | 1200.78 | 0 | 14974.16 | 0.001790731 | -0.0002982147 | 0.001194302 | 9988336.8 | 0.2251406 | 1690.98 | 2201.43 | 0 | 16951.06 | 0.001856153 | -0.0003510127 | 0.001154127 | 10107479.6 | 0.2643807 | 2011.35 | 4199.98 | 0 | 18869.42 | 0.001843 | -0.0004053137 | 0.001032373 | 10592178.3 | 0.290244 | 1928.26 | 6200.36 | 0 | 14003.89 | 0.001831461 | -0.0028888 | -0.003946139 | 4296257.4 | 4.142931
3554.85 | 1199.86 | 0 | 14974.16 | 0.001814829 | -0.0003007196 | 0.00121339 | 10062258.1 | 0.2243599 | 1691.98 | 2197.76 | 0 | 16987.64 | 0.0018715 | -0.0003572748 | 0.001156951 | 10155803.2 | 0.263535 | 2012.35 | 4199.98 | 0 | 18942.72 | 0.001864683 | -0.0004103317 | 0.00104402 | 10418544.1 | 0.2886595 | 1929.26 | 6200.36 | 0 | 14040.47 | 0.001834962 | -0.002904985 | -0.003975008 | 4255591.1 | 4.106589
3555.85 | 1199.86 | 0 | 15047.33 | 0.001817082 | -0.0002982147 | 0.001220653 | 9914253.2 | 0.2243204 | 1692.98 | 2199.59 | 0 | 17134.11 | 0.00188359 | -0.0003572748 | 0.001169041 | 10250618.3 | 0.2653354 | 2013.35 | 4200.9 | 0 | 18942.72 | 0.001883799 | -0.0004115841 | 0.001060631 | 10487860.1 | 0.2899478 | 1930.26 | 6199.44 | 0 | 14040.47 | 0.001842116 | -0.002921166 | -0.004000217 | 4240952.6 | 4.078464
3556.85 | 1199.86 | 0 | 15083.91 | 0.001818093 | -0.0003007196 | 0.001216654 | 9876187.9 | 0.2244707 | 1693.98 | 2199.59 | 0 | 17060.81 | 0.001847426 | -0.0003535176 | 0.00114039 | 10279611.4 | 0.2653386 | 2014.35 | 4200.9 | 0 | 19015.89 | 0.001864417 | -0.0004078227 | 0.001048771 | 10452104.7 | 0.2908587 | 1931.26 | 6200.36 | 0 | 14003.89 | 0.001848259 | -0.002941084 | -0.004033909 | 4258423.1 | 4.062268
3557.85 | 1198.94 | 0 | 15157.21 | 0.001800994 | -0.000301972 | 0.00119705 | 9881219.0 | 0.22606 | 1694.98 | 2200.51 | 0 | 17170.7 | 0.001862473 | -0.0003572748 | 0.001147923 | 10306719.1 | 0.2668353 | 2015.35 | 4199.98 | 0 | 19125.78 | 0.001846011 | -0.0004090751 | 0.001027861 | 10381149.3 | 0.2898167 | 1932.26 | 6200.36 | 0 | 14077.06 | 0.001848138 | -0.002956021 | -0.004063905 | 4249366.9 | 4.004978
3558.85 | 1200.78 | 0 | 15157.21 | 0.001824947 | -0.0003044768 | 0.001215993 | 9933074.8 | 0.2269666 | 1695.98 | 2200.51 | 0 | 17170.7 | 0.001867455 | -0.0003560224 | 0.00115541 | 10320406.6 | 0.2671547 | 2016.35 | 4199.98 | 0 | 19125.78 | 0.001865301 | -0.0004103317 | 0.001044637 | 10352569.1 | 0.2898421 | 1933.26 | 6199.44 | 0 | 14040.47 | 0.001854426 | -0.002973451 | -0.004092476 | 4294304.8 | 3.995392
3559.85 | 1200.78 | 0 | 15157.21 | 0.001822629 | -0.000301972 | 0.001218686 | 9942449.5 | 0.2298945 | 1696.98 | 2200.51 | 0 | 17280.45 | 0.001858351 | -0.0003597839 | 0.001138783 | 10312351.1 | 0.2670432 | 2017.35 | 4199.98 | 0 | 19125.78 | 0.001865127 | -0.0004128407 | 0.001039445 | 10335956.1 | 0.2885864 | 1934.26 | 6200.36 | 0 | 14077.06 | 0.001867456 | -0.002988384 | -0.004109312 | 4284848.8 | 3.936538
3560.85 | 1200.78 | 0 | 15266.97 | 0.001821027 | -0.0003044768 | 0.001212074 | 9893583.1 | 0.2292372 | 1697.98 | 2200.51 | 0 | 17207.28 | 0.001902787 | -0.0003622887 | 0.00117821 | 10419456.1 | 0.2683456 | 2018.35 | 4200.9 | 0 | 19162.37 | 0.00188563 | -0.0004166022 | 0.001052426 | 10416354.7 | 0.2900185 | 1935.26 | 6200.36 | 0 | 14150.23 | 0.001871969 | -0.003003321 | -0.004134674 | 4325249.8 | 3.945461
3561.85 | 1198.94 | 0 | 15303.55 | 0.00183652 | -0.0003044768 | 0.001227566 | 9778423.4 | 0.2287345 | 1698.98 | 2199.59 | 0 | 17280.45 | 0.001892325 | -0.0003635411 | 0.001165243 | 10512685.5 | 0.2660945 | 2019.35 | 4199.98 | 0 | 19235.53 | 0.001890316 | -0.0004166022 | 0.001057112 | 10436486.1 | 0.2902099 | 1936.26 | 6198.52 | 0 | 14150.23 | 0.001869304 | -0.003018254 | -0.004167205 | 4371159.9 | 3.941895
3562.85 | 1200.78 | 0 | 15303.55 | 0.001834377 | -0.0003082341 | 0.001217908 | 9721188.3 | 0.2288343 | 1699.98 | 2198.68 | 0 | 17243.87 | 0.001879005 | -0.0003622887 | 0.001154428 | 10484415.5 | 0.2663336 | 2020.35 | 4199.98 | 0 | 19345.42 | 0.001861947 | -0.0004128407 | 0.001036266 | 10529894.4 | 0.291346 | 1937.26 | 6200.36 | 0 | 14186.81 | 0.001867998 | -0.003034432 | -0.004200866 | 4365920.8 | 3.913291
3563.85 | 1200.78 | 0 | 15340.27 | 0.001833066 | -0.0003057292 | 0.001221607 | 9621258.6 | 0.2324623 | 1700.98 | 2198.68 | 0 | 17317.17 | 0.001879023 | -0.0003622887 | 0.001154446 | 10509932.9 | 0.2653895 | 2021.35 | 4199.98 | 0 | 19272.25 | 0.001879013 | -0.0004153456 | 0.001048321 | 10468953.2 | 0.2892071 | 1938.25 | 6199.44 | 0 | 14186.81 | 0.001873153 | -0.003054345 | -0.004235537 | 4382156.2 | 3.887549
3564.85 | 1199.86 | 0 | 15376.85 | 0.001829413 | -0.0003069817 | 0.00121545 | 9604818.1 | 0.2317192 | 1701.98 | 2199.59 | 0 | 17390.34 | 0.001888228 | -0.0003622887 | 0.00116365 | 10619227.4 | 0.2656311 | 2022.35 | 4199.06 | 0 | 19345.42 | 0.001881266 | -0.0004178546 | 0.001045557 | 10498759.5 | 0.2879998 | 1939.25 | 6198.52 | 0 | 14150.23 | 0.00188144 | -0.003068034 | -0.004254628 | 4408112.9 | 3.85793
3565.85 | 1201.7 | 0 | 15450.02 | 0.001843107 | -0.0003094865 | 0.001224134 | 9667108.5 | 0.2329875 | 1702.98 | 2200.51 | 0 | 17500.23 | 0.001889141 | -0.0003635411 | 0.001162058 | 10282503.5 | 0.2612656 | 2023.35 | 4200.9 | 0 | 19382.01 | 0.001889257 | -0.0004178546 | 0.001053548 | 10364116.9 | 0.2854068 | 1940.25 | 6198.52 | 0 | 14186.81 | 0.001885144 | -0.003082963 | -0.004280782 | 4361025.6 | 3.796093
3566.85 | 1198.94 | 0 | 15523.33 | 0.001845297 | -0.0003069817 | 0.001231334 | 9745271.3 | 0.2361572 | 1703.98 | 2200.51 | 0 | 17463.51 | 0.001924397 | -0.0003698074 | 0.001184782 | 10325027.4 | 0.2617842 | 2024.35 | 4200.9 | 0 | 19382.01 | 0.001911559 | -0.0004266299 | 0.001058299 | 10535027.2 | 0.2895567 | 1941.25 | 6201.28 | 0 | 14223.53 | 0.00188867 | -0.003100384 | -0.004312099 | 4363119.5 | 3.780343
3567.85 | 1199.86 | 0 | 15523.33 | 0.001852625 | -0.0003107389 | 0.001231147 | 9827449.4 | 0.2387096 | 1704.98 | 2201.43 | 0 | 17500.23 | 0.001925229 | -0.0003672984 | 0.001190633 | 10376778.6 | 0.2622731 | 2025.35 | 4199.06 | 0 | 19418.72 | 0.001910248 | -0.0004241251 | 0.001061997 | 10594943.7 | 0.2926628 | 1942.25 | 6198.52 | 0 | 14333.28 | 0.001889385 | -0.003114069 | -0.004338753 | 4431975.5 | 3.801821
3568.84 | 1199.86 | 0 | 15559.91 | 0.001861166 | -0.0003107389 | 0.001239689 | 9835528.5 | 0.2414633 | 1705.98 | 2200.51 | 0 | 17500.23 | 0.00190594 | -0.0003698074 | 0.001166325 | 10250835.2 | 0.259944 | 2026.35 | 4199.06 | 0 | 19528.48 | 0.001894019 | -0.0004203595 | 0.0010533 | 10592657.9 | 0.2952127 | 1943.25 | 6201.28 | 0 | 14296.7 | 0.001900018 | -0.003130242 | -0.004360466 | 4420440.7 | 3.775754
3569.84 | 1198.94 | 0 | 15559.91 | 0.001848799 | -0.0003119914 | 0.001224816 | 9837490.3 | 0.241801 | 1706.98 | 2200.51 | 0 | 17536.81 | 0.001909123 | -0.0003710599 | 0.001167003 | 10148240.9 | 0.2618555 | 2027.35 | 4199.98 | 0 | 19565.06 | 0.001890193 | -0.0004253775 | 0.001039438 | 10538963.5 | 0.2957034 | 1944.25 | 6198.52 | 0 | 14260.11 | 0.001906132 | -0.003145175 | -0.004384218 | 4358617.9 | 3.72317
3570.84 | 1198.94 | 0 | 15596.49 | 0.001859483 | -0.0003119914 | 0.001235501 | 9881052.8 | 0.2454953 | 1707.98 | 2199.59 | 0 | 17609.98 | 0.001914011 | -0.0003698074 | 0.001174397 | 10298162.0 | 0.26336 | 2028.35 | 4200.9 | 0 | 19638.37 | 0.001887257 | -0.000421616 | 0.001044024 | 10571009.2 | 0.2959367 | 1945.25 | 6199.44 | 0 | 14296.7 | 0.001909836 | -0.003162588 | -0.00441534 | 4405953.2 | 3.71142
3571.84 | 1202.62 | 0 | 15596.49 | 0.001873821 | -0.0003132438 | 0.001247333 | 9909978.2 | 0.2473817 | 1708.98 | 2201.43 | 0 | 17646.56 | 0.001917513 | -0.0003698074 | 0.001177898 | 10210278.7 | 0.2601502 | 2029.34 | 4199.06 | 0 | 19638.37 | 0.00191121 | -0.0004241251 | 0.001062959 | 10517094.3 | 0.2973307 | 1946.25 | 6200.36 | 0 | 14296.7 | 0.001909634 | -0.003176273 | -0.004442912 | 4428532.9 | 3.716242
3572.84 | 1199.86 | 0 | 15742.97 | 0.00187838 | -0.0003119914 | 0.001254397 | 9899415.9 | 0.2487887 | 1709.98 | 2200.51 | 0 | 17719.87 | 0.001931868 | -0.0003710599 | 0.001189748 | 10279669.4 | 0.2594495 | 2030.34 | 4200.9 | 0 | 19674.95 | 0.001936868 | -0.0004316438 | 0.001073581 | 10596353.7 | 0.2994677 | 1947.25 | 6202.2 | 0 | 14333.28 | 0.001915684 | -0.00319369 | -0.004471696 | 4358034.0 | 3.676296
3573.84 | 1199.86 | 0 | 15779.55 | 0.001857784 | -0.0003132438 | 0.001231296 | 9992509.2 | 0.2505984 | 1710.98 | 2200.51 | 0 | 17683.28 | 0.00193051 | -0.0003723123 | 0.001185885 | 10449373.9 | 0.262897 | 2031.34 | 4200.9 | 0 | 19748.12 | 0.001936573 | -0.0004329004 | 0.001070772 | 10737457.2 | 0.3020784 | 1948.25 | 6200.36 | 0 | 14406.59 | 0.001912893 | -0.003211103 | -0.004509313 | 4425559.7 | 3.690051
3574.84 | 1199.86 | 0 | 15742.97 | 0.001870907 | -0.0003157486 | 0.00123941 | 10019029.3 | 0.2548046 | 1711.98 | 2199.59 | 0 | 17829.62 | 0.001925284 | -0.0003698074 | 0.00118567 | 10429617.0 | 0.2639959 | 2032.34 | 4200.9 | 0 | 19784.7 | 0.001913486 | -0.0004303914 | 0.001052703 | 10704916.4 | 0.3032765 | 1949.25 | 6201.28 | 0 | 14443.17 | 0.001923925 | -0.003223543 | -0.004523162 | 4461201.6 | 3.698664
3575.84 | 1198.03 | 0 | 15742.97 | 0.001880552 | -0.0003170011 | 0.00124655 | 9954122.0 | 0.2544274 | 1712.98 | 2201.43 | 0 | 17756.45 | 0.001935196 | -0.0003735647 | 0.001188067 | 10383527.2 | 0.2648259 | 2033.34 | 4199.06 | 0 | 19784.7 | 0.001918294 | -0.0004303914 | 0.001057511 | 10636629.9 | 0.3031757 | 1950.25 | 6200.36 | 0 | 14370 | 0.001940817 | -0.003240956 | -0.004541096 | 4495294.4 | 3.719526
3576.84 | 1198.94 | 0 | 15779.55 | 0.001891555 | -0.0003207583 | 0.001250039 | 9966744.2 | 0.2522831 | 1713.98 | 2201.43 | 0 | 17939.51 | 0.00194317 | -0.0003798268 | 0.001183517 | 10390289.8 | 0.2636519 | 2034.34 | 4199.98 | 0 | 19858.01 | 0.001917848 | -0.0004316438 | 0.001054561 | 10693083.4 | 0.3015307 | 1951.25 | 6198.52 | 0 | 14406.59 | 0.00192274 | -0.003254637 | -0.004586534 | 4562180.3 | 3.732559
3577.84 | 1199.86 | 0 | 15926.02 | 0.00188618 | -0.0003195059 | 0.001247168 | 10040025.3 | 0.2551579 | 1714.98 | 2200.51 | 0 | 17902.92 | 0.00193179 | -0.0003760696 | 0.001179651 | 10125635.4 | 0.2624189 | 2035.34 | 4199.06 | 0 | 19894.59 | 0.001938323 | -0.0004316438 | 0.001075035 | 10640872.7 | 0.3002691 | 1952.25 | 6199.44 | 0 | 14370 | 0.001933344 | -0.003270802 | -0.004608259 | 4527043.0 | 3.714527
3578.84 | 1198.94 | 0 | 15926.02 | 0.001895651 | -0.0003220108 | 0.00125163 | 10075344.5 | 0.2561302 | 1715.98 | 2200.51 | 0 | 17902.92 | 0.001971094 | -0.0003798268 | 0.001211441 | 10037566.4 | 0.2623226 | 2036.34 | 4200.9 | 0 | 19931.18 | 0.001961143 | -0.0004379143 | 0.001085314 | 10621466.5 | 0.3017547 | 1953.25 | 6200.36 | 0 | 14406.59 | 0.001944 | -0.00328697 | -0.004629941 | 4485820.0 | 3.677257
3579.84 | 1198.94 | 0 | 15999.19 | 0.00189553 | -0.0003207583 | 0.001254013 | 10185471.0 | 0.2613407 | 1716.98 | 2199.59 | 0 | 17976.09 | 0.001955824 | -0.000377322 | 0.00120118 | 10001340.7 | 0.2627501 | 2037.34 | 4200.9 | 0 | 19931.18 | 0.001958797 | -0.0004379143 | 0.001082968 | 10605851.3 | 0.3009223 | 1954.25 | 6199.44 | 0 | 14406.59 | 0.001939163 | -0.003301895 | -0.004664627 | 4550667.2 | 3.67639
3580.84 | 1199.86 | 0 | 15926.02 | 0.001907787 | -0.0003245156 | 0.001258756 | 10120152.0 | 0.2605917 | 1717.97 | 2200.51 | 0 | 18012.68 | 0.001954663 | -0.0003798268 | 0.001195009 | 9938811.5 | 0.2638666 | 2038.34 | 4199.98 | 0 | 20041.06 | 0.0019474 | -0.0004366618 | 0.001074077 | 10611876.8 | 0.3025974 | 1955.25 | 6199.44 | 0 | 14479.75 | 0.001943878 | -0.00331806 | -0.004692242 | 4578802.1 | 3.661047
3581.84 | 1199.86 | 0 | 15999.19 | 0.001905174 | -0.0003232632 | 0.001258648 | 10131514.4 | 0.2598771 | 1718.97 | 2200.51 | 0 | 18049.39 | 0.001948544 | -0.0003798268 | 0.00118889 | 9907729.5 | 0.2639258 | 2039.34 | 4199.98 | 0 | 20004.48 | 0.001936397 | -0.0004379143 | 0.001060569 | 10549183.4 | 0.3014686 | 1956.25 | 6198.52 | 0 | 14516.34 | 0.001947408 | -0.00333298 | -0.004718552 | 4596192.6 | 3.655412
3582.84 | 1198.94 | 0 | 16072.49 | 0.001907046 | -0.0003245156 | 0.001258015 | 10114391.2 | 0.2594952 | 1719.97 | 2200.51 | 0 | 18085.98 | 0.001961545 | -0.0003810793 | 0.001199387 | 10017933.7 | 0.2653427 | 2040.34 | 4199.98 | 0 | 20041.06 | 0.001949891 | -0.0004366618 | 0.001076568 | 10506946.9 | 0.2995985 | 1957.25 | 6200.36 | 0 | 14516.34 | 0.001961861 | -0.003347905 | -0.004733949 | 4646245.7 | 3.667879
3583.84 | 1198.94 | 0 | 16109.08 | 0.001910722 | -0.0003245156 | 0.00126169 | 10218551.5 | 0.2640812 | 1720.97 | 2201.43 | 0 | 18122.56 | 0.001955402 | -0.0003823317 | 0.001190739 | 10007784.9 | 0.267249 | 2041.34 | 4199.06 | 0 | 20077.65 | 0.001953248 | -0.0004379143 | 0.00107742 | 10463835.4 | 0.29834 | 1958.25 | 6200.36 | 0 | 14516.34 | 0.001957227 | -0.003364065 | -0.004770904 | 4662255.1 | 3.630706
3584.84 | 1200.78 | 0 | 16109.08 | 0.0019102 | -0.0003270205 | 0.001256159 | 10271214.3 | 0.265154 | 1721.97 | 2200.51 | 0 | 18195.73 | 0.001993918 | -0.000386089 | 0.00122174 | 10109508.1 | 0.2680093 | 2042.34 | 4200.9 | 0 | 20150.82 | 0.001977253 | -0.0004416757 | 0.001093902 | 10525124.1 | 0.2986427 | 1959.25 | 6200.36 | 0 | 14662.81 | 0.001966131 | -0.00338023 | -0.004794329 | 4683417.0 | 3.637138
3585.84 | 1199.86 | 0 | 16145.66 | 0.001921406 | -0.0003270205 | 0.001267365 | 10217230.1 | 0.2627191 | 1722.97 | 2199.59 | 0 | 18195.73 | 0.00196478 | -0.0003848365 | 0.001195107 | 10356429.3 | 0.27234 | 2043.34 | 4199.98 | 0 | 20114.23 | 0.001956923 | -0.0004404233 | 0.001076077 | 10513004.3 | 0.2976455 | 1960.25 | 6198.52 | 0 | 14553.06 | 0.001957914 | -0.003392662 | -0.00482741 | 4696479.1 | 3.624329
3586.84 | 1199.86 | 0 | 16145.66 | 0.001928387 | -0.0003282687 | 0.001271849 | 10279658.0 | 0.2646662 | 1723.97 | 2200.51 | 0 | 18232.45 | 0.001970768 | -0.0003835841 | 0.0012036 | 10189164.9 | 0.2715619 | 2044.34 | 4199.98 | 0 | 20187.53 | 0.001963603 | -0.0004429323 | 0.001077739 | 10482926.7 | 0.2985769 | 1961.25 | 6199.44 | 0 | 14626.23 | 0.001967437 | -0.003408823 | -0.004850208 | 4705805.6 | 3.610647
3587.84 | 1200.78 | 0 | 16255.55 | 0.001926606 | -0.0003295211 | 0.001267564 | 10217623.4 | 0.2638233 | 1724.97 | 2199.59 | 0 | 18269.04 | 0.001974327 | -0.0003848365 | 0.001204654 | 10128816.2 | 0.2725021 | 2045.34 | 4199.98 | 0 | 20297.29 | 0.001952385 | -0.0004416757 | 0.001069034 | 10425485.3 | 0.2970147 | 1962.25 | 6200.36 | 0 | 14662.81 | 0.001978093 | -0.003423743 | -0.004869394 | 4669101.4 | 3.576003
3588.84 | 1200.78 | 0 | 16218.83 | 0.001937736 | -0.0003332784 | 0.001271179 | 10103088.1 | 0.2653555 | 1725.97 | 2199.59 | 0 | 18378.79 | 0.001979879 | -0.000386089 | 0.001207701 | 10224755.7 | 0.2749065 | 2046.34 | 4199.98 | 0 | 20334.01 | 0.001975346 | -0.0004429323 | 0.001089481 | 10644837.1 | 0.2978952 | 1963.25 | 6200.36 | 0 | 14662.81 | 0.001982756 | -0.003437416 | -0.004892075 | 4711130.8 | 3.583601
3589.84 | 1199.86 | 0 | 16401.89 | 0.001940728 | -0.0003295211 | 0.001281686 | 9982871.5 | 0.2653678 | 1726.97 | 2200.51 | 0 | 18415.51 | 0.001978394 | -0.0003873414 | 0.001203712 | 10175348.1 | 0.2715234 | 2047.34 | 4199.06 | 0 | 20370.59 | 0.001974039 | -0.0004441847 | 0.00108567 | 10482135.9 | 0.2959555 | 1964.25 | 6199.44 | 0 | 14699.4 | 0.001984288 | -0.00345482 | -0.004925352 | 4745797.1 | 3.589841
3590.84 | 1199.86 | 0 | 16401.89 | 0.001933371 | -0.000332026 | 0.001269319 | 10057071.8 | 0.2659857 | 1727.97 | 2199.59 | 0 | 18378.79 | 0.002023499 | -0.0003936077 | 0.001236283 | 10272821.4 | 0.2729639 | 2048.34 | 4201.81 | 0 | 20334.01 | 0.001997011 | -0.0004479462 | 0.001101118 | 10576120.1 | 0.2980827 | 1965.25 | 6200.36 | 0 | 14699.4 | 0.00200074 | -0.003467248 | -0.004933757 | 4736049.6 | 3.578499
3591.84 | 1198.94 | 0 | 16401.89 | 0.001936065 | -0.0003332784 | 0.001269508 | 10041625.1 | 0.2669486 | 1728.97 | 2199.59 | 0 | 18378.79 | 0.001982023 | -0.0003885938 | 0.001204835 | 10431991.2 | 0.2749225 | 2049.34 | 4200.9 | 0 | 20443.76 | 0.00198559 | -0.0004466896 | 0.001092211 | 10648177.7 | 0.2983224 | 1966.25 | 6201.28 | 0 | 14699.4 | 0.001996279 | -0.003485893 | -0.004975507 | 4763294.4 | 3.581689
3592.84 | 1199.86 | 0 | 16475.19 | 0.001933245 | -0.0003332784 | 0.001266688 | 10061277.9 | 0.2674896 | 1729.97 | 2200.51 | 0 | 18452.09 | 0.001984387 | -0.0003911028 | 0.001202181 | 10383316.0 | 0.2755627 | 2050.34 | 4199.06 | 0 | 20480.34 | 0.001994102 | -0.000450451 | 0.0010932 | 10556918.5 | 0.2990258 | 1967.25 | 6200.36 | 0 | 14736.11 | 0.001996938 | -0.003498325 | -0.004999713 | 4799036.2 | 3.593306
3593.84 | 1198.94 | 0 | 16438.61 | 0.001944051 | -0.0003357833 | 0.001272485 | 10053692.9 | 0.2683987 | 1730.97 | 2201.43 | 0 | 18452.09 | 0.001998724 | -0.0003911028 | 0.001216518 | 10345065.0 | 0.275306 | 2051.34 | 4201.81 | 0 | 20480.34 | 0.001977477 | -0.0004517076 | 0.001074062 | 10542279.5 | 0.2991467 | 1968.24 | 6201.28 | 0 | 14736.11 | 0.001996793 | -0.003511998 | -0.005027202 | 4924429.0 | 3.610103
3594.84 | 1201.7 | 0 | 16475.19 | 0.001949725 | -0.0003370357 | 0.001275654 | 9987757.2 | 0.2658946 | 1731.97 | 2201.43 | 0 | 18525.26 | 0.002000919 | -0.0003948601 | 0.001211199 | 10291406.4 | 0.2756888 | 2052.34 | 4199.98 | 0 | 20590.23 | 0.001990004 | -0.000450451 | 0.001089102 | 10630246.7 | 0.3000244 | 1969.24 | 6198.52 | 0 | 14736.11 | 0.002016401 | -0.00352691 | -0.005037418 | 4975271.1 | 3.618807
3595.84 | 1201.7 | 0 | 16511.78 | 0.001948592 | -0.0003395405 | 0.001269511 | 9697926.3 | 0.2619677 | 1732.97 | 2200.51 | 0 | 18708.32 | 0.001996729 | -0.0003948601 | 0.001207008 | 10286529.5 | 0.2771614 | 2053.34 | 4199.98 | 0 | 20553.65 | 0.001983983 | -0.000450451 | 0.001083081 | 10722358.1 | 0.3050448 | 1970.24 | 6200.36 | 0 | 14809.28 | 0.002018452 | -0.003540582 | -0.005062713 | 4944774.9 | 3.597592
3596.84 | 1199.86 | 0 | 16621.66 | 0.001954313 | -0.0003382881 | 0.001277737 | 9707988.2 | 0.2627418 | 1733.97 | 2199.59 | 0 | 18635.15 | 0.002026133 | -0.0003961125 | 0.001233908 | 10296585.6 | 0.2764591 | 2054.34 | 4199.98 | 0 | 20590.23 | 0.002011814 | -0.0004592305 | 0.001093353 | 11057367.5 | 0.3092138 | 1971.24 | 6202.2 | 0 | 14772.7 | 0.002010113 | -0.003557978 | -0.005105843 | 4993939.8 | 3.59396
3597.84 | 1198.94 | 0 | 16658.25 | 0.001958018 | -0.0003395405 | 0.001278937 | 9642017.2 | 0.2599838 | 1734.97 | 2199.59 | 0 | 18635.15 | 0.002013968 | -0.0003936077 | 0.001226753 | 10320218.9 | 0.2765225 | 2055.34 | 4199.98 | 0 | 20626.82 | 0.00200318 | -0.0004554691 | 0.001092242 | 11206369.1 | 0.3106282 | 1972.24 | 6200.36 | 0 | 14772.7 | 0.002022075 | -0.003571646 | -0.005121218 | 5033993.0 | 3.614576
3598.84 | 1198.94 | 0 | 16658.25 | 0.001960132 | -0.0003407929 | 0.001278546 | 9695385.9 | 0.2568961 | 1735.97 | 2199.59 | 0 | 18708.32 | 0.002001363 | -0.0003986174 | 0.001204128 | 10270911.8 | 0.2735803 | 2056.34 | 4200.9 | 0 | 20663.4 | 0.002004364 | -0.0004542125 | 0.001095939 | 11182950.5 | 0.3104636 | 1973.24 | 6200.36 | 0 | 14882.45 | 0.002013174 | -0.003586559 | -0.005159943 | 5059721.4 | 3.610972
3599.83 | 1199.86 | 0 | 16694.83 | 0.001976001 | -0.0003432978 | 0.001289406 | 9837776.7 | 0.2584339 | 1736.97 | 2201.43 | 0 | 18744.9 | 0.002012221 | -0.0003986174 | 0.001214986 | 10204406.8 | 0.2711067 | 2057.34 | 4199.98 | 0 | 20736.7 | 0.001996418 | -0.0004567215 | 0.001082975 | 11176801.8 | 0.3107459 | 1974.24 | 6199.44 | 0 | 14919.17 | 0.0020167 | -0.003602715 | -0.00518873 | 5034027.8 | 3.587178
3600.83 | 1199.86 | 0 | 16694.83 | 0.001975798 | -0.0003432978 | 0.001289203 | 9928112.5 | 0.2602238 | 1737.97 | 2199.59 | 0 | 18781.62 | 0.002022872 | -0.0003998698 | 0.001223132 | 10330099.7 | 0.2705228 | 2058.34 | 4200.9 | 0 | 20773.29 | 0.002007623 | -0.0004579739 | 0.001091676 | 11250566.4 | 0.3103789 | 1975.24 | 6198.52 | 0 | 14845.87 | 0.002026645 | -0.003617623 | -0.0052086 | 5094223.1 | 3.5781
3601.83 | 1200.78 | 0 | 16768 | 0.00197055 | -0.0003407929 | 0.001288964 | 9764941.0 | 0.2600564 | 1738.97 | 2199.59 | 0 | 18818.2 | 0.002031239 | -0.0003998698 | 0.0012315 | 10185567.4 | 0.2683346 | 2059.34 | 4200.9 | 0 | 20883.17 | 0.00202548 | -0.0004567215 | 0.001112037 | 11176079.5 | 0.3127939 | 1976.24 | 6199.44 | 0 | 14882.45 | 0.002025339 | -0.003630047 | -0.005234755 | 5080610.4 | 3.564242
3602.83 | 1200.78 | 0 | 16841.3 | 0.001987222 | -0.0003420454 | 0.001303132 | 9675293.3 | 0.2588782 | 1739.97 | 2200.51 | 0 | 18891.37 | 0.002065208 | -0.0004073843 | 0.001250439 | 10221318.2 | 0.2709525 | 2060.33 | 4199.98 | 0 | 20883.17 | 0.00204477 | -0.000462992 | 0.001118786 | 11285331.5 | 0.3172184 | 1977.24 | 6198.52 | 0 | 14882.45 | 0.002039995 | -0.003647443 | -0.005254892 | 5131446.6 | 3.565521
3603.83 | 1200.78 | 0 | 16914.47 | 0.001984436 | -0.0003445502 | 0.001295335 | 9760645.6 | 0.2623805 | 1740.97 | 2200.51 | 0 | 18891.37 | 0.002040734 | -0.0004036271 | 0.001233479 | 10299967.4 | 0.2733708 | 2061.33 | 4199.06 | 0 | 20883.17 | 0.002039962 | -0.0004642444 | 0.001111473 | 11346867.2 | 0.3189247 | 1978.24 | 6199.44 | 0 | 14919.17 | 0.002050327 | -0.003661107 | -0.005271887 | 5110388.9 | 3.532703
3604.83 | 1198.94 | 0 | 16877.89 | 0.001978762 | -0.0003483075 | 0.001282147 | 9700339.5 | 0.2615731 | 1741.97 | 2200.51 | 0 | 18927.96 | 0.002044293 | -0.0004073843 | 0.001229524 | 10210466.7 | 0.2729351 | 2062.33 | 4200.9 | 0 | 20883.17 | 0.002030143 | -0.0004604829 | 0.001109178 | 11155007.1 | 0.3182948 | 1979.24 | 6198.52 | 0 | 15028.92 | 0.002046552 | -0.003674775 | -0.005302998 | 5083246.5 | 3.513465
3605.83 | 1200.78 | 0 | 16914.47 | 0.001986927 | -0.0003445502 | 0.001297826 | 9823410.4 | 0.2622998 | 1742.97 | 2201.43 | 0 | 18964.68 | 0.002042461 | -0.0004061319 | 0.001230197 | 10222510.0 | 0.2726705 | 2063.33 | 4199.06 | 0 | 20919.76 | 0.002012009 | -0.0004617354 | 0.001088538 | 11204543.3 | 0.3204605 | 1980.24 | 6200.36 | 0 | 14992.34 | 0.002058025 | -0.003688443 | -0.005318861 | 5089390.3 | 3.522928
3606.83 | 1199.86 | 0 | 16987.78 | 0.001984483 | -0.0003470551 | 0.001290373 | 9836742.7 | 0.2641576 | 1743.97 | 2201.43 | 0 | 19001.26 | 0.00204379 | -0.0004073843 | 0.001229021 | 10141192.8 | 0.275181 | 2064.33 | 4199.98 | 0 | 20992.93 | 0.002018723 | -0.0004617354 | 0.001095252 | 11253677.1 | 0.3215187 | 1981.24 | 6200.36 | 0 | 14992.34 | 0.002055187 | -0.003703347 | -0.005351508 | 5040798.0 | 3.497621
3607.83 | 1199.86 | 0 | 17024.36 | 0.001995167 | -0.0003483075 | 0.001298553 | 9701189.9 | 0.2652844 | 1744.97 | 2200.51 | 0 | 19037.84 | 0.00204984 | -0.0004061319 | 0.001237576 | 10028285.6 | 0.2729201 | 2065.33 | 4200.9 | 0 | 20992.93 | 0.002033205 | -0.0004642444 | 0.001104716 | 11001659.4 | 0.3188573 | 1982.24 | 6200.36 | 0 | 15102.23 | 0.002048424 | -0.003718255 | -0.005388086 | 5072128.0 | 3.499438
3608.83 | 1199.86 | 0 | 16987.78 | 0.001998791 | -0.0003508082 | 0.001297175 | 9653910.3 | 0.2648375 | 1745.97 | 2201.43 | 0 | 19147.73 | 0.002074677 | -0.0004136465 | 0.001247384 | 10042733.7 | 0.2726851 | 2066.33 | 4200.9 | 0 | 21066.1 | 0.002066854 | -0.0004692583 | 0.001128338 | 10915502.6 | 0.3160875 | 1983.24 | 6200.36 | 0 | 15102.23 | 0.002080053 | -0.003734403 | -0.005388753 | 5091055.7 | 3.480911
3609.83 | 1199.86 | 0 | 17134.11 | 0.001993392 | -0.0003483075 | 0.001296777 | 9709868.7 | 0.2634227 | 1746.97 | 2200.51 | 0 | 19147.73 | 0.002050551 | -0.0004086368 | 0.001233277 | 10157507.0 | 0.2730528 | 2067.33 | 4199.98 | 0 | 21139.4 | 0.00204011 | -0.0004680058 | 0.001104098 | 10885444.6 | 0.3144362 | 1984.24 | 6200.36 | 0 | 15102.23 | 0.00206308 | -0.003746823 | -0.005430566 | 5158762.1 | 3.470748
3610.83 | 1199.86 | 0 | 17170.83 | 0.002016381 | -0.0003508082 | 0.001314765 | 9733127.4 | 0.2659636 | 1747.97 | 2198.68 | 0 | 19147.73 | 0.002052897 | -0.0004073843 | 0.001238128 | 10071664.2 | 0.2694007 | 2068.33 | 4199.98 | 0 | 21139.4 | 0.002052072 | -0.0004667492 | 0.001118574 | 10798650.2 | 0.3122386 | 1985.24 | 6199.44 | 0 | 15138.81 | 0.002068928 | -0.003764215 | -0.005459502 | 5206637.0 | 3.45253
3611.83 | 1198.94 | 0 | 17134.11 | 0.0020077 | -0.0003520606 | 0.001303579 | 9729815.8 | 0.2646962 | 1748.96 | 2199.59 | 0 | 19111.01 | 0.002066344 | -0.000412394 | 0.001241555 | 10126321.7 | 0.2707846 | 2069.33 | 4200.9 | 0 | 21175.98 | 0.00204115 | -0.0004692583 | 0.001102633 | 10833470.3 | 0.3126439 | 1986.24 | 6200.36 | 0 | 15102.23 | 0.002072725 | -0.003779119 | -0.005485513 | 5279382.3 | 3.479059
3612.83 | 1199.86 | 0 | 17170.83 | 0.002018553 | -0.0003545696 | 0.001309414 | 9714979.2 | 0.2652842 | 1749.96 | 2197.76 | 0 | 19220.9 | 0.002071891 | -0.0004136465 | 0.001244598 | 10019622.5 | 0.2666182 | 2070.33 | 4199.06 | 0 | 21212.57 | 0.002051805 | -0.0004692583 | 0.001113289 | 10877544.9 | 0.313763 | 1987.24 | 6200.36 | 0 | 15102.23 | 0.002092015 | -0.003792783 | -0.005493551 | 5303092.2 | 3.470172
3613.83 | 1201.7 | 0 | 17134.11 | 0.002024672 | -0.0003558179 | 0.001313037 | 9573148.2 | 0.2658131 | 1750.96 | 2200.51 | 0 | 19330.79 | 0.002063159 | -0.0004111458 | 0.001240867 | 10066667.6 | 0.267277 | 2071.33 | 4199.06 | 0 | 21249.29 | 0.002052811 | -0.0004692583 | 0.001114295 | 10800123.3 | 0.3118316 | 1988.24 | 6200.36 | 0 | 15138.81 | 0.002081063 | -0.003805198 | -0.005529333 | 5349937.5 | 3.451226
3614.83 | 1199.86 | 0 | 17244 | 0.002040038 | -0.0003595751 | 0.001320888 | 9485979.4 | 0.2669677 | 1751.96 | 2200.51 | 0 | 19330.79 | 0.002094613 | -0.0004111458 | 0.001272322 | 10113714.2 | 0.2664826 | 2072.33 | 4199.98 | 0 | 21285.87 | 0.002082959 | -0.0004767812 | 0.001129397 | 10861222.9 | 0.3125825 | 1989.24 | 6199.44 | 0 | 15175.39 | 0.002086737 | -0.003821342 | -0.005555947 | 5291089.4 | 3.393997
3615.83 | 1199.86 | 0 | 17317.17 | 0.00202781 | -0.0003545696 | 0.00131867 | 9515484.9 | 0.264835 | 1752.96 | 2198.68 | 0 | 19367.37 | 0.002073814 | -0.0004149031 | 0.001244008 | 10258471.0 | 0.2679943 | 2073.33 | 4201.81 | 0 | 21359.04 | 0.002058566 | -0.0004742721 | 0.001110022 | 10917475.6 | 0.3136535 | 1990.24 | 6200.36 | 0 | 15211.98 | 0.00209525 | -0.003836246 | -0.005577242 | 5290162.4 | 3.362587
3616.83 | 1199.86 | 0 | 17317.17 | 0.002034935 | -0.0003583227 | 0.001318289 | 9586991.5 | 0.2664973 | 1753.96 | 2200.51 | 0 | 19403.96 | 0.00208001 | -0.0004161555 | 0.001247699 | 10103713.1 | 0.2671933 | 2074.33 | 4199.98 | 0 | 21395.62 | 0.00205975 | -0.0004742721 | 0.001111206 | 10811558.0 | 0.3129842 | 1991.24 | 6200.36 | 0 | 15248.56 | 0.002091452 | -0.003848666 | -0.005605879 | 5187929.9 | 3.30876
3617.83 | 1200.78 | 0 | 17317.17 | 0.002035108 | -0.0003608276 | 0.001313453 | 9612449.6 | 0.2678956 | 1754.96 | 2201.43 | 0 | 19403.96 | 0.00207468 | -0.0004161555 | 0.001242369 | 10189475.3 | 0.2691915 | 2075.33 | 4201.81 | 0 | 21468.93 | 0.002074106 | -0.0004767812 | 0.001120543 | 10795611.2 | 0.3125332 | 1992.24 | 6199.44 | 0 | 15248.56 | 0.002091597 | -0.003862326 | -0.005633054 | 5128983.7 | 3.281941
3618.83 | 1199.86 | 0 | 17390.47 | 0.002039471 | -0.0003608276 | 0.001317816 | 9766458.9 | 0.2726896 | 1755.96 | 2200.51 | 0 | 19513.84 | 0.002085238 | -0.0004199128 | 0.001245413 | 10253466.9 | 0.2708247 | 2076.33 | 4199.06 | 0 | 21505.51 | 0.002065124 | -0.0004755246 | 0.001114075 | 10762230.2 | 0.3125883 | 1993.24 | 6199.44 | 0 | 15321.87 | 0.002096336 | -0.003877225 | -0.005658114 | 5050439.6 | 3.230579
3619.83 | 1202.62 | 0 | 17463.64 | 0.002051195 | -0.0003608276 | 0.00132954 | 9678894.6 | 0.2768492 | 1756.96 | 2199.59 | 0 | 19513.84 | 0.002102211 | -0.0004186603 | 0.00126489 | 10185496.4 | 0.2707863 | 2077.33 | 4199.98 | 0 | 21468.93 | 0.002071238 | -0.0004780336 | 0.001115171 | 10622382.0 | 0.3136913 | 1994.24 | 6200.36 | 0 | 15285.28 | 0.002097643 | -0.003892125 | -0.005686607 | 5004831.5 | 3.210796
3620.83 | 1199.86 | 0 | 17427.06 | 0.002084101 | -0.0003645848 | 0.001354932 | 9670444.8 | 0.2778491 | 1757.96 | 2197.76 | 0 | 19550.43 | 0.002098732 | -0.0004186603 | 0.001261412 | 10101576.5 | 0.2690007 | 2078.33 | 4200.9 | 0 | 21542.1 | 0.002087944 | -0.000481795 | 0.001124354 | 10566312.8 | 0.3112438 | 1995.24 | 6200.36 | 0 | 15285.28 | 0.002114442 | -0.003904541 | -0.00569464 | 4902403.5 | 3.156056
3621.83 | 1198.94 | 0 | 17536.94 | 0.00205356 | -0.0003645848 | 0.00132439 | 9741474.2 | 0.2819062 | 1758.96 | 2200.51 | 0 | 19587.01 | 0.002102089 | -0.0004186603 | 0.001264769 | 10276988.9 | 0.2705378 | 2079.33 | 4200.9 | 0 | 21615.4 | 0.002073162 | -0.000479286 | 0.00111459 | 10722481.7 | 0.3126768 | 1996.24 | 6201.28 | 0 | 15395.04 | 0.002110349 | -0.003918196 | -0.005726044 | 4812063.1 | 3.100544
3622.83 | 1198.94 | 0 | 17536.94 | 0.002053212 | -0.0003608276 | 0.001331557 | 9781952.2 | 0.2843523 | 1759.96 | 2199.59 | 0 | 19623.6 | 0.002103274 | -0.0004211652 | 0.001260943 | 10122084.6 | 0.2664032 | 2080.33 | 4199.98 | 0 | 21688.57 | 0.002075386 | -0.000481795 | 0.001111796 | 10634105.1 | 0.3137802 | 1997.24 | 6199.44 | 0 | 15358.45 | 0.002104501 | -0.00393434 | -0.005764179 | 4754011.5 | 3.087358
3623.83 | 1198.94 | 0 | 17646.7 | 0.002051436 | -0.00036208 | 0.001327276 | 9730664.4 | 0.2851572 | 1760.96 | 2199.59 | 0 | 19660.18 | 0.002111467 | -0.0004211652 | 0.001269137 | 10148158.7 | 0.2676548 | 2081.33 | 4199.06 | 0 | 21688.57 | 0.002080223 | -0.0004805426 | 0.001119138 | 10670313.3 | 0.3151954 | 1998.24 | 6201.28 | 0 | 15395.04 | 0.00211982 | -0.003945512 | -0.005771203 | 4677713.3 | 3.050367
3624.83 | 1201.7 | 0 | 17646.7 | 0.002064122 | -0.0003670897 | 0.001329943 | 9797924.3 | 0.2893962 | 1761.96 | 2200.51 | 0 | 19733.49 | 0.002118466 | -0.0004224176 | 0.001273631 | 10267906.3 | 0.2712114 | 2082.33 | 4199.06 | 0 | 21761.74 | 0.002089601 | -0.0004830475 | 0.001123506 | 10718431.6 | 0.3143387 | 1999.24 | 6198.52 | 0 | 15321.87 | 0.002139579 | -0.003957927 | -0.005776276 | 4634398.9 | 3.026422
3625.83 | 1200.78 | 0 | 17646.7 | 0.002051639 | -0.0003658373 | 0.001319965 | 9667958.4 | 0.2890205 | 1762.96 | 2199.59 | 0 | 19733.49 | 0.00210633 | -0.00042367 | 0.00125899 | 10295012.6 | 0.2715335 | 2083.33 | 4199.98 | 0 | 21798.45 | 0.00210758 | -0.0004830475 | 0.001141485 | 10549905.8 | 0.3125519 | 2000.23 | 6201.28 | 0 | 15431.62 | 0.002130475 | -0.003971583 | -0.00581269 | 4619913.2 | 2.995494
3626.83 | 1201.7 | 0 | 17720 | 0.002090266 | -0.0003733476 | 0.001343571 | 9616250.4 | 0.2887207 | 1763.96 | 2199.59 | 0 | 19770.07 | 0.002134132 | -0.0004274273 | 0.001279278 | 10405834.7 | 0.2749626 | 2084.33 | 4199.06 | 0 | 21798.45 | 0.002119716 | -0.0004918228 | 0.00113607 | 10576334.3 | 0.315107 | 2001.23 | 6200.36 | 0 | 15431.62 | 0.002125841 | -0.003986478 | -0.005847116 | 4564927.2 | 2.976189
3627.83 | 1198.94 | 0 | 17720 | 0.00207561 | -0.0003670897 | 0.001341431 | 9669071.6 | 0.2898024 | 1764.96 | 2199.59 | 0 | 19806.65 | 0.002120864 | -0.0004274273 | 0.001266009 | 10429324.4 | 0.2754799 | 2085.33 | 4199.06 | 0 | 21798.45 | 0.002107754 | -0.0004893137 | 0.001129126 | 10647915.3 | 0.3132162 | 2002.23 | 6200.36 | 0 | 15504.92 | 0.002142716 | -0.004000134 | -0.005857552 | 4561303.5 | 2.979134
3628.83 | 1198.94 | 0 | 17756.58 | 0.002066802 | -0.0003733476 | 0.001320107 | 9724154.1 | 0.2892696 | 1765.96 | 2201.43 | 0 | 19733.49 | 0.00211583 | -0.0004261749 | 0.00126348 | 10401980.7 | 0.2756279 | 2086.33 | 4200.9 | 0 | 21871.62 | 0.00210013 | -0.0004905703 | 0.00111899 | 10509786.0 | 0.3101814 | 2003.23 | 6199.44 | 0 | 15541.51 | 0.002155689 | -0.004012546 | -0.005869402 | 4491952.5 | 2.951203
3629.83 | 1200.78 | 0 | 17793.17 | 0.002087132 | -0.0003708428 | 0.001345446 | 9828490.6 | 0.2923984 | 1766.96 | 2201.43 | 0 | 19843.24 | 0.002119036 | -0.0004286797 | 0.001261677 | 10423730.2 | 0.2778767 | 2087.33 | 4199.06 | 0 | 21871.62 | 0.00211942 | -0.0004930794 | 0.001133261 | 10411886.1 | 0.30851 | 2004.23 | 6198.52 | 0 | 15504.92 | 0.002147524 | -0.004021237 | -0.00589495 | 4390324.7 | 2.904431
3630.82 | 1200.78 | 0 | 17903.06 | 0.002071246 | -0.0003708428 | 0.00132956 | 9824516.1 | 0.2984089 | 1767.96 | 2199.59 | 0 | 19916.54 | 0.00212392 | -0.0004299321 | 0.001264056 | 10444825.5 | 0.2799297 | 2088.33 | 4199.06 | 0 | 22054.68 | 0.002098228 | -0.0004918228 | 0.001114582 | 10373300.8 | 0.3078419 | 2005.23 | 6199.44 | 0 | 15541.51 | 0.002146044 | -0.004037373 | -0.005928701 | 4383742.2 | 2.884614
3631.82 | 1201.7 | 0 | 17939.64 | 0.002074603 | -0.0003733476 | 0.001327907 | 9639910.4 | 0.2950961 | 1768.96 | 2201.43 | 0 | 19953.13 | 0.002146596 | -0.0004374467 | 0.001271702 | 10433717.8 | 0.2847579 | 2089.33 | 4199.06 | 0 | 22018.1 | 0.002116507 | -0.0004930794 | 0.001130348 | 10215461.3 | 0.304013 | 2006.23 | 6198.52 | 0 | 15504.92 | 0.002166843 | -0.004052268 | -0.005937693 | 4331538.0 | 2.848311
3632.82 | 1199.86 | 0 | 17939.64 | 0.002108693 | -0.0003808622 | 0.001346969 | 9699522.9 | 0.2985304 | 1769.96 | 2202.35 | 0 | 19989.71 | 0.002162581 | -0.0004336894 | 0.001295202 | 10498673.6 | 0.2893725 | 2090.33 | 4199.98 | 0 | 22018.1 | 0.002155492 | -0.0004968366 | 0.001161819 | 10286480.7 | 0.3048181 | 2007.23 | 6200.36 | 0 | 15578.09 | 0.002159393 | -0.00406592 | -0.005972446 | 4264908.8 | 2.815512
3633.82 | 1200.78 | 0 | 17976.23 | 0.002105069 | -0.0003771049 | 0.00135086 | 9745078.7 | 0.3017214 | 1770.96 | 2201.43 | 0 | 19989.71 | 0.002135615 | -0.0004311846 | 0.001273246 | 10485804.0 | 0.2873126 | 2091.32 | 4200.9 | 0 | 22054.68 | 0.002136865 | -0.0004943318 | 0.001148202 | 10263802.5 | 0.3052956 | 2008.23 | 6200.36 | 0 | 15651.39 | 0.002163409 | -0.004078331 | -0.005993254 | 4315978.6 | 2.811632
3634.82 | 1198.94 | 0 | 18086.11 | 0.002098336 | -0.0003746 | 0.001349136 | 9793631.6 | 0.3061692 | 1771.96 | 2198.68 | 0 | 20063.01 | 0.00213517 | -0.0004286797 | 0.001277811 | 10457729.1 | 0.2904271 | 2092.32 | 4199.06 | 0 | 22091.26 | 0.002133039 | -0.0004943318 | 0.001144376 | 10114049.6 | 0.302258 | 2009.23 | 6201.28 | 0 | 15761.15 | 0.002172002 | -0.004093223 | -0.006014443 | 4278832.9 | 2.778064
3635.82 | 1199.86 | 0 | 18012.81 | 0.002096088 | -0.0003783573 | 0.001339373 | 9973648.0 | 0.3099759 | 1772.96 | 2202.35 | 0 | 20099.6 | 0.002148143 | -0.0004311846 | 0.001285774 | 10373281.7 | 0.2909697 | 2093.32 | 4199.98 | 0 | 22164.57 | 0.002135288 | -0.0004968366 | 0.001141614 | 10172677.8 | 0.3044061 | 2010.23 | 6199.44 | 0 | 15651.39 | 0.002175718 | -0.004105634 | -0.00603555 | 4242331.3 | 2.754413
3636.82 | 1200.78 | 0 | 18086.11 | 0.002100653 | -0.0003758525 | 0.001348948 | 9971677.3 | 0.3093348 | 1773.96 | 2201.43 | 0 | 20099.6 | 0.002145652 | -0.0004336894 | 0.001278273 | 10552190.3 | 0.2935325 | 2094.32 | 4199.06 | 0 | 22274.32 | 0.002138493 | -0.0004980932 | 0.001142307 | 10091563.6 | 0.3010361 | 2011.23 | 6199.44 | 0 | 15724.56 | 0.002168124 | -0.004116802 | -0.006065479 | 4254383.1 | 2.740328
3637.82 | 1199.86 | 0 | 18086.11 | 0.002093151 | -0.0003783573 | 0.001336437 | 9876337.0 | 0.3083935 | 1774.96 | 2200.51 | 0 | 20172.77 | 0.002174841 | -0.0004361943 | 0.001302453 | 10502882.9 | 0.2965227 | 2095.32 | 4199.98 | 0 | 22274.32 | 0.002135829 | -0.0004980932 | 0.001139642 | 10100747.7 | 0.3023573 | 2012.23 | 6200.36 | 0 | 15687.98 | 0.002183738 | -0.004125485 | -0.006067232 | 4151081.2 | 2.702329
3638.82 | 1199.86 | 0 | 18122.7 | 0.002130627 | -0.0003858677 | 0.001358892 | 9835378.2 | 0.3073428 | 1775.96 | 2199.59 | 0 | 20282.65 | 0.00216359 | -0.0004399515 | 0.001283687 | 10497454.7 | 0.2995323 | 2096.32 | 4199.06 | 0 | 22274.32 | 0.002172091 | -0.0005031071 | 0.001165877 | 10131974.3 | 0.3029304 | 2013.23 | 6200.36 | 0 | 15761.15 | 0.002185962 | -0.004136657 | -0.006087351 | 4098462.7 | 2.667326
3639.82 | 1199.86 | 0 | 18195.87 | 0.002118862 | -0.000383367 | 0.001352128 | 9868718.0 | 0.3112338 | 1776.96 | 2199.59 | 0 | 20209.35 | 0.002161399 | -0.0004374467 | 0.001286506 | 10647558.6 | 0.2989674 | 2097.32 | 4199.98 | 0 | 22384.21 | 0.002146532 | -0.0005043595 | 0.001137813 | 10199959.8 | 0.304118 | 2014.23 | 6200.36 | 0 | 15724.56 | 0.002206558 | -0.004151548 | -0.006096537 | 4109638.3 | 2.656624
3640.82 | 1200.78 | 0 | 18232.45 | 0.002114544 | -0.0003808622 | 0.001352819 | 9845105.3 | 0.3139284 | 1777.96 | 2201.43 | 0 | 20319.24 | 0.002161965 | -0.0004399515 | 0.001282062 | 10513852.7 | 0.2932412 | 2098.32 | 4199.98 | 0 | 22310.91 | 0.002144167 | -0.0005031071 | 0.001137953 | 10147727.3 | 0.3041861 | 2015.23 | 6199.44 | 0 | 15761.15 | 0.002203109 | -0.004162715 | -0.006122322 | 4072554.8 | 2.637198
3641.82 | 1198.03 | 0 | 18232.45 | 0.002112226 | -0.000383367 | 0.001345492 | 9883201.1 | 0.3165926 | 1778.96 | 2198.68 | 0 | 20246.07 | 0.002167068 | -0.000441204 | 0.00128466 | 10519870.1 | 0.2923751 | 2099.32 | 4199.98 | 0 | 22384.21 | 0.002153715 | -0.000505612 | 0.001142491 | 10197952.9 | 0.3041063 | 2016.23 | 6198.52 | 0 | 15687.98 | 0.002207865 | -0.004172639 | -0.006137413 | 4059644.1 | 2.624598
3642.82 | 1200.78 | 0 | 18305.75 | 0.002126755 | -0.0003858677 | 0.00135502 | 9821659.7 | 0.3138793 | 1779.95 | 2201.43 | 0 | 20429.13 | 0.002172667 | -0.0004437088 | 0.00128525 | 10574388.2 | 0.2947693 | 2100.32 | 4198.14 | 0 | 22384.21 | 0.002156032 | -0.000505612 | 0.001144808 | 10262906.3 | 0.3055474 | 2017.23 | 6199.44 | 0 | 15724.56 | 0.002206385 | -0.004185046 | -0.006163708 | 4077374.4 | 2.620102
3643.82 | 1200.78 | 0 | 18305.75 | 0.002111607 | -0.0003883725 | 0.001334862 | 9610802.2 | 0.3145551 | 1780.95 | 2199.59 | 0 | 20392.41 | 0.002178642 | -0.0004424564 | 0.001293729 | 10504237.8 | 0.2949399 | 2101.32 | 4200.9 | 0 | 22457.38 | 0.002160747 | -0.0005068644 | 0.001147018 | 10207760.8 | 0.3047811 | 2018.23 | 6199.44 | 0 | 15761.15 | 0.002224571 | -0.004197453 | -0.006170336 | 4098276.1 | 2.604818
3644.82 | 1198.03 | 0 | 18342.34 | 0.002144391 | -0.0003946347 | 0.001355122 | 9603118.8 | 0.3171416 | 1781.95 | 2199.59 | 0 | 20429.13 | 0.00218712 | -0.0004462137 | 0.001294693 | 10614565.9 | 0.2995062 | 2102.32 | 4199.98 | 0 | 22493.96 | 0.00219104 | -0.0005118783 | 0.001167283 | 10338666.0 | 0.3064452 | 2019.23 | 6200.36 | 0 | 15761.15 | 0.002217069 | -0.004207381 | -0.006197693 | 4088519.5 | 2.582711
3645.82 | 1199.86 | 0 | 18415.51 | 0.002137289 | -0.0003883725 | 0.001360544 | 9636109.0 | 0.3168126 | 1782.95 | 2198.68 | 0 | 20429.13 | 0.002194101 | -0.0004424564 | 0.001309188 | 10639619.8 | 0.2989553 | 2103.32 | 4200.9 | 0 | 22493.96 | 0.002181047 | -0.000508121 | 0.001164805 | 10409434.0 | 0.3086865 | 2020.23 | 6199.44 | 0 | 15797.73 | 0.002228072 | -0.004219788 | -0.006211504 | 4108458.3 | 2.582377
3646.82 | 1200.78 | 0 | 18488.81 | 0.002134353 | -0.000389625 | 0.001355103 | 9504996.4 | 0.3140923 | 1783.95 | 2201.43 | 0 | 20538.88 | 0.002190558 | -0.0004449612 | 0.001300635 | 10677594.6 | 0.2990962 | 2104.32 | 4198.14 | 0 | 22640.43 | 0.002163681 | -0.0005068644 | 0.001149952 | 10385239.0 | 0.3096211 | 2021.23 | 6199.44 | 0 | 15797.73 | 0.002235226 | -0.004233436 | -0.006231645 | 4122683.7 | 2.568684
3647.82 | 1199.86 | 0 | 18452.22 | 0.00214264 | -0.0003921298 | 0.00135838 | 9503781.8 | 0.3143649 | 1784.95 | 2199.59 | 0 | 20538.88 | 0.002204518 | -0.0004462137 | 0.001312091 | 10709508.6 | 0.2991815 | 2105.32 | 4199.06 | 0 | 22603.85 | 0.002177297 | -0.0005106258 | 0.001156045 | 10529303.8 | 0.3124693 | 2022.23 | 6198.52 | 0 | 15797.73 | 0.002225581 | -0.004242119 | -0.006258657 | 4154708.5 | 2.564994
3648.82 | 1199.86 | 0 | 18452.22 | 0.00215744 | -0.0003933822 | 0.001370676 | 9576539.0 | 0.3157967 | 1785.95 | 2200.51 | 0 | 20575.46 | 0.00218873 | -0.0004512234 | 0.001286283 | 10788529.2 | 0.3003669 | 2106.32 | 4199.98 | 0 | 22677.02 | 0.00217202 | -0.0005106258 | 0.001150768 | 10700554.1 | 0.3149255 | 2023.23 | 6199.44 | 0 | 15871.03 | 0.002237417 | -0.004254526 | -0.006271636 | 4183580.0 | 2.572615
3649.82 | 1201.7 | 0 | 18488.81 | 0.002138842 | -0.0003933822 | 0.001352078 | 9510734.1 | 0.3127002 | 1786.95 | 2200.51 | 0 | 20575.46 | 0.002198201 | -0.0004474661 | 0.001303269 | 10679214.6 | 0.2954414 | 2107.32 | 4200.9 | 0 | 22750.32 | 0.002179047 | -0.0005106258 | 0.001157795 | 10718885.6 | 0.314487 | 2024.23 | 6199.44 | 0 | 15834.45 | 0.002245906 | -0.004268169 | -0.006290433 | 4202195.5 | 2.560479
3650.82 | 1199.86 | 0 | 18598.56 | 0.002171186 | -0.0003971353 | 0.001376915 | 9476365.9 | 0.3119906 | 1787.95 | 2199.59 | 0 | 20721.94 | 0.00221759 | -0.0004512234 | 0.001315143 | 10768640.2 | 0.2941917 | 2108.32 | 4200.9 | 0 | 22750.32 | 0.002220176 | -0.0005181487 | 0.001183878 | 10790995.4 | 0.3143169 | 2025.23 | 6200.36 | 0 | 15907.62 | 0.002255429 | -0.004279333 | -0.006303236 | 4169134.0 | 2.540347
3651.82 | 1199.86 | 0 | 18598.56 | 0.002159398 | -0.0003933822 | 0.001372633 | 9629838.8 | 0.3156713 | 1788.95 | 2200.51 | 0 | 20721.94 | 0.002195288 | -0.0004524758 | 0.001290337 | 10865857.6 | 0.2947638 | 2109.32 | 4200.9 | 0 | 22750.32 | 0.002191038 | -0.0005168963 | 0.001157245 | 10802401.6 | 0.3115375 | 2026.23 | 6201.28 | 0 | 15907.62 | 0.002248101 | -0.004288016 | -0.006327931 | 4200793.1 | 2.540448
3652.82 | 1199.86 | 0 | 18671.87 | 0.002161241 | -0.0003971353 | 0.00136697 | 9545304.5 | 0.3144057 | 1789.95 | 2200.51 | 0 | 20721.94 | 0.002204962 | -0.0004524758 | 0.00130001 | 10772096.8 | 0.2913152 | 2110.32 | 4199.98 | 0 | 22860.07 | 0.002184628 | -0.0005143873 | 0.001155853 | 10817545.3 | 0.3114922 | 2027.23 | 6200.36 | 0 | 15944.2 | 0.002242132 | -0.004299184 | -0.006356235 | 4302275.3 | 2.569239
3653.82 | 1198.94 | 0 | 18708.45 | 0.002152635 | -0.0003958829 | 0.001360869 | 9553721.6 | 0.3127194 | 1790.95 | 2198.68 | 0 | 20831.82 | 0.002203674 | -0.0004524758 | 0.001298722 | 10851882.0 | 0.2912967 | 2111.32 | 4199.98 | 0 | 22823.49 | 0.002202907 | -0.0005168963 | 0.001169115 | 10810233.4 | 0.3134456 | 2028.23 | 6200.36 | 0 | 15944.2 | 0.002256469 | -0.004306623 | -0.006356777 | 4364603.2 | 2.566125
3654.82 | 1199.86 | 0 | 18745.03 | 0.002158309 | -0.0004008926 | 0.001356524 | 9482481.5 | 0.3114832 | 1791.95 | 2198.68 | 0 | 20831.82 | 0.002210857 | -0.0004562331 | 0.001298391 | 10928556.4 | 0.2933876 | 2112.32 | 4199.98 | 0 | 22860.07 | 0.002201398 | -0.0005168963 | 0.001167605 | 10815164.1 | 0.3154147 | 2029.23 | 6200.36 | 0 | 15944.2 | 0.002268778 | -0.00432151 | -0.006374242 | 4412107.3 | 2.542628
3655.82 | 1200.78 | 0 | 18781.62 | 0.002183765 | -0.0004059023 | 0.001371961 | 9314556.6 | 0.3055695 | 1792.95 | 2201.43 | 0 | 20904.99 | 0.002217715 | -0.0004549806 | 0.001307754 | 10839576.2 | 0.2943799 | 2113.32 | 4199.06 | 0 | 22933.38 | 0.002203646 | -0.0005206536 | 0.001162339 | 10627024.6 | 0.3141863 | 2030.23 | 6199.44 | 0 | 15980.79 | 0.002262461 | -0.004332674 | -0.006402886 | 4448026.1 | 2.530946
3656.82 | 1199.86 | 0 | 18818.34 | 0.002206755 | -0.0004059023 | 0.00139495 | 9406510.2 | 0.3068409 | 1793.95 | 2200.51 | 0 | 20904.99 | 0.002227534 | -0.0004624952 | 0.001302543 | 10913107.3 | 0.2986179 | 2114.32 | 4200.9 | 0 | 22969.96 | 0.002241093 | -0.000521906 | 0.001197281 | 10889473.9 | 0.3193963 | 2031.22 | 6200.36 | 0 | 16017.51 | 0.002273141 | -0.004347556 | -0.006421972 | 4499790.3 | 2.514036
3657.82 | 1199.86 | 0 | 18745.03 | 0.002177599 | -0.0004033975 | 0.001370804 | 9536170.8 | 0.3080425 | 1794.95 | 2199.59 | 0 | 20941.58 | 0.002221217 | -0.0004599903 | 0.001301236 | 10957662.7 | 0.3050827 | 2115.32 | 4200.9 | 0 | 23006.55 | 0.00221566 | -0.000521906 | 0.001171848 | 10971576.6 | 0.3214624 | 2032.22 | 6200.36 | 0 | 16017.51 | 0.00228044 | -0.004357476 | -0.006434511 | 4563892.3 | 2.507005
3658.82 | 1198.94 | 0 | 18818.34 | 0.002179645 | -0.0004059023 | 0.00136784 | 9408112.0 | 0.3077511 | 1795.95 | 2200.51 | 0 | 20978.29 | 0.00223404 | -0.0004562331 | 0.001321574 | 10759493.6 | 0.3015611 | 2116.32 | 4200.9 | 0 | 23043.13 | 0.002218843 | -0.000524415 | 0.001170013 | 10832556.8 | 0.3192834 | 2033.22 | 6200.36 | 0 | 16090.68 | 0.002275336 | -0.004367399 | -0.006459462 | 4653500.9 | 2.510369
3659.82 | 1201.7 | 0 | 18891.51 | 0.00217735 | -0.0004059023 | 0.001365546 | 9367586.8 | 0.3043602 | 1796.95 | 2201.43 | 0 | 21014.88 | 0.002227926 | -0.0004624952 | 0.001302935 | 10680818.7 | 0.2960852 | 2117.32 | 4199.98 | 0 | 23079.85 | 0.002227525 | -0.000524415 | 0.001178695 | 10704191.0 | 0.3154817 | 2034.22 | 6200.36 | 0 | 16054.09 | 0.002278989 | -0.004377322 | -0.006475656 | 4751251.1 | 2.513854
3660.82 | 1199.86 | 0 | 18964.68 | 0.002188872 | -0.000408403 | 0.001372066 | 9402317.7 | 0.3024122 | 1797.95 | 2199.59 | 0 | 21051.46 | 0.002258074 | -0.000465 | 0.001328074 | 10832966.2 | 0.2954135 | 2118.32 | 4199.98 | 0 | 23116.43 | 0.002216226 | -0.0005256674 | 0.001164891 | 10727745.3 | 0.3158194 | 2035.22 | 6199.44 | 0 | 16054.09 | 0.002291125 | -0.004388482 | -0.006485838 | 4957798.2 | 2.51133
3661.82 | 1199.86 | 0 | 19001.39 | 0.002199552 | -0.0004096554 | 0.001380241 | 9288424.2 | 0.3008962 | 1798.95 | 2201.43 | 0 | 21197.93 | 0.002231208 | -0.0004624952 | 0.001306217 | 10797908.3 | 0.2931493 | 2119.32 | 4200.9 | 0 | 23189.6 | 0.002237392 | -0.0005269199 | 0.001183552 | 10686840.5 | 0.3161168 | 2036.22 | 6199.44 | 0 | 16127.26 | 0.002288338 | -0.004398405 | -0.006508472 | 5048378.9 | 2.500448
3662.81 | 1201.7 | 0 | 19037.98 | 0.0022202 | -0.0004121602 | 0.001395879 | 9375989.1 | 0.3012675 | 1799.95 | 2200.51 | 0 | 21161.35 | 0.002246648 | -0.0004662524 | 0.001314143 | 10882410.5 | 0.2926511 | 2120.32 | 4199.98 | 0 | 23299.49 | 0.002246125 | -0.0005319337 | 0.001182258 | 10793878.3 | 0.3175398 | 2037.22 | 6201.28 | 0 | 16054.09 | 0.002310067 | -0.004410804 | -0.006511541 | 5208023.9 | 2.51732
3663.81 | 1200.78 | 0 | 19074.56 | 0.002211595 | -0.0004096554 | 0.001392284 | 9421832.5 | 0.3022492 | 1800.95 | 2198.68 | 0 | 21161.35 | 0.002244302 | -0.0004662524 | 0.001311797 | 10818574.8 | 0.28973 | 2121.32 | 4199.98 | 0 | 23299.49 | 0.002233642 | -0.0005306813 | 0.001172279 | 10873170.6 | 0.3167934 | 2038.22 | 6201.28 | 0 | 16163.84 | 0.002301658 | -0.004417003 | -0.006532348 | 5321759.3 | 2.500709
3664.81 | 1199.86 | 0 | 19111.15 | 0.002188479 | -0.0004121602 | 0.001364158 | 9310668.2 | 0.3014284 | 1801.95 | 2199.59 | 0 | 21234.52 | 0.00224867 | -0.0004612427 | 0.001326184 | 10882075.2 | 0.2907986 | 2122.31 | 4199.06 | 0 | 23372.66 | 0.002235692 | -0.0005331903 | 0.001169312 | 10802844.4 | 0.3143284 | 2039.22 | 6201.28 | 0 | 16237.15 | 0.002298896 | -0.004429407 | -0.006559917 | 5459707.2 | 2.480419
3665.81 | 1198.94 | 0 | 19147.73 | 0.002201828 | -0.0004146651 | 0.001372498 | 9264042.7 | 0.301259 | 1802.95 | 2200.51 | 0 | 21271.1 | 0.002264365 | -0.0004662524 | 0.00133186 | 10896932.8 | 0.287971 | 2123.31 | 4199.98 | 0 | 23445.96 | 0.002245037 | -0.0005344428 | 0.001176151 | 10852399.6 | 0.3154211 | 2040.22 | 6198.52 | 0 | 16163.84 | 0.002308639 | -0.004436846 | -0.006565053 | 5530047.7 | 2.451487
3666.81 | 1198.94 | 0 | 19111.15 | 0.002205278 | -0.0004171658 | 0.001370946 | 9346970.0 | 0.3004248 | 1803.95 | 2199.59 | 0 | 21344.41 | 0.002271392 | -0.0004675049 | 0.001336383 | 10980534.5 | 0.2905937 | 2124.31 | 4198.14 | 0 | 23519.13 | 0.002257601 | -0.0005344428 | 0.001188716 | 10853679.6 | 0.3168769 | 2041.22 | 6199.44 | 0 | 16200.56 | 0.002304692 | -0.004449245 | -0.006593798 | 5632095.0 | 2.421722
3667.81 | 1198.94 | 0 | 19221.03 | 0.002225307 | -0.0004134127 | 0.001398481 | 9299138.9 | 0.2989005 | 1804.95 | 2200.51 | 0 | 21344.41 | 0.002261747 | -0.0004700097 | 0.001321728 | 10924834.6 | 0.2896354 | 2125.31 | 4201.81 | 0 | 23555.71 | 0.002260581 | -0.0005382 | 0.001184181 | 10689083.7 | 0.3161834 | 2042.22 | 6202.2 | 0 | 16237.15 | 0.002308367 | -0.004457924 | -0.006607481 | 5704984.0 | 2.401322
3668.81 | 1199.86 | 0 | 19221.03 | 0.002244799 | -0.0004221755 | 0.001400448 | 9303714.7 | 0.298396 | 1805.95 | 2199.59 | 0 | 21380.99 | 0.002287232 | -0.0004725146 | 0.001342203 | 11030087.0 | 0.2901845 | 2126.31 | 4200.9 | 0 | 23665.6 | 0.002283304 | -0.0005432139 | 0.001196876 | 10638950.9 | 0.317095 | 2043.22 | 6200.36 | 0 | 16310.32 | 0.002325421 | -0.004467843 | -0.006610266 | 5762090.5 | 2.381713
3669.81 | 1199.86 | 0 | 19257.62 | 0.002223826 | -0.0004196706 | 0.001384485 | 9378279.1 | 0.3002451 | 1806.95 | 2198.68 | 0 | 21380.99 | 0.002262758 | -0.0004712621 | 0.001320234 | 11036558.1 | 0.2896388 | 2127.31 | 4199.06 | 0 | 23629.02 | 0.002260136 | -0.0005394566 | 0.001181223 | 10730978.6 | 0.3184861 | 2044.22 | 6199.44 | 0 | 16237.15 | 0.002335014 | -0.004477763 | -0.006620512 | 5866746.1 | 2.352495
3670.81 | 1198.94 | 0 | 19330.79 | 0.002218897 | -0.0004171658 | 0.001384565 | 9357195.5 | 0.3023701 | 1807.95 | 2200.51 | 0 | 21454.16 | 0.002264809 | -0.0004700097 | 0.001324789 | 11127784.2 | 0.2921779 | 2128.31 | 4198.14 | 0 | 23702.19 | 0.002267342 | -0.0005419615 | 0.001183419 | 10680032.3 | 0.3182823 | 2045.22 | 6200.36 | 0 | 16310.32 | 0.002327564 | -0.004487682 | -0.0066478 | 5932722.2 | 2.32798
3671.81 | 1198.94 | 0 | 19330.79 | 0.002228368 | -0.0004196706 | 0.001389026 | 9412684.3 | 0.3019406 | 1808.95 | 2201.43 | 0 | 21527.46 | 0.002276673 | -0.000473767 | 0.001329139 | 10969284.4 | 0.2875024 | 2129.31 | 4200.9 | 0 | 23702.19 | 0.002274322 | -0.0005432139 | 0.001187894 | 10633669.6 | 0.3169361 | 2046.22 | 6199.44 | 0 | 16383.62 | 0.002330131 | -0.004498841 | -0.006667551 | 6026461.4 | 2.30366
3672.81 | 1198.94 | 0 | 19367.51 | 0.002231894 | -0.0004196706 | 0.001392552 | 9522686.3 | 0.3037555 | 1809.95 | 2199.59 | 0 | 21527.46 | 0.002277194 | -0.0004750194 | 0.001327155 | 10918490.6 | 0.2871198 | 2130.31 | 4199.98 | 0 | 23812.07 | 0.002278074 | -0.0005457229 | 0.001186628 | 10635542.8 | 0.3151325 | 2047.22 | 6199.44 | 0 | 16310.32 | 0.002334718 | -0.00450876 | -0.006682802 | 6128680.3 | 2.278755
3673.81 | 1199.86 | 0 | 19440.67 | 0.002221953 | -0.0004234279 | 0.001375097 | 9331521.0 | 0.3002841 | 1810.94 | 2200.51 | 0 | 21637.22 | 0.002282572 | -0.0004762718 | 0.001330029 | 10870198.0 | 0.283825 | 2131.31 | 4201.81 | 0 | 23885.24 | 0.002286931 | -0.0005457229 | 0.001195485 | 10485509.3 | 0.3132502 | 2048.22 | 6199.44 | 0 | 16346.9 | 0.00234323 | -0.004517439 | -0.006691649 | 6234247.5 | 2.246819
3674.81 | 1200.78 | 0 | 19477.26 | 0.002264092 | -0.000427181 | 0.00140973 | 9264122.1 | 0.2986202 | 1811.94 | 2200.51 | 0 | 21600.63 | 0.002300678 | -0.0004750194 | 0.001350639 | 10987444.4 | 0.2885299 | 2132.31 | 4200.9 | 0 | 23885.24 | 0.002304222 | -0.0005494802 | 0.001205262 | 10481848.4 | 0.3135399 | 2049.22 | 6200.36 | 0 | 16383.62 | 0.002349421 | -0.004526119 | -0.006702817 | 6342371.9 | 2.212836
3675.81 | 1199.86 | 0 | 19477.26 | 0.00224961 | -0.0004246803 | 0.00140025 | 9369133.9 | 0.3014981 | 1812.94 | 2200.51 | 0 | 21673.8 | 0.002276081 | -0.000473767 | 0.001328548 | 10977564.9 | 0.2859598 | 2133.31 | 4200.9 | 0 | 23921.83 | 0.002297934 | -0.0005482278 | 0.001201478 | 10596797.0 | 0.3126701 | 2050.22 | 6200.36 | 0 | 16420.2 | 0.002345276 | -0.004534798 | -0.00672432 | 6369097.0 | 2.158542
3676.81 | 1200.78 | 0 | 19587.15 | 0.002238532 | -0.0004259286 | 0.001386675 | 9386601.5 | 0.3028117 | 1813.94 | 2200.51 | 0 | 21637.22 | 0.002287236 | -0.0004750194 | 0.001337197 | 10908429.4 | 0.2842958 | 2134.31 | 4199.06 | 0 | 23995.13 | 0.002299979 | -0.0005494802 | 0.001201019 | 10435281.1 | 0.3108173 | 2051.22 | 6200.36 | 0 | 16420.2 | 0.00234545 | -0.004544713 | -0.006743976 | 6467332.6 | 2.114807
3677.81 | 1198.94 | 0 | 19587.15 | 0.002255505 | -0.000427181 | 0.001401143 | 9409791.5 | 0.3022266 | 1814.94 | 2201.43 | 0 | 21710.52 | 0.002299245 | -0.0004762718 | 0.001346701 | 10939719.9 | 0.2837851 | 2135.31 | 4199.06 | 0 | 24068.3 | 0.002295021 | -0.0005482278 | 0.001198565 | 10329655.8 | 0.3105125 | 2052.22 | 6201.28 | 0 | 16529.96 | 0.002333855 | -0.004550913 | -0.00676797 | 6592683.2 | 2.085819
3678.81 | 1199.86 | 0 | 19660.32 | 0.002255036 | -0.0004284334 | 0.001398169 | 9447283.8 | 0.303608 | 1815.94 | 2198.68 | 0 | 21856.99 | 0.002300995 | -0.0004787767 | 0.001343441 | 10920762.2 | 0.2838576 | 2136.31 | 4199.06 | 0 | 24068.3 | 0.002307359 | -0.0005544941 | 0.001198371 | 10339555.3 | 0.3099604 | 2053.22 | 6198.52 | 0 | 16493.37 | 0.002352134 | -0.004559592 | -0.006767049 | 6710869.4 | 2.045336
3679.81 | 1200.78 | 0 | 19623.73 | 0.002275632 | -0.000427181 | 0.00142127 | 9485954.6 | 0.3034664 | 1816.94 | 2200.51 | 0 | 21856.99 | 0.002298678 | -0.0004812815 | 0.001336114 | 11060139.1 | 0.2854194 | 2137.31 | 4199.98 | 0 | 24068.3 | 0.002319147 | -0.0005544941 | 0.001210159 | 10264059.3 | 0.3096874 | 2054.22 | 6201.28 | 0 | 16529.96 | 0.002363138 | -0.004568267 | -0.006773396 | 6815306.0 | 1.992283
3680.81 | 1200.78 | 0 | 19733.62 | 0.002289028 | -0.0004321907 | 0.001424647 | 9587035.3 | 0.3068598 | 1817.94 | 2199.59 | 0 | 21856.99 | 0.002327641 | -0.0004862912 | 0.001355059 | 11104243.5 | 0.2877462 | 2138.31 | 4199.06 | 0 | 24178.19 | 0.002339524 | -0.0005595079 | 0.001220508 | 10260355.1 | 0.309619 | 2055.22 | 6200.36 | 0 | 16529.96 | 0.002367801 | -0.004575706 | -0.006783612 | 6823169.1 | 1.921699
3681.81 | 1199.86 | 0 | 19696.9 | 0.002268211 | -0.0004321907 | 0.00140383 | 9605857.1 | 0.3109169 | 1818.94 | 2200.51 | 0 | 21856.99 | 0.002310466 | -0.0004862912 | 0.001337883 | 11128442.2 | 0.2876896 | 2139.31 | 4200.9 | 0 | 24214.77 | 0.002313743 | -0.0005557507 | 0.001202242 | 10283946.2 | 0.3101956 | 2056.22 | 6200.36 | 0 | 16566.67 | 0.00238129 | -0.004580666 | -0.006780042 | 6938506.6 | 1.879416
3682.81 | 1199.86 | 0 | 19770.2 | 0.002270401 | -0.0004309383 | 0.001408525 | 9529263.0 | 0.3098403 | 1819.94 | 2199.59 | 0 | 21930.16 | 0.002298237 | -0.0004875437 | 0.00132315 | 11208635.1 | 0.2933831 | 2140.31 | 4200.9 | 0 | 24214.77 | 0.002318725 | -0.0005570031 | 0.001204719 | 10141546.0 | 0.3056571 | 2057.22 | 6199.44 | 0 | 16676.43 | 0.00236257 | -0.004589341 | -0.006816112 | 7059208.9 | 1.842611
3683.81 | 1199.86 | 0 | 19770.2 | 0.002284883 | -0.0004359438 | 0.001412996 | 9503260.2 | 0.3116083 | 1820.94 | 2200.51 | 0 | 21966.74 | 0.0023305 | -0.0004875437 | 0.001355412 | 11255329.2 | 0.2974354 | 2141.31 | 4199.06 | 0 | 24251.35 | 0.002329265 | -0.0005595079 | 0.001210249 | 10135202.7 | 0.305044 | 2058.22 | 6198.52 | 0 | 16639.84 | 0.002371031 | -0.004596776 | -0.006822522 | 7129455.2 | 1.799338
3684.81 | 1198.94 | 0 | 19879.96 | 0.002286149 | -0.0004334389 | 0.001419271 | 9481698.2 | 0.312973 | 1821.94 | 2199.59 | 0 | 22076.63 | 0.002343548 | -0.0004850388 | 0.001373471 | 11264360.8 | 0.2944765 | 2142.31 | 4199.98 | 0 | 24287.94 | 0.002342585 | -0.0005595079 | 0.001223569 | 10094376.1 | 0.3049115 | 2059.22 | 6199.44 | 0 | 16603.26 | 0.002375176 | -0.004604216 | -0.006833256 | 7277798.3 | 1.755552
3685.81 | 1199.86 | 0 | 19879.96 | 0.002287944 | -0.0004371962 | 0.001413552 | 9432933.2 | 0.3145321 | 1822.94 | 2200.51 | 0 | 22113.22 | 0.002322952 | -0.0004875437 | 0.001347865 | 11324312.5 | 0.2985893 | 2143.31 | 4199.06 | 0 | 24361.24 | 0.002330149 | -0.0005620128 | 0.001206123 | 10077253.1 | 0.3044513 | 2060.22 | 6198.52 | 0 | 16749.73 | 0.002379243 | -0.004610415 | -0.006841588 | 7307006.2 | 1.700885
3686.81 | 1199.86 | 0 | 19953.26 | 0.002314464 | -0.0004422017 | 0.001430061 | 9554175.0 | 0.3166752 | 1823.94 | 2199.59 | 0 | 22113.22 | 0.002340128 | -0.0004913009 | 0.001357526 | 11235441.1 | 0.2979417 | 2144.31 | 4199.98 | 0 | 24434.41 | 0.00235201 | -0.0005670267 | 0.001217957 | 10133815.4 | 0.3059166 | 2061.22 | 6201.28 | 0 | 16713.01 | 0.002390025 | -0.00461909 | -0.006848156 | 7308016.9 | 1.639585
3687.81 | 1198.94 | 0 | 19953.26 | 0.002280519 | -0.0004396969 | 0.001401125 | 9493823.8 | 0.3162341 | 1824.94 | 2198.68 | 0 | 22149.8 | 0.002328626 | -0.0004875437 | 0.001353539 | 11405998.3 | 0.3005927 | 2145.31 | 4199.98 | 0 | 24434.41 | 0.002332344 | -0.0005632694 | 0.001205805 | 10107235.4 | 0.3043147 | 2062.21 | 6201.28 | 0 | 16676.43 | 0.002389217 | -0.004627765 | -0.006866314 | 7449860.8 | 1.599611
3688.81 | 1199.86 | 0 | 19953.26 | 0.002299809 | -0.0004409535 | 0.001417902 | 9485043.9 | 0.3159125 | 1825.94 | 2201.43 | 0 | 22223.1 | 0.002338173 | -0.0004913009 | 0.001355571 | 11358894.0 | 0.302421 | 2146.31 | 4200.9 | 0 | 24507.58 | 0.002348703 | -0.0005632694 | 0.001222164 | 10028998.8 | 0.3027468 | 2063.21 | 6200.36 | 0 | 16786.32 | 0.002399572 | -0.004631485 | -0.006863398 | 7418936.5 | 1.542086
3689.81 | 1200.78 | 0 | 19989.84 | 0.00230331 | -0.0004422017 | 0.001418907 | 9483350.0 | 0.3147171 | 1826.94 | 2199.59 | 0 | 22259.69 | 0.002339532 | -0.0004925534 | 0.001354425 | 11255527.1 | 0.3046359 | 2147.31 | 4199.06 | 0 | 24544.3 | 0.002347739 | -0.0005645218 | 0.001218695 | 10079034.7 | 0.3046146 | 2064.21 | 6199.44 | 0 | 16786.32 | 0.002406552 | -0.004636441 | -0.006866329 | 7451639.7 | 1.493075
3690.81 | 1200.78 | 0 | 20026.43 | 0.002309187 | -0.0004447066 | 0.001419774 | 9608908.8 | 0.319144 | 1827.94 | 2200.51 | 0 | 22259.69 | 0.002341878 | -0.0004887961 | 0.001364285 | 11342593.4 | 0.3050488 | 2148.31 | 4199.98 | 0 | 24580.88 | 0.002358424 | -0.0005670267 | 0.00122437 | 10210430.2 | 0.3082165 | 2065.21 | 6201.28 | 0 | 16822.9 | 0.002402929 | -0.00464512 | -0.006887311 | 7505910.6 | 1.437703
3691.81 | 1199.86 | 0 | 20136.32 | 0.002302743 | -0.0004434542 | 0.001415835 | 9541987.3 | 0.3207287 | 1828.94 | 2199.59 | 0 | 22296.27 | 0.002345205 | -0.0004963064 | 0.001352593 | 11310684.1 | 0.3048548 | 2149.31 | 4200.9 | 0 | 24544.3 | 0.00235973 | -0.0005682833 | 0.001223163 | 10263403.0 | 0.3100679 | 2066.21 | 6198.52 | 0 | 16859.48 | 0.002411441 | -0.004647596 | -0.00688375 | 7453675.7 | 1.379229
3692.81 | 1199.86 | 0 | 20136.32 | 0.00232939 | -0.0004472114 | 0.001434967 | 9655266.6 | 0.3276221 | 1829.94 | 2198.68 | 0 | 22369.44 | 0.002359565 | -0.000495054 | 0.001369457 | 11317689.0 | 0.3035543 | 2150.31 | 4199.98 | 0 | 24580.88 | 0.002384867 | -0.000573293 | 0.001238281 | 10295370.2 | 0.30852 | 2067.21 | 6201.28 | 0 | 16896.07 | 0.00240747 | -0.004653795 | -0.00690012 | 7528045.4 | 1.333748
3693.8 | 1201.7 | 0 | 20172.9 | 0.00231841 | -0.0004472114 | 0.001423987 | 9749995.0 | 0.3297974 | 1830.94 | 2199.59 | 0 | 22406.16 | 0.002350926 | -0.0004938058 | 0.001363315 | 11286802.1 | 0.3055065 | 2151.31 | 4199.98 | 0 | 24617.47 | 0.002371396 | -0.0005720405 | 0.001227315 | 10393178.2 | 0.3121067 | 2068.21 | 6201.28 | 0 | 16859.48 | 0.002415931 | -0.00465999 | -0.00690405 | 7660758.4 | 1.298188
3694.8 | 1198.94 | 0 | 20209.48 | 0.002326401 | -0.000445959 | 0.001434483 | 9685956.3 | 0.3316353 | 1831.94 | 2198.68 | 0 | 22442.74 | 0.002359294 | -0.0004975589 | 0.001364176 | 11090462.0 | 0.3032135 | 2152.31 | 4200.9 | 0 | 24727.35 | 0.00235551 | -0.0005682833 | 0.001218944 | 10404603.9 | 0.3135217 | 2069.21 | 6200.36 | 0 | 17005.96 | 0.002411222 | -0.00465999 | -0.006908759 | 7708833.8 | 1.248646
3695.8 | 1200.78 | 0 | 20246.07 | 0.002317969 | -0.0004484638 | 0.001421041 | 9724486.6 | 0.3371952 | 1832.94 | 2199.59 | 0 | 22552.5 | 0.002348018 | -0.0004988113 | 0.001350395 | 11027609.7 | 0.3028582 | 2153.3 | 4200.9 | 0 | 24763.94 | 0.002363849 | -0.0005720405 | 0.001219768 | 10604087.2 | 0.3186949 | 2070.21 | 6198.52 | 0 | 16932.79 | 0.002420612 | -0.004666186 | -0.006911759 | 7648706.2 | 1.194108
3696.8 | 1199.86 | 0 | 20282.79 | 0.002319149 | -0.0004484638 | 0.001422221 | 9764694.7 | 0.3398865 | 1833.94 | 2199.59 | 0 | 22552.5 | 0.002379473 | -0.0005013161 | 0.00137684 | 11102550.3 | 0.3050749 | 2154.3 | 4199.98 | 0 | 24800.52 | 0.00237184 | -0.000573293 | 0.001225254 | 10712350.3 | 0.3230946 | 2071.21 | 6198.52 | 0 | 17005.96 | 0.002417854 | -0.004672385 | -0.006926916 | 7731545.2 | 1.156587
3697.8 | 1201.7 | 0 | 20319.37 | 0.002324649 | -0.0004522169 | 0.001420215 | 9620476.5 | 0.3398289 | 1834.94 | 2199.59 | 0 | 22589.22 | 0.002380334 | -0.0005050734 | 0.001370187 | 11089956.1 | 0.3075305 | 2155.3 | 4201.81 | 0 | 24763.94 | 0.002390322 | -0.0005745496 | 0.001241223 | 10689257.8 | 0.3263984 | 2072.21 | 6201.28 | 0 | 17079.13 | 0.00241808 | -0.004674865 | -0.00693165 | 7822526.7 | 1.111935
3698.8 | 1199.86 | 0 | 20392.54 | 0.00236832 | -0.0004572225 | 0.001453875 | 9686426.9 | 0.3432052 | 1835.94 | 2201.43 | 0 | 22662.38 | 0.002375404 | -0.0005013161 | 0.001372772 | 11215156.0 | 0.3122188 | 2156.3 | 4200.9 | 0 | 24837.11 | 0.002404682 | -0.0005795593 | 0.001245563 | 10753738.0 | 0.3287571 | 2073.21 | 6198.52 | 0 | 17115.84 | 0.002438231 | -0.00468354 | -0.006928849 | 7854158.4 | 1.07066
3699.8 | 1199.86 | 0 | 20429.26 | 0.002345054 | -0.0004547218 | 0.001435611 | 9927127.6 | 0.352435 | 1836.94 | 2201.43 | 0 | 22735.55 | 0.002372588 | -0.0005050734 | 0.001362442 | 11184196.4 | 0.3120663 | 2157.3 | 4200.9 | 0 | 24837.11 | 0.002394863 | -0.0005783068 | 0.001238249 | 10910288.9 | 0.331714 | 2074.21 | 6200.36 | 0 | 17115.84 | 0.002435914 | -0.004686016 | -0.006936118 | 7829504.7 | 1.019866
3700.8 | 1199.86 | 0 | 20465.84 | 0.002333756 | -0.0004547218 | 0.001424312 | 9899125.6 | 0.3543233 | 1837.94 | 2200.51 | 0 | 22735.55 | 0.002382262 | -0.0005025686 | 0.001377125 | 11118323.8 | 0.3101322 | 2158.3 | 4200.9 | 0 | 25020.16 | 0.00239047 | -0.0005770544 | 0.001236361 | 10807642.1 | 0.3299779 | 2075.21 | 6200.36 | 0 | 17152.43 | 0.002448887 | -0.004688496 | -0.006928104 | 7863429.5 | 0.9826954
3701.8 | 1198.94 | 0 | 20465.84 | 0.002329092 | -0.0004572225 | 0.001414648 | 9882598.1 | 0.3555489 | 1838.94 | 2199.59 | 0 | 22735.55 | 0.002386896 | -0.0005063258 | 0.001374245 | 11239759.3 | 0.3135322 | 2159.3 | 4199.98 | 0 | 24946.99 | 0.002400758 | -0.0005820641 | 0.00123663 | 10824451.2 | 0.3297343 | 2076.21 | 6199.44 | 0 | 17225.6 | 0.002441292 | -0.004689735 | -0.006938179 | 7858250.4 | 0.9393849
3702.8 | 1199.86 | 0 | 20465.84 | 0.002338564 | -0.0004572225 | 0.001424119 | 10264359.8 | 0.3585288 | 1839.94 | 2198.68 | 0 | 22808.86 | 0.002398935 | -0.0005050734 | 0.001388788 | 11092884.7 | 0.3128903 | 2160.3 | 4199.98 | 0 | 24910.41 | 0.002406554 | -0.0005808117 | 0.00124493 | 10966883.2 | 0.3306919 | 2077.21 | 6198.52 | 0 | 17225.6 | 0.002441292 | -0.004694691 | -0.00694809 | 7877194.0 | 0.9064915
3703.8 | 1200.78 | 0 | 20539.01 | 0.002350433 | -0.0004609797 | 0.001428473 | 10040755.2 | 0.3506423 | 1840.94 | 2200.51 | 0 | 22845.44 | 0.0023998 | -0.0005088307 | 0.001382139 | 10888867.5 | 0.3076889 | 2161.3 | 4199.98 | 0 | 25020.16 | 0.00241477 | -0.0005833207 | 0.001248129 | 11149329.0 | 0.3334675 | 2078.21 | 6201.28 | 0 | 17225.6 | 0.002460234 | -0.004697171 | -0.006934107 | 8097048.3 | 0.8808502
3704.8 | 1198.94 | 0 | 20612.18 | 0.002371947 | -0.0004634804 | 0.001444986 | 10188217.2 | 0.3533606 | 1841.94 | 2200.51 | 0 | 22882.03 | 0.002391659 | -0.0005088307 | 0.001373997 | 10893132.7 | 0.3070427 | 2162.3 | 4200.9 | 0 | 25093.47 | 0.002414817 | -0.000587078 | 0.001240661 | 11287186.0 | 0.3378883 | 2079.21 | 6199.44 | 0 | 17335.48 | 0.002463986 | -0.004704606 | -0.006945226 | 8142653.8 | 0.848069
3705.8 | 1199.86 | 0 | 20612.18 | 0.002359956 | -0.0004622322 | 0.001435491 | 10254503.6 | 0.3553448 | 1842.93 | 2199.59 | 0 | 22882.03 | 0.002398494 | -0.0005100831 | 0.001378328 | 10877229.4 | 0.3069262 | 2163.3 | 4198.14 | 0 | 25093.47 | 0.002404999 | -0.0005845731 | 0.001235852 | 11169566.0 | 0.3353523 | 2080.21 | 6200.36 | 0 | 17335.48 | 0.002473805 | -0.004703366 | -0.006932927 | 8125151.9 | 0.8097008
3706.8 | 1198.94 | 0 | 20612.18 | 0.002349789 | -0.0004647328 | 0.001420324 | 10216326.4 | 0.3564355 | 1843.93 | 2200.51 | 0 | 22918.61 | 0.002404486 | -0.0005113355 | 0.001381815 | 10659316.2 | 0.3036656 | 2164.3 | 4199.98 | 0 | 25130.05 | 0.002408355 | -0.0005833207 | 0.001241714 | 11111299.1 | 0.3330917 | 2081.21 | 6200.36 | 0 | 17372.07 | 0.002465199 | -0.004704606 | -0.006944012 | 8088418.3 | 0.7758466
3707.8 | 1198.94 | 0 | 20685.48 | 0.002364145 | -0.0004647328 | 0.001434679 | 10198645.7 | 0.3572409 | 1844.93 | 2198.68 | 0 | 23028.5 | 0.002393409 | -0.0005138404 | 0.001365728 | 10638215.3 | 0.3073092 | 2165.3 | 4199.06 | 0 | 25166.64 | 0.00241652 | -0.0005845731 | 0.001247374 | 11310128.1 | 0.3381405 | 2082.21 | 6199.44 | 0 | 17408.65 | 0.002461373 | -0.004708326 | -0.006955278 | 8069196.5 | 0.7426558
3708.8 | 1200.78 | 0 | 20722.07 | 0.00237034 | -0.0004672377 | 0.001435864 | 10132467.2 | 0.3560172 | 1845.93 | 2200.51 | 0 | 23065.08 | 0.002413738 | -0.0005163452 | 0.001381048 | 10694913.0 | 0.3142821 | 2166.3 | 4199.06 | 0 | 25203.22 | 0.002412868 | -0.0005858255 | 0.001241217 | 11386253.6 | 0.3405188 | 2083.21 | 6198.52 | 0 | 17408.65 | 0.002466384 | -0.004709561 | -0.006952739 | 8180820.2 | 0.7151086
3709.8 | 1198.94 | 0 | 20722.07 | 0.002375003 | -0.0004659853 | 0.001443032 | 9918964.5 | 0.3539526 | 1846.93 | 2200.51 | 0 | 23101.67 | 0.002412258 | -0.000512588 | 0.001387082 | 10590494.0 | 0.3157617 | 2167.3 | 4200.9 | 0 | 25239.8 | 0.002423552 | -0.0005883304 | 0.001246891 | 11264945.8 | 0.3391114 | 2084.21 | 6201.28 | 0 | 17481.96 | 0.002475757 | -0.004712041 | -0.006948325 | 8204826.4 | 0.6792275
3710.8 | 1199.86 | 0 | 20758.65 | 0.00239316 | -0.0004709908 | 0.001451179 | 9928398.4 | 0.3564653 | 1847.93 | 2200.51 | 0 | 23101.67 | 0.002414604 | -0.0005163452 | 0.001381913 | 10482600.5 | 0.3125271 | 2168.3 | 4200.9 | 0 | 25313.11 | 0.002418791 | -0.000589587 | 0.001239617 | 11176846.6 | 0.3370066 | 2085.21 | 6202.2 | 0 | 17445.24 | 0.00248903 | -0.004718241 | -0.006947451 | 8274689.6 | 0.6511709
3711.8 | 1199.86 | 0 | 20905.12 | 0.002373274 | -0.0004672377 | 0.001438799 | 9921658.8 | 0.3592087 | 1848.93 | 2198.68 | 0 | 23174.97 | 0.002418967 | -0.0005163452 | 0.001386276 | 10530517.2 | 0.3133028 | 2169.3 | 4199.06 | 0 | 25349.69 | 0.002424465 | -0.000589587 | 0.001245291 | 11332691.0 | 0.3402017 | 2086.21 | 6200.36 | 0 | 17518.54 | 0.002493567 | -0.004719476 | -0.006945386 | 8225514.9 | 0.6154358
3712.8 | 1198.94 | 0 | 20831.96 | 0.002392686 | -0.0004709908 | 0.001450704 | 9889461.3 | 0.3613534 | 1849.93 | 2199.59 | 0 | 23174.97 | 0.002419285 | -0.0005163452 | 0.001386595 | 10499956.9 | 0.3140136 | 2170.3 | 4199.98 | 0 | 25386.28 | 0.002427793 | -0.0005908394 | 0.001246114 | 11369909.0 | 0.3425876 | 2087.21 | 6199.44 | 0 | 17591.71 | 0.0024838 | -0.004720716 | -0.006957632 | 8266187.1 | 0.5908362
3713.8 | 1201.7 | 0 | 20978.29 | 0.002385143 | -0.0004722432 | 0.001440657 | 9908822.1 | 0.3641992 | 1850.93 | 2197.76 | 0 | 23211.55 | 0.002432461 | -0.0005201025 | 0.001392256 | 10477160.7 | 0.313101 | 2171.3 | 4199.06 | 0 | 25386.28 | 0.002440132 | -0.0005920918 | 0.001255948 | 11450128.3 | 0.3437986 | 2088.21 | 6199.44 | 0 | 17591.71 | 0.002493793 | -0.004720716 | -0.00694764 | 8275062.3 | 0.570826
3714.8 | 1198.94 | 0 | 20978.29 | 0.002392297 | -0.0004734956 | 0.001445306 | 9853886.1 | 0.3645186 | 1851.93 | 2200.51 | 0 | 23211.55 | 0.002441932 | -0.0005226032 | 0.001396725 | 10405849.3 | 0.3133435 | 2172.3 | 4199.98 | 0 | 25422.86 | 0.00243115 | -0.0005933443 | 0.001244461 | 11456353.7 | 0.3440264 | 2089.21 | 6198.52 | 0 | 17555.13 | 0.002494404 | -0.004723196 | -0.006951988 | 8218430.8 | 0.542813
3715.8 | 1200.78 | 0 | 20978.29 | 0.002399422 | -0.0004747481 | 0.001449926 | 9738684.3 | 0.3637586 | 1852.93 | 2200.51 | 0 | 23321.44 | 0.002428363 | -0.0005226032 | 0.001383157 | 10440859.3 | 0.3161834 | 2173.3 | 4199.98 | 0 | 25496.16 | 0.002428532 | -0.0005933443 | 0.001241844 | 11383263.2 | 0.3400267 | 2090.21 | 6201.28 | 0 | 17591.71 | 0.002507927 | -0.004723196 | -0.006938465 | 8203609.2 | 0.518604
3716.8 | 1199.86 | 0 | 21015.01 | 0.002422441 | -0.0004797536 | 0.001462934 | 9675905.6 | 0.3660703 | 1853.93 | 2199.59 | 0 | 23321.44 | 0.0024332 | -0.0005226032 | 0.001387994 | 10428068.6 | 0.3151715 | 2174.3 | 4199.98 | 0 | 25532.75 | 0.00244669 | -0.0005971057 | 0.001252478 | 11323681.6 | 0.3386252 | 2091.21 | 6200.36 | 0 | 17591.71 | 0.002512416 | -0.004726912 | -0.006941407 | 8231538.2 | 0.4959997
3717.8 | 1200.78 | 0 | 21088.18 | 0.002390517 | -0.0004772529 | 0.001436011 | 9714793.6 | 0.3692274 | 1854.93 | 2199.59 | 0 | 23431.19 | 0.002436406 | -0.0005226032 | 0.0013912 | 10427356.5 | 0.3180665 | 2175.3 | 4199.06 | 0 | 25605.92 | 0.002451057 | -0.0005971057 | 0.001256846 | 11275073.6 | 0.3383026 | 2092.21 | 6202.2 | 0 | 17701.6 | 0.002508811 | -0.004725672 | -0.006942532 | 8233342.2 | 0.4746315
3718.8 | 1199.86 | 0 | 21161.35 | 0.00239025 | -0.000481006 | 0.001428238 | 9729529.9 | 0.3706863 | 1855.93 | 2200.51 | 0 | 23358.02 | 0.002444029 | -0.000525108 | 0.001393813 | 10340267.2 | 0.3137969 | 2176.3 | 4200.9 | 0 | 25605.92 | 0.002436604 | -0.0005996106 | 0.001237383 | 11215059.5 | 0.3389195 | 2093.21 | 6199.44 | 0 | 17738.18 | 0.002499829 | -0.004725672 | -0.006951514 | 8145930.7 | 0.4493608
3719.8 | 1198.03 | 0 | 21161.35 | 0.002407049 | -0.0004822584 | 0.001442532 | 9827590.2 | 0.3758567 | 1856.93 | 2199.59 | 0 | 23467.78 | 0.002459429 | -0.0005276129 | 0.001404203 | 10324228.1 | 0.3129361 | 2177.3 | 4199.06 | 0 | 25679.22 | 0.00244844 | -0.000600863 | 0.001246714 | 11055258.9 | 0.3374034 | 2094.2 | 6200.36 | 0 | 17738.18 | 0.002512168 | -0.004726912 | -0.006941655 | 8132625.4 | 0.4313357
3720.8 | 1199.86 | 0 | 21161.35 | 0.002406846 | -0.0004847633 | 0.00143732 | 9820299.0 | 0.3777381 | 1857.93 | 2197.76 | 0 | 23504.5 | 0.002462926 | -0.0005263605 | 0.001410205 | 10337418.5 | 0.3161746 | 2178.3 | 4199.06 | 0 | 25715.8 | 0.002434997 | -0.000600863 | 0.001233271 | 11155917.1 | 0.3367657 | 2095.2 | 6198.52 | 0 | 17738.18 | 0.002519148 | -0.004725672 | -0.006932195 | 8146094.1 | 0.4097488
3721.8 | 1200.78 | 0 | 21198.07 | 0.002425028 | -0.0004860115 | 0.001453005 | 9677743.7 | 0.3769406 | 1858.93 | 2200.51 | 0 | 23541.08 | 0.002451627 | -0.0005288653 | 0.001393896 | 10464947.8 | 0.3199441 | 2179.3 | 4199.98 | 0 | 25642.64 | 0.002449572 | -0.0006021154 | 0.001245341 | 11168604.1 | 0.335695 | 2096.2 | 6200.36 | 0 | 17811.35 | 0.002509207 | -0.004729391 | -0.006949575 | 8141633.1 | 0.3908209
3722.8 | 1200.78 | 0 | 21234.65 | 0.002445531 | -0.0004897688 | 0.001465993 | 9739517.4 | 0.3812211 | 1859.93 | 2199.59 | 0 | 23541.08 | 0.002459129 | -0.0005313701 | 0.001396388 | 10281062.0 | 0.3165973 | 2180.3 | 4199.98 | 0 | 25679.22 | 0.002465238 | -0.0006058769 | 0.001253485 | 11222245.1 | 0.3353086 | 2097.2 | 6199.44 | 0 | 17884.65 | 0.002526053 | -0.004733107 | -0.00694016 | 8188875.4 | 0.3745491
3723.8 | 1199.86 | 0 | 21271.24 | 0.002417404 | -0.0004872639 | 0.001442876 | 9739741.1 | 0.3844974 | 1860.93 | 2200.51 | 0 | 23650.83 | 0.0024429 | -0.0005301177 | 0.001382664 | 10201171.5 | 0.3171037 | 2181.3 | 4199.98 | 0 | 25788.97 | 0.002470993 | -0.0006046244 | 0.001261744 | 11166017.5 | 0.3342126 | 2098.2 | 6198.52 | 0 | 17921.24 | 0.002529613 | -0.004738066 | -0.00694652 | 8313317.1 | 0.3595118
3724.79 | 1199.86 | 0 | 21344.54 | 0.002417133 | -0.0004872639 | 0.001442605 | 9662161.1 | 0.3841429 | 1861.93 | 2199.59 | 0 | 23650.83 | 0.002474181 | -0.0005313701 | 0.00141144 | 10154617.1 | 0.3177442 | 2182.3 | 4200.9 | 0 | 25862.28 | 0.002460874 | -0.0006058769 | 0.00124912 | 11132191.1 | 0.3339337 | 2099.2 | 6199.44 | 0 | 17957.82 | 0.002542759 | -0.004736827 | -0.006930894 | 8382438.7 | 0.3473085
3725.79 | 1200.78 | 0 | 21344.54 | 0.00242197 | -0.0004897688 | 0.001442432 | 9604324.0 | 0.3860551 | 1862.93 | 2200.51 | 0 | 23687.55 | 0.002463369 | -0.0005313701 | 0.001400629 | 10156513.8 | 0.3192366 | 2183.3 | 4199.98 | 0 | 25825.69 | 0.002476981 | -0.0006058769 | 0.001265227 | 10964502.0 | 0.3325369 | 2100.2 | 6201.28 | 0 | 17994.41 | 0.002531808 | -0.004740542 | -0.006949276 | 8409694.9 | 0.3363122
3726.79 | 1200.78 | 0 | 21527.6 | 0.002450827 | -0.0004960226 | 0.001458782 | 9668580.3 | 0.3902887 | 1863.93 | 2198.68 | 0 | 23724.14 | 0.00247136 | -0.0005363757 | 0.001398609 | 10069941.7 | 0.3179617 | 2184.3 | 4199.98 | 0 | 25862.28 | 0.002472836 | -0.0006058769 | 0.001261082 | 10940799.9 | 0.3284522 | 2101.2 | 6200.36 | 0 | 17994.41 | 0.002548955 | -0.004741782 | -0.006934609 | 8410125.9 | 0.3246649
3727.79 | 1200.78 | 0 | 22186.52 | 0.002489367 | -0.0005072902 | 0.001474786 | 9610634.6 | 0.3935847 | 1864.93 | 2200.51 | 0 | 23687.55 | 0.002487525 | -0.0005376281 | 0.001412269 | 10023513.7 | 0.3178797 | 2185.29 | 4200.9 | 0 | 25972.03 | 0.002468917 | -0.0006058769 | 0.001257163 | 10801487.5 | 0.3267063 | 2102.2 | 6198.52 | 0 | 17994.41 | 0.002543596 | -0.004744262 | -0.006944927 | 8508751.8 | 0.3137061
3728.79 | 1198.94 | 0 | 22296.4 | 0.002546701 | -0.0005210543 | 0.001504592 | 9661402.6 | 0.3991904 | 1865.93 | 2201.43 | 0 | 23760.72 | 0.002496701 | -0.0005363757 | 0.001423949 | 9980422.9 | 0.3165788 | 2186.29 | 4200.9 | 0 | 25935.45 | 0.002477725 | -0.0006108866 | 0.001255952 | 10648950.3 | 0.3244272 | 2103.2 | 6199.44 | 0 | 18104.29 | 0.002544509 | -0.004745502 | -0.006946494 | 8599571.6 | 0.3028216
3729.79 | 1200.78 | 0 | 22186.52 | 0.002504022 | -0.0005147964 | 0.00147443 | 9626695.3 | 0.4035349 | 1866.93 | 2199.59 | 0 | 23760.72 | 0.002482045 | -0.0005363757 | 0.001409294 | 9893430.1 | 0.3146024 | 2187.29 | 4199.98 | 0 | 26081.92 | 0.002481995 | -0.000612139 | 0.001257717 | 10599171.4 | 0.3232597 | 2104.2 | 6198.52 | 0 | 18067.71 | 0.002550827 | -0.004745502 | -0.006940177 | 8605755.9 | 0.2906793
3730.79 | 1199.86 | 0 | 22149.93 | 0.002490992 | -0.0005160488 | 0.001458894 | 9559241.1 | 0.4064519 | 1867.93 | 2200.51 | 0 | 23833.89 | 0.002494262 | -0.0005376281 | 0.001419005 | 9956127.8 | 0.3169604 | 2188.29 | 4199.98 | 0 | 26045.33 | 0.002497957 | -0.000612139 | 0.001273679 | 10483288.6 | 0.3225088 | 2105.2 | 6200.36 | 0 | 18104.29 | 0.002561656 | -0.004745502 | -0.006929347 | 8559191.0 | 0.2787019
3731.79 | 1199.86 | 0 | 22040.05 | 0.002494916 | -0.0005160488 | 0.001462818 | 9492371.9 | 0.4093886 | 1868.93 | 2200.51 | 0 | 23833.89 | 0.002498925 | -0.0005376281 | 0.001423669 | 9918647.4 | 0.3184018 | 2189.29 | 4200.9 | 0 | 26118.5 | 0.002490333 | -0.0006108866 | 0.00126856 | 10534811.2 | 0.3244679 | 2106.2 | 6198.52 | 0 | 18104.29 | 0.002561482 | -0.004747977 | -0.006934473 | 8537901.9 | 0.2695243
3732.79 | 1200.78 | 0 | 22076.63 | 0.002505948 | -0.0005147964 | 0.001476355 | 9493053.8 | 0.4153787 | 1869.93 | 2201.43 | 0 | 23980.36 | 0.002496012 | -0.0005426378 | 0.001410736 | 9935210.2 | 0.319476 | 2190.29 | 4201.81 | 0 | 26155.09 | 0.002486855 | -0.0006159004 | 0.001255054 | 10556464.5 | 0.3240862 | 2107.2 | 6198.52 | 0 | 18177.46 | 0.002558696 | -0.004746737 | -0.006934779 | 8503298.3 | 0.2572149
3733.79 | 1198.94 | 0 | 22076.63 | 0.002517939 | -0.0005173013 | 0.001483336 | 9374904.5 | 0.4180964 | 1870.93 | 2198.68 | 0 | 23980.36 | 0.00250583 | -0.0005438902 | 0.00141805 | 10050267.0 | 0.3253622 | 2191.29 | 4200.9 | 0 | 26155.09 | 0.002498498 | -0.0006159004 | 0.001266697 | 10516869.9 | 0.3195619 | 2108.2 | 6200.36 | 0 | 18177.46 | 0.002563706 | -0.004747977 | -0.006932248 | 8603791.7 | 0.2498002
3734.79 | 1199.86 | 0 | 22076.63 | 0.002532421 | -0.0005210543 | 0.001490312 | 9306767.3 | 0.4214146 | 1871.93 | 2200.51 | 0 | 24016.95 | 0.002504176 | -0.0005463909 | 0.001411395 | 10032253.8 | 0.3262281 | 2192.29 | 4199.06 | 0 | 26155.09 | 0.00251298 | -0.0006171528 | 0.001278674 | 10482936.6 | 0.320084 | 2109.2 | 6201.28 | 0 | 18287.35 | 0.002581563 | -0.004747977 | -0.006914392 | 8583382.8 | 0.2408233
3735.79 | 1199.86 | 0 | 22040.05 | 0.0025001 | -0.0005210543 | 0.001457991 | 9255830.3 | 0.4214339 | 1872.93 | 2199.59 | 0 | 24090.25 | 0.002511378 | -0.0005463909 | 0.001418596 | 10014653.1 | 0.3249762 | 2193.29 | 4199.98 | 0 | 26228.39 | 0.002508016 | -0.0006184053 | 0.001271206 | 10392772.5 | 0.3158202 | 2110.2 | 6200.36 | 0 | 18360.52 | 0.002571304 | -0.004746737 | -0.006922171 | 8694953.5 | 0.2351236
3736.79 | 1199.86 | 0 | 22113.35 | 0.002509271 | -0.0005223068 | 0.001464657 | 9153104.8 | 0.4203972 | 1873.92 | 2198.68 | 0 | 24126.83 | 0.002509753 | -0.0005451426 | 0.001419467 | 9933532.8 | 0.3248417 | 2194.29 | 4198.14 | 0 | 26301.56 | 0.002502913 | -0.0006171528 | 0.001268607 | 10385422.9 | 0.3168088 | 2111.2 | 6200.36 | 0 | 18250.77 | 0.00259486 | -0.004750457 | -0.006906054 | 8542006.7 | 0.2286983
3737.79 | 1198.03 | 0 | 22186.52 | 0.002509004 | -0.0005248074 | 0.001459389 | 9180705.5 | 0.4213358 | 1874.92 | 2198.68 | 0 | 24163.42 | 0.002508446 | -0.0005463909 | 0.001415664 | 10032347.9 | 0.3262045 | 2195.29 | 4198.14 | 0 | 26301.56 | 0.002500596 | -0.0006184053 | 0.001263785 | 10381046.9 | 0.3149945 | 2112.2 | 6198.52 | 0 | 18360.52 | 0.002576459 | -0.004749217 | -0.006921975 | 8490679.7 | 0.2225506
3738.79 | 1199.86 | 0 | 22332.99 | 0.002538241 | -0.0005285605 | 0.00148112 | 9089752.1 | 0.4201911 | 1875.92 | 2200.51 | 0 | 24200 | 0.002524112 | -0.0005488957 | 0.001426321 | 10035199.4 | 0.326563 | 2196.29 | 4199.98 | 0 | 26374.86 | 0.002524422 | -0.0006209101 | 0.001282602 | 10373320.9 | 0.3154506 | 2113.2 | 6200.36 | 0 | 18360.52 | 0.002578806 | -0.004751697 | -0.006924589 | 8589769.8 | 0.220701
3739.79 | 1199.86 | 0 | 22406.16 | 0.002544607 | -0.0005310654 | 0.001482476 | 9093837.9 | 0.4211854 | 1876.92 | 2197.76 | 0 | 24200 | 0.00252892 | -0.0005514006 | 0.001426119 | 9966534.5 | 0.3253613 | 2197.29 | 4199.98 | 0 | 26374.86 | 0.002522105 | -0.0006246716 | 0.001272762 | 10267509.0 | 0.3137601 | 2114.2 | 6200.36 | 0 | 18360.52 | 0.002595604 | -0.004750457 | -0.00690531 | 8629149.2 | 0.2146679
3740.79 | 1201.7 | 0 | 22479.46 | 0.00256377 | -0.0005360709 | 0.001491628 | 9061536.4 | 0.4213095 | 1877.92 | 2199.59 | 0 | 24273.31 | 0.002521292 | -0.000552653 | 0.001415986 | 9853174.8 | 0.3232565 | 2198.29 | 4199.98 | 0 | 26411.44 | 0.002537597 | -0.0006234191 | 0.001290759 | 10287570.1 | 0.3131297 | 2115.2 | 6200.36 | 0 | 18470.41 | 0.002594171 | -0.004752933 | -0.006911694 | 8666884.0 | 0.2107666
3741.79 | 1202.62 | 0 | 22479.46 | 0.002554299 | -0.0005385758 | 0.001477147 | 8987296.7 | 0.4204254 | 1878.92 | 2199.59 | 0 | 24273.31 | 0.002526158 | -0.000552653 | 0.001420852 | 9906790.1 | 0.3271889 | 2199.29 | 4199.98 | 0 | 26448.03 | 0.002533974 | -0.000625924 | 0.001282126 | 10398636.6 | 0.3139185 | 2116.2 | 6199.44 | 0 | 18543.58 | 0.002601233 | -0.004751697 | -0.006902162 | 8588024.8 | 0.2036332
3742.79 | 1199.86 | 0 | 22589.22 | 0.002557534 | -0.0005410764 | 0.001475381 | 8829910.5 | 0.4172029 | 1879.92 | 2200.51 | 0 | 24309.89 | 0.002527343 | -0.000552653 | 0.001422037 | 9928902.2 | 0.3307532 | 2200.29 | 4200.9 | 0 | 26484.61 | 0.00253232 | -0.000625924 | 0.001280472 | 10271584.6 | 0.310799 | 2117.2 | 6198.52 | 0 | 18506.99 | 0.002597354 | -0.004751697 | -0.00690604 | 8326636.8 | 0.1975029
3743.79 | 1200.78 | 0 | 22699.1 | 0.002553088 | -0.0005410764 | 0.001470935 | 8847462.8 | 0.4202458 | 1880.92 | 2200.51 | 0 | 24419.78 | 0.002544881 | -0.000552653 | 0.001439575 | 9875140.4 | 0.3289225 | 2201.29 | 4199.06 | 0 | 26557.92 | 0.002522548 | -0.0006271764 | 0.001268195 | 10154003.1 | 0.3075107 | 2118.2 | 6202.2 | 0 | 18470.41 | 0.002618124 | -0.004751697 | -0.00688527 | 8384106.7 | 0.1945897
3744.79 | 1199.86 | 0 | 22772.27 | 0.002545639 | -0.000546082 | 0.001453475 | 8935689.5 | 0.4275326 | 1881.92 | 2200.51 | 0 | 24456.36 | 0.002548382 | -0.0005576627 | 0.001433057 | 9753744.7 | 0.3278437 | 2202.29 | 4199.06 | 0 | 26521.2 | 0.002543149 | -0.0006284288 | 0.001286292 | 10129267.0 | 0.3085395 | 2119.2 | 6198.52 | 0 | 18580.29 | 0.002604556 | -0.004751697 | -0.006898838 | 8413148.3 | 0.1883448
3745.79 | 1199.86 | 0 | 22772.27 | 0.002569968 | -0.0005498351 | 0.001470298 | 8906557.2 | 0.4307205 | 1882.92 | 2200.51 | 0 | 24492.95 | 0.002542094 | -0.00056142 | 0.001419254 | 9749009.3 | 0.3276026 | 2203.29 | 4200.9 | 0 | 26594.5 | 0.002545195 | -0.0006284288 | 0.001288337 | 10141741.5 | 0.3101073 | 2120.2 | 6200.36 | 0 | 18543.58 | 0.002618003 | -0.004752933 | -0.006887863 | 8395848.3 | 0.1844869
3746.79 | 1198.94 | 0 | 22772.27 | 0.002606231 | -0.0005535882 | 0.001499054 | 8870180.0 | 0.4374912 | 1883.92 | 2199.59 | 0 | 24456.36 | 0.002545892 | -0.0005576627 | 0.001430566 | 9746731.8 | 0.3261663 | 2204.29 | 4199.98 | 0 | 26631.09 | 0.002553389 | -0.0006296854 | 0.001294018 | 10288759.3 | 0.3133447 | 2121.2 | 6199.44 | 0 | 18653.46 | 0.002616077 | -0.004752933 | -0.006889788 | 8414174.5 | 0.17927
3747.79 | 1200.78 | 0 | 22808.99 | 0.002568454 | -0.0005523399 | 0.001463774 | 8707490.6 | 0.4385757 | 1884.92 | 2199.59 | 0 | 24492.95 | 0.00256373 | -0.0005601676 | 0.001443395 | 9808772.1 | 0.3297609 | 2205.29 | 4199.98 | 0 | 26704.25 | 0.002550921 | -0.0006309379 | 0.001289045 | 10361825.7 | 0.3170582 | 2122.2 | 6200.36 | 0 | 18690.05 | 0.002621925 | -0.004754173 | -0.006886421 | 8476027.9 | 0.1771526
3748.79 | 1199.86 | 0 | 22845.57 | 0.002586814 | -0.0005548406 | 0.001477133 | 8412516.3 | 0.4350393 | 1885.92 | 2200.51 | 0 | 24529.53 | 0.002555067 | -0.0005601676 | 0.001434732 | 9769787.7 | 0.330808 | 2206.29 | 4198.14 | 0 | 26704.25 | 0.002543593 | -0.0006321903 | 0.001279212 | 10270895.6 | 0.3188187 | 2123.2 | 6200.36 | 0 | 18726.63 | 0.002620618 | -0.004754173 | -0.006887727 | 8390525.7 | 0.1741955
3749.79 | 1198.03 | 0 | 22882.16 | 0.002587477 | -0.0005548406 | 0.001477796 | 8280292.7 | 0.4424115 | 1886.92 | 2198.68 | 0 | 24566.12 | 0.002563608 | -0.0005651731 | 0.001433262 | 9978591.1 | 0.3355454 | 2207.29 | 4199.06 | 0 | 26777.56 | 0.002540802 | -0.0006321903 | 0.001276421 | 10269858.5 | 0.3183782 | 2124.2 | 6199.44 | 0 | 18763.35 | 0.002617135 | -0.004754173 | -0.00689121 | 8428205.6 | 0.1742305
3750.79 | 1199.86 | 0 | 22882.16 | 0.002597296 | -0.0005610985 | 0.001475099 | 8211725.5 | 0.453811 | 1887.92 | 2199.59 | 0 | 24602.83 | 0.002569799 | -0.0005639207 | 0.001441957 | 9941592.1 | 0.3329629 | 2208.29 | 4199.98 | 0 | 26740.97 | 0.002561427 | -0.0006359476 | 0.001289532 | 10347345.4 | 0.320564 | 2125.19 | 6199.44 | 0 | 18763.35 | 0.0026293 | -0.004759132 | -0.006888965 | 8448201.7 | 0.1717091
3751.79 | 1198.94 | 0 | 22992.05 | 0.002588188 | -0.0005610985 | 0.001465991 | 8014120.9 | 0.4726948 | 1888.92 | 2199.59 | 0 | 24602.83 | 0.002574259 | -0.0005664255 | 0.001441408 | 10024571.2 | 0.3343496 | 2209.29 | 4199.06 | 0 | 26814.14 | 0.002568633 | -0.0006346951 | 0.001299242 | 10268501.8 | 0.3201355 | 2126.19 | 6200.36 | 0 | 18799.93 | 0.002629992 | -0.004759132 | -0.006888273 | 8542372.5 | 0.1723187
3752.79 | 1199.86 | 0 | 22955.33 | 0.002620953 | -0.000566104 | 0.001488745 | 7655131.1 | 0.4809911 | 1889.92 | 2200.51 | 0 | 24712.59 | 0.002574974 | -0.0005664255 | 0.001442123 | 10022129.5 | 0.3345678 | 2210.29 | 4199.98 | 0 | 26887.31 | 0.002575491 | -0.0006384524 | 0.001298586 | 10263306.5 | 0.319167 | 2127.19 | 6199.44 | 0 | 18836.52 | 0.002631176 | -0.004759132 | -0.006887088 | 8511637.6 | 0.1721691
3753.79 | 1200.78 | 0 | 22955.33 | 0.0025822 | -0.0005635992 | 0.001455001 | 7897203.6 | 0.4771659 | 1890.92 | 2198.68 | 0 | 24712.59 | 0.00257034 | -0.0005676779 | 0.001434984 | 9936501.3 | 0.3333986 | 2211.29 | 4200.9 | 0 | 26924.03 | 0.002574383 | -0.0006397048 | 0.001294973 | 10479864.2 | 0.3202368 | 2128.19 | 6199.44 | 0 | 18909.69 | 0.002643045 | -0.004759132 | -0.006875219 | 8592580.5 | 0.1754975
3754.79 | 1199.86 | 0 | 22845.57 | 0.002593621 | -0.0005648516 | 0.001463917 | 7856652.2 | 0.4731535 | 1891.92 | 2200.51 | 0 | 24749.17 | 0.002583342 | -0.0005676779 | 0.001447986 | 9816945.4 | 0.3290605 | 2212.29 | 4201.81 | 0 | 26997.2 | 0.002569076 | -0.0006397048 | 0.001289667 | 10514036.1 | 0.3233762 | 2129.19 | 6202.2 | 0 | 18982.99 | 0.002647727 | -0.004760368 | -0.006873009 | 8497665.4 | 0.1770747
3755.78 | 1201.7 | 0 | 22772.27 | 0.002583726 | -0.0005648516 | 0.001454023 | 7930004.8 | 0.4690349 | 1892.92 | 2200.51 | 0 | 24859.06 | 0.002579244 | -0.0005714352 | 0.001436374 | 9737862.8 | 0.3254162 | 2213.29 | 4199.06 | 0 | 26960.61 | 0.002580056 | -0.0006409614 | 0.001298134 | 10550889.1 | 0.3236802 | 2130.19 | 6200.36 | 0 | 18946.41 | 0.002660821 | -0.004759132 | -0.006857443 | 8511735.6 | 0.1786009
3756.78 | 1200.78 | 0 | 22772.27 | 0.002594066 | -0.0005648516 | 0.001464363 | 8179613.4 | 0.4769369 | 1893.92 | 2201.43 | 0 | 24859.06 | 0.00258941 | -0.0005739359 | 0.001441538 | 9696942.2 | 0.3225379 | 2214.29 | 4200.9 | 0 | 27070.37 | 0.002571271 | -0.0006422139 | 0.001286844 | 10566673.3 | 0.3241983 | 2131.19 | 6200.36 | 0 | 18982.99 | 0.002652535 | -0.004762848 | -0.006873161 | 8508594.8 | 0.1795618
3757.78 | 1200.78 | 0 | 22772.27 | 0.002584421 | -0.0005623468 | 0.001459727 | 8194053.5 | 0.4832003 | 1894.92 | 2200.51 | 0 | 24932.23 | 0.002584133 | -0.0005726876 | 0.001438758 | 9642401.8 | 0.3214931 | 2215.29 | 4199.06 | 0 | 27107.08 | 0.002579634 | -0.0006434621 | 0.00129271 | 10567727.0 | 0.3228515 | 2132.19 | 6200.36 | 0 | 19019.57 | 0.0026702 | -0.004761608 | -0.006853016 | 8437334.6 | 0.1815812
3758.78 | 1198.94 | 0 | 22662.52 | 0.002602648 | -0.000566104 | 0.00147044 | 8094100.4 | 0.4762119 | 1895.92 | 2200.51 | 0 | 24895.64 | 0.00258793 | -0.0005751883 | 0.001437553 | 9696406.6 | 0.3220015 | 2216.28 | 4199.06 | 0 | 27180.25 | 0.002591677 | -0.0006422139 | 0.001307249 | 10677457.7 | 0.3280724 | 2133.19 | 6200.36 | 0 | 19092.74 | 0.002662953 | -0.004762848 | -0.006862743 | 8449398.6 | 0.1827231
3759.78 | 1199.86 | 0 | 22699.1 | 0.002589698 | -0.0005635992 | 0.0014625 | 7796292.7 | 0.4624599 | 1896.92 | 2199.59 | 0 | 24932.23 | 0.002595776 | -0.0005739359 | 0.001447904 | 9583666.7 | 0.3199968 | 2217.28 | 4200.9 | 0 | 27107.08 | 0.002589453 | -0.0006472236 | 0.001295006 | 10730921.3 | 0.3294296 | 2134.19 | 6200.36 | 0 | 19092.74 | 0.002679925 | -0.004765328 | -0.00685073 | 8380705.4 | 0.1834293
[9 empty] | 1897.92 | 2200.51 | 0 | 24968.95 | 0.002604255 | -0.0005764407 | 0.001451373 | 9631058.9 | 0.3218782 | 2218.28 | 4199.98 | 0 | 27180.25 | 0.002598483 | -0.0006434621 | 0.001311559 | 10606807.0 | 0.3275949 | 2135.19 | 6200.36 | 0 | 19129.46 | 0.002656805 | -0.004764088 | -0.006871371 | 8288162.9 | 0.1823937
[9 empty] | 1898.92 | 2198.68 | 0 | 25005.53 | 0.002615316 | -0.0005789456 | 0.001457425 | 9554919.3 | 0.3197365 | 2219.28 | 4200.9 | 0 | 27180.25 | 0.002596485 | -0.000648476 | 0.001299533 | 10633231.6 | 0.3299613 | 2136.19 | 6199.44 | 0 | 19129.46 | 0.002690402 | -0.004767803 | -0.006845204 | 8423222.9 | 0.183157
[9 empty] | 1899.92 | 2201.43 | 0 | 25115.28 | 0.002599029 | -0.0005776931 | 0.001443643 | 9571408.2 | 0.3192156 | 2220.28 | 4199.98 | 0 | 27253.42 | 0.002600852 | -0.0006472236 | 0.001306405 | 10682837.6 | 0.3290733 | 2137.19 | 6200.36 | 0 | 19166.05 | 0.002681942 | -0.004765328 | -0.006848713 | 8283305.9 | 0.1821378
[9 empty] | 1900.92 | 2199.59 | 0 | 25115.28 | 0.002616031 | -0.0005814504 | 0.00145313 | 9645844.4 | 0.3211564 | 2221.28 | 4201.81 | 0 | 27253.42 | 0.0026012 | -0.0006509808 | 0.001299238 | 10591524.6 | 0.3286176 | 2138.19 | 6200.36 | 0 | 19275.8 | 0.002683034 | -0.004770283 | -0.006857532 | 8362587.5 | 0.1842222
[9 empty] | 1901.92 | 2201.43 | 0 | 25152 | 0.002622048 | -0.0005814504 | 0.001459147 | 9627926.1 | 0.3208217 | 2222.28 | 4201.81 | 0 | 27290.14 | 0.002609215 | -0.0006522332 | 0.001304749 | 10549126.2 | 0.3276956 | 2139.19 | 6200.36 | 0 | 19312.52 | 0.002688703 | -0.004766563 | -0.006844424 | 8355757.9 | 0.1866443
[9 empty] | 1902.92 | 2200.51 | 0 | 25188.59 | 0.002625375 | -0.0005814504 | 0.001462475 | 9530857.3 | 0.3192584 | 2223.28 | 4200.9 | 0 | 27399.89 | 0.002610104 | -0.0006509808 | 0.001308142 | 10582033.4 | 0.3292409 | 2140.19 | 6199.44 | 0 | 19349.1 | 0.00268757 | -0.004767803 | -0.006848036 | 8210903.1 | 0.1848604
[9 empty] | 1903.92 | 2200.51 | 0 | 25225.17 | 0.00262375 | -0.0005864559 | 0.001450839 | 9604799.0 | 0.3232081 | 2224.28 | 4200.9 | 0 | 27436.48 | 0.002608798 | -0.0006522332 | 0.001304331 | 10395660.5 | 0.3247324 | 2141.19 | 6199.44 | 0 | 19349.1 | 0.002702052 | -0.004767803 | -0.006833555 | 8159731.4 | 0.1855386
[9 empty] | 1904.91 | 2201.43 | 0 | 25225.17 | 0.002623924 | -0.0005877084 | 0.001448507 | 9659736.0 | 0.3253141 | 2225.28 | 4199.06 | 0 | 27436.48 | 0.002630578 | -0.0006547423 | 0.001321094 | 10255598.4 | 0.3233299 | 2142.19 | 6201.28 | 0 | 19349.1 | 0.00272867 | -0.004772759 | -0.006816848 | 8227422.2 | 0.1869117
[9 empty] | 1905.91 | 2200.51 | 0 | 25261.76 | 0.002646716 | -0.0005877084 | 0.001471299 | 9773667.2 | 0.3266285 | 2226.28 | 4199.06 | 0 | 27436.48 | 0.002632577 | -0.0006559947 | 0.001320587 | 10254397.1 | 0.3233524 | 2143.19 | 6203.11 | 0 | 19385.69 | 0.00268609 | -0.004770283 | -0.006854476 | 8268541.0 | 0.1877237
[9 empty] | 1906.91 | 2199.59 | 0 | 25298.34 | 0.0026479 | -0.0005889608 | 0.001469979 | 9758385.5 | 0.322975 | 2227.28 | 4199.98 | 0 | 27473.2 | 0.002636247 | -0.0006572471 | 0.001321753 | 10387302.2 | 0.3285371 | 2144.19 | 6200.36 | 0 | 19422.27 | 0.002713747 | -0.004769043 | -0.006824339 | 8136361.2 | 0.1858271
[9 empty] | 1907.91 | 2199.59 | 0 | 25371.64 | 0.002633147 | -0.0005877084 | 0.00145773 | 9828013.0 | 0.3254851 | 2228.28 | 4199.06 | 0 | 27546.37 | 0.002633635 | -0.000659752 | 0.001314131 | 10343639.5 | 0.3282248 | 2145.19 | 6201.28 | 0 | 19458.86 | 0.002714932 | -0.004773999 | -0.006833065 | 8142412.7 | 0.1858455
[9 empty] | 1908.91 | 2199.59 | 0 | 25444.81 | 0.002640034 | -0.0005902132 | 0.001459608 | 9888992.6 | 0.3279014 | 2229.28 | 4199.98 | 0 | 27546.37 | 0.002633635 | -0.0006572471 | 0.00131914 | 10298693.0 | 0.3287323 | 2146.19 | 6199.44 | 0 | 19568.74 | 0.002712977 | -0.004773999 | -0.00683502 | 8136039.4 | 0.1852266
[9 empty] | 1909.91 | 2198.68 | 0 | 25444.81 | 0.002642525 | -0.0005939663 | 0.001454592 | 9917051.2 | 0.3290408 | 2230.28 | 4199.98 | 0 | 27656.25 | 0.002629566 | -0.0006610044 | 0.001307557 | 10210401.1 | 0.3265077 | 2147.19 | 6198.52 | 0 | 19532.16 | 0.002719265 | -0.004776478 | -0.006833691 | 8071470.5 | 0.18229
[9 empty] | 1910.91 | 2200.51 | 0 | 25444.81 | 0.002652344 | -0.0005927139 | 0.001466916 | 9824319.4 | 0.32783 | 2231.28 | 4199.06 | 0 | 27656.25 | 0.002644048 | -0.0006635092 | 0.001317029 | 10274400.4 | 0.3285925 | 2148.19 | 6197.6 | 0 | 19568.74 | 0.002742289 | -0.004777714 | -0.00681314 | 8146399.3 | 0.1829644
[9 empty] | 1911.91 | 2201.43 | 0 | 25554.7 | 0.0026554 | -0.0005939663 | 0.001467467 | 9857589.7 | 0.3298225 | 2232.28 | 4199.06 | 0 | 27729.42 | 0.002641435 | -0.0006622568 | 0.001316921 | 10378146.3 | 0.332716 | 2149.19 | 6198.52 | 0 | 19568.74 | 0.002720131 | -0.004775238 | -0.006830346 | 8148509.6 | 0.1822563
[9 empty] | 1912.91 | 2200.51 | 0 | 25591.28 | 0.002663739 | -0.0005952187 | 0.001473301 | 9776663.3 | 0.3303378 | 2233.28 | 4199.98 | 0 | 27729.42 | 0.002646417 | -0.0006635092 | 0.001319398 | 10519407.6 | 0.3364762 | 2150.19 | 6197.6 | 0 | 19678.63 | 0.002728517 | -0.004775238 | -0.00682196 | 8209144.8 | 0.182002
[9 empty] | 1913.91 | 2200.51 | 0 | 25591.28 | 0.002658902 | -0.0005964712 | 0.001465959 | 9776301.5 | 0.332499 | 2234.28 | 4199.06 | 0 | 27729.42 | 0.002650906 | -0.0006660183 | 0.00131887 | 10449087.6 | 0.3368444 | 2151.19 | 6200.36 | 0 | 19715.21 | 0.002732048 | -0.004776478 | -0.006820909 | 8235333.8 | 0.1828864
[9 empty] | 1914.91 | 2199.59 | 0 | 25664.45 | 0.00267526 | -0.0005977236 | 0.001479813 | 9755293.8 | 0.3334302 | 2235.28 | 4199.06 | 0 | 27839.31 | 0.002656801 | -0.0006660183 | 0.001324764 | 10465584.3 | 0.3363272 | 2152.19 | 6198.52 | 0 | 19751.8 | 0.002745426 | -0.004778954 | -0.006812482 | 8277133.6 | 0.1841621
[9 empty] | 1915.91 | 2199.59 | 0 | 25701.17 | 0.002674123 | -0.000598976 | 0.001476171 | 9806311.9 | 0.3366027 | 2236.28 | 4199.98 | 0 | 27949.06 | 0.002645554 | -0.0006647658 | 0.001316022 | 10529555.9 | 0.3377284 | 2153.19 | 6199.44 | 0 | 19751.8 | 0.002720575 | -0.004778954 | -0.006837333 | 8065250.1 | 0.1817521
[9 empty] | 1916.91 | 2198.68 | 0 | 25701.17 | 0.002678931 | -0.000598976 | 0.001480979 | 9754817.4 | 0.3374547 | 2237.28 | 4201.81 | 0 | 27912.48 | 0.00265917 | -0.0006697755 | 0.001319619 | 10454877.0 | 0.336099 | 2154.19 | 6198.52 | 0 | 19715.21 | 0.002765819 | -0.004781434 | -0.006797048 | 8105413.9 | 0.1824529
[9 empty] | 1917.91 | 2201.43 | 0 | 25774.34 | 0.002690655 | -0.0006002243 | 0.001490206 | 9767403.5 | 0.336636 | 2238.28 | 4199.98 | 0 | 27949.06 | 0.002672345 | -0.0006697755 | 0.001332794 | 10537629.4 | 0.336551 | 2155.19 | 6200.36 | 0 | 19788.38 | 0.002745915 | -0.004778954 | -0.006811993 | 8078325.2 | 0.1814061
[9 empty] | 1918.91 | 2198.68 | 0 | 25847.51 | 0.002688535 | -0.0006027291 | 0.001483076 | 9788212.4 | 0.3418936 | 2239.28 | 4199.98 | 0 | 27985.65 | 0.002658729 | -0.000671028 | 0.001316674 | 10529769.6 | 0.3374257 | 2156.18 | 6199.44 | 0 | 19824.97 | 0.002746926 | -0.004780194 | -0.006813462 | 8003459.5 | 0.1791223
[9 empty] | 1919.91 | 2201.43 | 0 | 25847.51 | 0.00268587 | -0.0006064822 | 0.001472906 | 9734809.8 | 0.3460134 | 2240.28 | 4199.98 | 0 | 28022.37 | 0.00267888 | -0.0006735328 | 0.001331815 | 10614992.2 | 0.3390446 | 2157.18 | 6199.44 | 0 | 19861.69 | 0.002765078 | -0.004782674 | -0.006800269 | 8056865.6 | 0.1801712
[9 empty] | 1920.91 | 2200.51 | 0 | 25884.23 | 0.00268705 | -0.0006039815 | 0.001479087 | 9794860.1 | 0.3493754 | 2241.28 | 4199.98 | 0 | 28022.37 | 0.002671726 | -0.0006747894 | 0.001322148 | 10745977.8 | 0.3407723 | 2158.18 | 6200.36 | 0 | 19898.27 | 0.002763772 | -0.004781434 | -0.006799096 | 8179284.2 | 0.1831275
[9 empty] | 1921.91 | 2199.59 | 0 | 25920.81 | 0.002709522 | -0.000608987 | 0.001491548 | 9783049.5 | 0.3542174 | 2242.28 | 4200.9 | 0 | 28132.12 | 0.002677452 | -0.0006747894 | 0.001327873 | 10769182.4 | 0.3400038 | 2159.18 | 6199.44 | 0 | 19971.44 | 0.002782795 | -0.004783914 | -0.006785032 | 8235954.1 | 0.1914117
[9 empty] | 1922.91 | 2202.35 | 0 | 26030.57 | 0.002698797 | -0.000608987 | 0.001480823 | 9761541.8 | 0.3546181 | 2243.28 | 4198.14 | 0 | 28095.53 | 0.002686086 | -0.0006760418 | 0.001334003 | 10808429.4 | 0.3422299 | 2160.18 | 6199.44 | 0 | 20008.16 | 0.002788985 | -0.004785153 | -0.006781321 | 8385098.5 | 0.1995859
[9 empty] | 1923.91 | 2200.51 | 0 | 26030.57 | 0.00271994 | -0.0006114919 | 0.001496957 | 9682681.6 | 0.3551912 | 2244.28 | 4199.98 | 0 | 28168.7 | 0.002681156 | -0.0006785467 | 0.001324063 | 10761665.0 | 0.340316 | 2161.18 | 6200.36 | 0 | 20044.74 | 0.002760888 | -0.004782674 | -0.00680446 | 8505732.5 | 0.2068303
[9 empty] | 1924.91 | 2200.51 | 0 | 26067.28 | 0.00271414 | -0.0006127443 | 0.001488651 | 9598606.2 | 0.3559398 | 2245.28 | 4201.81 | 0 | 28205.42 | 0.002694327 | -0.0006772943 | 0.001339739 | 10710375.2 | 0.3397943 | 2162.18 | 6199.44 | 0 | 20044.74 | 0.002789678 | -0.004785153 | -0.006780629 | 8471652.5 | 0.2128006
[9 empty] | 1925.91 | 2198.68 | 0 | 26067.28 | 0.002709129 | -0.0006139967 | 0.001481136 | 9687379.1 | 0.3605809 | 2246.28 | 4199.98 | 0 | 28242.01 | 0.002716974 | -0.0006835564 | 0.001349861 | 10820379.0 | 0.339956 | 2163.18 | 6201.28 | 0 | 20117.91 | 0.002777391 | -0.004786389 | -0.006795387 | 8575609.7 | 0.2176585
[9 empty] | 1926.91 | 2201.43 | 0 | 26067.28 | 0.002713763 | -0.0006139967 | 0.00148577 | 9666413.7 | 0.3649499 | 2247.27 | 4200.9 | 0 | 28278.59 | 0.002701186 | -0.000682304 | 0.001336578 | 10834823.8 | 0.3394442 | 2164.18 | 6199.44 | 0 | 20117.91 | 0.002794364 | -0.004787629 | -0.006780894 | 8608584.1 | 0.2245013
[9 empty] | 1927.91 | 2200.51 | 0 | 26103.87 | 0.002726939 | -0.0006152492 | 0.00149644 | 9648809.0 | 0.3646492 | 2248.27 | 4199.98 | 0 | 28315.18 | 0.002694695 | -0.0006797991 | 0.001335096 | 10893789.9 | 0.341597 | 2165.18 | 6200.36 | 0 | 20081.33 | 0.002802824 | -0.004786389 | -0.006769954 | 8528467.0 | 0.2284249
[9 empty] | 1928.91 | 2201.43 | 0 | 26103.87 | 0.00271014 | -0.0006164974 | 0.001477145 | 9364802.5 | 0.3590725 | 2249.27 | 4199.06 | 0 | 28278.59 | 0.002713321 | -0.000682304 | 0.001348713 | 10973214.1 | 0.3411724 | 2166.18 | 6199.44 | 0 | 20227.8 | 0.002814567 | -0.004790109 | -0.006765651 | 8483458.7 | 0.2311139
[9 empty] | 1929.91 | 2200.51 | 0 | 26213.62 | 0.002720529 | -0.0006177498 | 0.001485029 | 9407382.7 | 0.3645426 | 2250.27 | 4199.98 | 0 | 28315.18 | 0.002716331 | -0.0006848088 | 0.001346713 | 10955594.0 | 0.3403884 | 2167.18 | 6199.44 | 0 | 20264.38 | 0.00279397 | -0.004790109 | -0.006786247 | 8421794.2 | 0.2326328
[9 empty] | 1930.91 | 2201.43 | 0 | 26323.51 | 0.002723759 | -0.0006177498 | 0.001488259 | 9358596.9 | 0.3692653 | 2251.27 | 4199.98 | 0 | 28351.76 | 0.002703062 | -0.000682304 | 0.001338454 | 10917815.4 | 0.3374123 | 2168.18 | 6200.36 | 0 | 20300.97 | 0.002804481 | -0.004790109 | -0.006775737 | 8165976.0 | 0.2313911
[9 empty] | 1931.91 | 2199.59 | 0 | 26323.51 | 0.002740558 | -0.0006202547 | 0.001500048 | 9126342.7 | 0.3669844 | 2252.27 | 4199.98 | 0 | 28425.06 | 0.002707917 | -0.0006873136 | 0.00133329 | 10826011.1 | 0.3318852 | 2169.18 | 6200.36 | 0 | 20227.8 | 0.002812076 | -0.004790109 | -0.006768142 | 8131808.8 | 0.2358977
[9 empty] | 1932.91 | 2198.68 | 0 | 26323.51 | 0.002723585 | -0.0006227595 | 0.001478066 | 9034236.9 | 0.3642282 | 2253.27 | 4199.98 | 0 | 28498.23 | 0.002717122 | -0.0006873136 | 0.001342494 | 10842279.2 | 0.3320138 | 2170.18 | 6200.36 | 0 | 20337.55 | 0.002817628 | -0.004792585 | -0.006767541 | 8017070.6 | 0.2360467
[9 empty] | 1933.91 | 2198.68 | 0 | 26396.68 | 0.002745099 | -0.0006227595 | 0.00149958 | 9038425.9 | 0.3678581 | 2254.27 | 4199.98 | 0 | 28461.65 | 0.002718081 | -0.0006898185 | 0.001338444 | 10912336.4 | 0.334754 | 2171.18 | 6199.44 | 0 | 20410.86 | 0.002810347 | -0.004791345 | -0.006772342 | 7835391.1 | 0.2370225
[9 empty] | 1934.91 | 2199.59 | 0 | 26360.09 | 0.002739425 | -0.0006240078 | 0.00149141 | 9076083.6 | 0.3710686 | 2255.27 | 4199.98 | 0 | 28571.53 | 0.002731303 | -0.0006910709 | 0.001349161 | 10821972.4 | 0.329322 | 2172.18 | 6201.28 | 0 | 20374.27 | 0.002833318 | -0.004791345 | -0.006749371 | 7842942.2 | 0.240032
[9 empty] | 1935.9 | 2200.51 | 0 | 26433.4 | 0.002754128 | -0.0006277651 | 0.001498598 | 9053412.2 | 0.3742119 | 2256.27 | 4200.9 | 0 | 28644.7 | 0.00272171 | -0.0006935758 | 0.001334559 | 10837960.9 | 0.3316501 | 2173.18 | 6200.36 | 0 | 20484.02 | 0.002809733 | -0.004793824 | -0.006777916 | 7812807.2 | 0.2428782
[9 empty] | 1936.9 | 2200.51 | 0 | 26469.98 | 0.002747145 | -0.0006290175 | 0.00148911 | 8867411.2 | 0.3749512 | 2257.27 | 4199.98 | 0 | 28571.53 | 0.002714301 | -0.0006910709 | 0.00133216 | 10835486.3 | 0.3318202 | 2174.18 | 6200.36 | 0 | 20410.86 | 0.002826827 | -0.004793824 | -0.006760822 | 7710399.5 | 0.2440495
[9 empty] | 1937.9 | 2199.59 | 0 | 26469.98 | 0.002761974 | -0.0006290175 | 0.001503939 | 8772932.2 | 0.3745783 | 2258.27 | 4199.06 | 0 | 28681.29 | 0.002734857 | -0.0006948324 | 0.001345192 | 10830120.0 | 0.3314088 | 2175.18 | 6199.44 | 0 | 20484.02 | 0.002831716 | -0.004795064 | -0.006758412 | 7655833.4 | 0.2453124
[9 empty] | 1938.9 | 2199.59 | 0 | 26506.56 | 0.002748851 | -0.0006315182 | 0.001485814 | 8769132.7 | 0.3764234 | 2259.27 | 4199.06 | 0 | 28681.29 | 0.002739201 | -0.0006948324 | 0.001349536 | 10841897.5 | 0.3322922 | 2176.18 | 6199.44 | 0 | 20520.61 | 0.002829888 | -0.004793824 | -0.00675776 | 7657765.4 | 0.2455279
[9 empty] | 1939.9 | 2199.59 | 0 | 26579.73 | 0.002755217 | -0.0006302657 | 0.001494685 | 8756234.5 | 0.3788211 | 2260.27 | 4199.06 | 0 | 28754.59 | 0.002731747 | -0.0006948324 | 0.001342082 | 10787031.5 | 0.3328445 | 2177.18 | 6200.36 | 0 | 20593.91 | 0.002839609 | -0.0047963 | -0.006752991 | 7636173.1 | 0.2455181
[9 empty] | 1940.9 | 2200.51 | 0 | 26579.73 | 0.002750553 | -0.000634023 | 0.001482507 | 8706395.0 | 0.3787876 | 2261.27 | 4199.98 | 0 | 28827.76 | 0.00272896 | -0.0006960848 | 0.001336791 | 10743870.8 | 0.3308631 | 2178.18 | 6197.6 | 0 | 20484.02 | 0.002874988 | -0.00479754 | -0.006720092 | 7631141.3 | 0.245287
[9 empty] | 1941.9 | 2201.43 | 0 | 26616.45 | 0.002778003 | -0.0006352754 | 0.001507452 | 8677152.6 | 0.3791649 | 2262.27 | 4199.06 | 0 | 28791.18 | 0.002752395 | -0.0006973372 | 0.00135772 | 10851917.7 | 0.3323999 | 2179.18 | 6200.36 | 0 | 20630.5 | 0.002845428 | -0.00479878 | -0.006752132 | 7664278.4 | 0.2480454
[9 empty] | 1942.9 | 2201.43 | 0 | 26726.21 | 0.002769276 | -0.000634023 | 0.00150123 | 8549720.9 | 0.3771165 | 2263.27 | 4200.9 | 0 | 28901.06 | 0.00275296 | -0.0006985896 | 0.001355781 | 10955944.1 | 0.3343424 | 2180.18 | 6199.44 | 0 | 20630.5 | 0.002864573 | -0.00479878 | -0.006732987 | 7575574.4 | 0.2458198
[9 empty] | 1943.9 | 2200.51 | 0 | 26653.04 | 0.002776552 | -0.0006415334 | 0.001493485 | 8472041.2 | 0.3748639 | 2264.27 | 4201.81 | 0 | 28901.06 | 0.002750817 | -0.0007010945 | 0.001348628 | 10961240.5 | 0.3348337 | 2181.18 | 6200.36 | 0 | 20740.38 | 0.002872959 | -0.00480126 | -0.006729561 | 7569721.7 | 0.2448077
[9 empty] | 1944.9 | 2199.59 | 0 | 26689.62 | 0.002782544 | -0.0006427858 | 0.001496973 | 8436467.4 | 0.3729014 | 2265.27 | 4198.14 | 0 | 28974.23 | 0.002765003 | -0.0007023469 | 0.001360309 | 11122765.8 | 0.3371212 | 2182.18 | 6199.44 | 0 | 20776.97 | 0.002859343 | -0.00480002 | -0.006740697 | 7521939.4 | 0.2434525
[9 empty] | 1945.9 | 2200.51 | 0 | 26762.79 | 0.002784942 | -0.0006415334 | 0.001501876 | 8454772.0 | 0.3746146 | 2266.27 | 4199.06 | 0 | 29047.4 | 0.002759899 | -0.0007023469 | 0.001355206 | 11171026.0 | 0.3371751 | 2183.18 | 6199.44 | 0 | 21216.25 | 0.002893214 | -0.004812406 | -0.006731599 | 7439947.0 | 0.2409411
[9 empty] | 1946.9 | 2200.51 | 0 | 26762.79 | 0.002789432 | -0.0006440382 | 0.001501355 | 8522259.3 | 0.3795646 | 2267.27 | 4199.06 | 0 | 29010.82 | 0.002766014 | -0.0007061042 | 0.001353805 | 11130013.8 | 0.3385384 | 2184.18 | 6198.52 | 0 | 21509.19 | 0.002953482 | -0.004827277 | -0.006701071 | 7444107.6 | 0.2401189
[9 empty] | 1947.9 | 2199.59 | 0 | 26836.09 | 0.002794287 | -0.0006427858 | 0.001508715 | 8435708.5 | 0.3788112 | 2268.27 | 4199.06 | 0 | 29084.12 | 0.002765887 | -0.0007048518 | 0.001356184 | 11224669.0 | 0.3416867 | 2185.18 | 6198.52 | 0 | 21582.36 | 0.00293158 | -0.004827277 | -0.006722974 | 7395636.8 | 0.2379109
[9 empty] | 1948.9 | 2200.51 | 0 | 26836.09 | 0.002799124 | -0.0006452865 | 0.001508551 | 8443931.5 | 0.3787238 | 2269.27 | 4201.81 | 0 | 29120.7 | 0.002778918 | -0.0007098615 | 0.001359195 | 11288877.8 | 0.3447301 | 2186.18 | 6200.36 | 0 | 21582.36 | 0.00295336 | -0.004828517 | -0.006703673 | 7300149.8 | 0.2350666
[9 empty] | 1949.9 | 2199.59 | 0 | 26872.68 | 0.002797644 | -0.0006465389 | 0.001504566 | 8389502.9 | 0.3790356 | 2270.27 | 4200.9 | 0 | 29157.29 | 0.002784737 | -0.000708609 | 0.001367518 | 11438449.2 | 0.3499418 | 2187.17 | 6199.44 | 0 | 21618.95 | 0.002961728 | -0.004832232 | -0.006702736 | 7333392.1 | 0.2345134
[9 empty] | 1950.9 | 2198.68 | 0 | 26909.26 | 0.002800971 | -0.0006490437 | 0.001502884 | 8314407.0 | 0.3773795 | 2271.27 | 4199.06 | 0 | 29230.46 | 0.002769988 | -0.0007073566 | 0.001355275 | 11427096.8 | 0.347888 | 2188.17 | 6200.36 | 0 | 21728.83 | 0.002952793 | -0.004830992 | -0.006709191 | 7287306.3 | 0.2324067
[9 empty] | 1951.9 | 2199.59 | 0 | 26945.85 | 0.002804531 | -0.0006527968 | 0.001498937 | 8334117.1 | 0.3820457 | 2272.27 | 4199.98 | 0 | 29267.17 | 0.002787967 | -0.000708609 | 0.001370749 | 11313032.0 | 0.3485626 | 2189.17 | 6199.44 | 0 | 21655.66 | 0.002965225 | -0.004834708 | -0.006704191 | 7259059.4 | 0.2318945
[9 empty] | 1952.9 | 2200.51 | 0 | 27019.15 | 0.002809212 | -0.0006490437 | 0.001511125 | 8263891.0 | 0.3797896 | 2273.27 | 4199.06 | 0 | 29303.76 | 0.002779188 | -0.0007111139 | 0.00135696 | 11337905.5 | 0.3488829 | 2190.17 | 6200.36 | 0 | 21655.66 | 0.002987034 | -0.004838427 | -0.00668982 | 7201426.0 | 0.2296671
[9 empty] | 1953.9 | 2199.59 | 0 | 27019.15 | 0.002845678 | -0.0006565541 | 0.001532569 | 8250140.7 | 0.3794594 | 2274.27 | 4199.06 | 0 | 29340.34 | 0.002790017 | -0.0007123663 | 0.001365284 | 11379853.0 | 0.3489658 | 2191.17 | 6199.44 | 0 | 21435.89 | 0.002963254 | -0.004830992 | -0.00669873 | 7146036.9 | 0.2268769
[9 empty] | 1954.9 | 2199.59 | 0 | 27055.73 | 0.002807906 | -0.0006540493 | 0.001499807 | 8290850.4 | 0.3853712 | 2275.27 | 4199.98 | 0 | 29340.34 | 0.002807164 | -0.0007161278 | 0.001374908 | 11289103.2 | 0.3489391 | 2192.17 | 6201.28 | 0 | 21399.31 | 0.002954742 | -0.004829752 | -0.006704763 | 7085028.7 | 0.2234959
[9 empty] | 1955.9 | 2200.51 | 0 | 27055.73 | 0.002824705 | -0.0006565541 | 0.001511597 | 8365095.3 | 0.3892722 | 2276.27 | 4199.98 | 0 | 29450.23 | 0.002800749 | -0.0007148753 | 0.001370998 | 11241514.4 | 0.35072 | 2193.17 | 6200.36 | 0 | 21289.55 | 0.002978472 | -0.004829752 | -0.006681033 | 7061543.8 | 0.2208838
[9 empty] | 1956.9 | 2199.59 | 0 | 27055.73 | 0.002839042 | -0.0006590548 | 0.001520932 | 8461239.6 | 0.3930643 | 2277.27 | 4199.06 | 0 | 29486.82 | 0.002809261 | -0.0007136187 | 0.001382024 | 11131768.6 | 0.3488792 | 2194.17 | 6199.44 | 0 | 21289.55 | 0.002956836 | -0.004832232 | -0.006707628 | 7020295.8 | 0.2187297
[9 empty] | 1957.9 | 2200.51 | 0 | 27165.62 | 0.002830455 | -0.0006540493 | 0.001522356 | 8499801.2 | 0.3938307 | 2278.26 | 4200.9 | 0 | 29559.98 | 0.002798973 | -0.0007186284 | 0.001361716 | 11067465.0 | 0.3500933 | 2195.17 | 6200.36 | 0 | 21179.66 | 0.002951289 | -0.004827277 | -0.006703265 | 6863116.7 | 0.2159442
[9 empty] | 1958.9 | 2200.51 | 0 | 27165.62 | 0.002833119 | -0.0006615596 | 0.00151 | 8556881.9 | 0.3987658 | 2279.26 | 4199.98 | 0 | 29523.4 | 0.002793125 | -0.0007186284 | 0.001355868 | 11035777.5 | 0.3492104 | 2196.17 | 6198.52 | 0 | 21252.83 | 0.002980478 | -0.004832232 | -0.006683986 | 6833633.6 | 0.2136929
[9 empty] | 1959.9 | 2200.51 | 0 | 27165.62 | 0.002827761 | -0.0006590548 | 0.001509652 | 8620698.8 | 0.399599 | 2280.26 | 4199.98 | 0 | 29596.57 | 0.002823937 | -0.0007186284 | 0.00138668 | 11061542.5 | 0.3526916 | 2197.17 | 6199.44 | 0 | 21326.14 | 0.002946232 | -0.004829752 | -0.006713272 | 6759189.7 | 0.2099688
[9 empty] | 1960.9 | 2198.68 | 0 | 27238.79 | 0.002844612 | -0.0006615596 | 0.001521493 | 8698815.7 | 0.4044212 | 2281.26 | 4199.06 | 0 | 29559.98 | 0.00282113 | -0.0007236423 | 0.001373846 | 10990324.3 | 0.3516284 | 2198.17 | 6201.28 | 0 | 21362.72 | 0.002954223 | -0.004829752 | -0.006705281 | 6629665.1 | 0.2046733
[9 empty] | 1961.9 | 2201.43 | 0 | 27165.62 | 0.002854582 | -0.0006665652 | 0.001521451 | 8720694.6 | 0.4053654 | 2282.26 | 4200.9 | 0 | 29633.29 | 0.002816022 | -0.0007211374 | 0.001373747 | 11043440.3 | 0.3557133 | 2199.17 | 6200.36 | 0 | 21362.72 | 0.002966388 | -0.004832232 | -0.006698076 | 6650780.3 | 0.203761
[9 empty] | 1962.9 | 2200.51 | 0 | 27202.2 | 0.002853275 | -0.0006640603 | 0.001525155 | 8774180.8 | 0.4114311 | 2283.26 | 4199.98 | 0 | 29669.87 | 0.002828821 | -0.0007248947 | 0.001379031 | 11111449.1 | 0.3596889 | 2200.17 | 6200.36 | 0 | 21435.89 | 0.002975563 | -0.004830992 | -0.006686421 | 6608052.1 | 0.2008439
[9 empty] | 1963.9 | 2199.59 | 0 | 27311.96 | 0.002844519 | -0.0006665652 | 0.001511389 | 8754722.9 | 0.4094969 | 2284.26 | 4200.9 | 0 | 29706.46 | 0.002825023 | -0.0007261471 | 0.001372729 | 11124918.5 | 0.3611208 | 2201.17 | 6201.28 | 0 | 21582.36 | 0.002979833 | -0.004830992 | -0.006682151 | 6551429.7 | 0.1977319
[9 empty] | 1964.9 | 2199.59 | 0 | 27348.68 | 0.00285517 | -0.0006678134 | 0.001519543 | 8817606.2 | 0.4137331 | 2285.26 | 4199.06 | 0 | 29743.04 | 0.002833362 | -0.0007273996 | 0.001378563 | 11073991.2 | 0.3619894 | 2202.17 | 6199.44 | 0 | 21655.66 | 0.002998852 | -0.004834708 | -0.006670564 | 6507123.7 | 0.1931673
[9 empty] | 1965.9 | 2197.76 | 0 | 27385.26 | 0.002858701 | -0.0006703183 | 0.001518064 | 8923630.3 | 0.4165423 | 2286.26 | 4199.06 | 0 | 29779.63 | 0.002839239 | -0.0007273996 | 0.001384439 | 11028573.2 | 0.3618395 | 2203.17 | 6198.52 | 0 | 21692.25 | 0.00298987 | -0.004832232 | -0.006674594 | 6503999.0 | 0.189308
[9 empty] | 1966.9 | 2200.51 | 0 | 27458.43 | 0.002867702 | -0.0006728231 | 0.001522056 | 9077089.4 | 0.4268506 | 2287.26 | 4200.9 | 0 | 29779.63 | 0.002841729 | -0.0007311568 | 0.001379416 | 11111959.4 | 0.3633037 | 2204.17 | 6200.36 | 0 | 21692.25 | 0.003004352 | -0.004835948 | -0.006667544 | 6353682.7 | 0.1826261
[9 empty] | 1967.89 | 2200.51 | 0 | 27421.85 | 0.002876365 | -0.0006740755 | 0.001528214 | 9153436.2 | 0.4227257 | 2288.26 | 4198.14 | 0 | 29889.51 | 0.002832795 | -0.000728652 | 0.001375491 | 10945921.4 | 0.3600684 | 2205.17 | 6200.36 | 0 | 21765.42 | 0.003008893 | -0.004833472 | -0.006658051 | 6314636.4 | 0.1773536
[9 empty] | 1968.89 | 2201.43 | 0 | 27458.43 | 0.002870222 | -0.0006740755 | 0.001522071 | 9444831.7 | 0.4173115 | 2289.26 | 4200.9 | 0 | 29889.51 | 0.002837632 | -0.0007324093 | 0.001372813 | 10923225.6 | 0.3591582 | 2206.17 | 6199.44 | 0 | 21838.72 | 0.003013256 | -0.004834708 | -0.00665616 | 6158809.6 | 0.1702334
[9 empty] | 1969.89 | 2200.51 | 0 | 27531.73 | 0.002879567 | -0.0006753238 | 0.001528919 | 9552512.9 | 0.4135836 | 2290.26 | 4199.06 | 0 | 29962.68 | 0.002839682 | -0.0007299044 | 0.001379873 | 10962239.8 | 0.3636066 | 2207.17 | 6199.44 | 0 | 21802 | 0.003026703 | -0.004835948 | -0.006645193 | 5933039.3 | 0.1628928
[9 empty] | 1970.89 | 2200.51 | 0 | 27604.9 | 0.0028793 | -0.0006765762 | 0.001526147 | 9775045.1 | 0.4202364 | 2291.26 | 4199.06 | 0 | 30072.57 | 0.002847865 | -0.0007336617 | 0.001380542 | 10900591.0 | 0.3638721 | 2208.17 | 6199.44 | 0 | 21875.3 | 0.003036047 | -0.004837188 | -0.006638328 | 5884052.7 | 0.154268
[9 empty] | 1971.89 | 2200.51 | 0 | 27604.9 | 0.002869829 | -0.0006828341 | 0.00150416 | 9879273.2 | 0.4233962 | 2292.26 | 4200.9 | 0 | 29999.4 | 0.002860152 | -0.0007361665 | 0.001387819 | 10982442.2 | 0.3665202 | 2209.17 | 6200.36 | 0 | 21911.89 | 0.00301493 | -0.004835948 | -0.006656966 | 6043506.1 | 0.1537976
[9 empty] | 1972.89 | 2200.51 | 0 | 27604.9 | 0.002886425 | -0.0006815817 | 0.001523261 | 9901732.8 | 0.4284705 | 2293.26 | 4200.9 | 0 | 30072.57 | 0.002852731 | -0.0007386714 | 0.001375388 | 10959142.2 | 0.3691593 | 2210.17 | 6201.28 | 0 | 21911.89 | 0.003027239 | -0.004837188 | -0.006647136 | 6055031.1 | 0.1573579
[9 empty] | 1973.89 | 2199.59 | 0 | 27641.49 | 0.00289262 | -0.0006815817 | 0.001529457 | 9974203.4 | 0.4352109 | 2294.26 | 4199.06 | 0 | 30145.74 | 0.002849915 | -0.0007399238 | 0.001370068 | 10868703.3 | 0.3680869 | 2211.17 | 6199.44 | 0 | 21948.47 | 0.003047598 | -0.004840903 | -0.006634209 | 6282101.8 | 0.1623944
[9 empty] | 1974.89 | 2199.59 | 0 | 27678.07 | 0.002891169 | -0.0006865872 | 0.001517994 | 10032596.3 | 0.4421562 | 2295.26 | 4199.06 | 0 | 30182.46 | 0.002853441 | -0.0007399238 | 0.001373594 | 10741345.9 | 0.3705366 | 2212.17 | 6199.44 | 0 | 21985.06 | 0.00303879 | -0.004839663 | -0.006640537 | 6390139.0 | 0.1667054
[9 empty] | 1975.89 | 2200.51 | 0 | 27714.79 | 0.002906657 | -0.0006865872 | 0.001533482 | 10072880.5 | 0.4432342 | 2296.26 | 4200.9 | 0 | 30182.46 | 0.002865751 | -0.0007386714 | 0.001388408 | 10637460.7 | 0.3710366 | 2213.17 | 6200.36 | 0 | 22021.78 | 0.003042663 | -0.004840903 | -0.006639143 | 6385288.3 | 0.1714499
[9 empty] | 1976.89 | 2198.68 | 0 | 27714.79 | 0.002890205 | -0.0006890921 | 0.001512021 | 10118236.4 | 0.444823 | 2297.26 | 4199.98 | 0 | 30182.46 | 0.002865403 | -0.0007436811 | 0.001378041 | 10605293.6 | 0.3690817 | 2214.17 | 6200.36 | 0 | 21985.06 | 0.00305359 | -0.004843383 | -0.006633176 | 6582617.6 | 0.1768247
[9 empty] | 1977.89 | 2201.43 | 0 | 27824.54 | 0.002917741 | -0.0006890921 | 0.001539557 | 10168158.6 | 0.447448 | 2298.26 | 4199.98 | 0 | 30328.79 | 0.002872342 | -0.0007424287 | 0.001387485 | 10550271.8 | 0.366411 | 2215.17 | 6197.6 | 0 | 22021.78 | 0.00305196 | -0.004840903 | -0.006629846 | 6715947.9 | 0.1838441
[9 empty] | 1978.89 | 2201.43 | 0 | 27897.84 | 0.002907622 | -0.0006915928 | 0.001524436 | 10232984.9 | 0.4478671 | 2299.26 | 4199.98 | 0 | 30328.79 | 0.002879844 | -0.0007449335 | 0.001389977 | 10581265.8 | 0.3675517 | 2216.17 | 6200.36 | 0 | 22131.53 | 0.003050532 | -0.004842143 | -0.006633754 | 6716355.2 | 0.1884099
[9 empty] | 1979.89 | 2201.43 | 0 | 27861.13 | 0.002903922 | -0.0006940976 | 0.001515727 | 10174479.4 | 0.4456766 | 2300.26 | 4199.98 | 0 | 30365.51 | 0.002880705 | -0.0007486908 | 0.001383324 | 10559532.0 | 0.3684577 | 2217.17 | 6200.36 | 0 | 22131.53 | 0.00306232 | -0.004842143 | -0.006621966 | 6717537.6 | 0.1933327
[9 empty] | 1980.89 | 2200.51 | 0 | 27934.43 | 0.002908632 | -0.0006953459 | 0.001517941 | 10270331.9 | 0.4485983 | 2301.26 | 4199.98 | 0 | 30365.51 | 0.002873348 | -0.0007486908 | 0.001375967 | 10397745.6 | 0.3648379 | 2218.17 | 6198.52 | 0 | 22168.11 | 0.00307816 | -0.004843383 | -0.006608605 | 6749307.0 | 0.1994101
[9 empty] | 1981.89 | 2199.59 | 0 | 27934.43 | 0.002915613 | -0.0006991031 | 0.001517406 | 10290530.1 | 0.4493097 | 2302.26 | 4199.06 | 0 | 30402.1 | 0.002898862 | -0.0007499432 | 0.001398976 | 10336017.7 | 0.3635601 | 2219.16 | 6199.44 | 0 | 22131.53 | 0.003074485 | -0.004845858 | -0.006617232 | 6598961.2 | 0.2029273
[9 empty] | 1982.89 | 2201.43 | 0 | 28007.6 | 0.002918184 | -0.0006991031 | 0.001519978 | 10254115.3 | 0.4485009 | 2303.26 | 4200.9 | 0 | 30402.1 | 0.002895995 | -0.0007499432 | 0.001396109 | 10194554.4 | 0.3571237 | 2220.16 | 6199.44 | 0 | 22131.53 | 0.003094151 | -0.004850814 | -0.006607476 | 6566331.3 | 0.2093183
[9 empty] | 1983.89 | 2199.59 | 0 | 27971.01 | 0.002928788 | -0.0007003514 | 0.001528085 | 10296762.7 | 0.4469864 | 2304.26 | 4199.98 | 0 | 30475.27 | 0.002896076 | -0.0007499432 | 0.001396189 | 10221791.8 | 0.3578642 | 2221.16 | 6200.36 | 0 | 22204.83 | 0.003069377 | -0.004844619 | -0.006619861 | 6475854.9 | 0.2146647
[9 empty] | 1984.89 | 2198.68 | 0 | 28080.9 | 0.002925212 | -0.0007016038 | 0.001522004 | 10331280.0 | 0.4482195 | 2305.26 | 4199.06 | 0 | 30548.57 | 0.002888621 | -0.0007524481 | 0.001383725 | 10359795.7 | 0.3601791 | 2222.16 | 6200.36 | 0 | 22168.11 | 0.003099825 | -0.004848338 | -0.006596851 | 6319777.6 | 0.2187933
[9 empty] | 1985.89 | 2199.59 | 0 | 28044.18 | 0.002916878 | -0.0007028562 | 0.001511165 | 10402313.8 | 0.449666 | 2306.26 | 4199.98 | 0 | 30585.15 | 0.002904114 | -0.0007537005 | 0.001396713 | 10288411.8 | 0.3533776 | 2223.16 | 6200.36 | 0 | 22204.83 | 0.003095994 | -0.004848338 | -0.006600682 | 6330781.4 | 0.2285317
[9 empty] | 1986.89 | 2202.35 | 0 | 28154.07 | 0.002936704 | -0.0007053611 | 0.001525982 | 10422804.4 | 0.4486875 | 2307.26 | 4199.06 | 0 | 30621.74 | 0.002905298 | -0.0007562053 | 0.001392888 | 10242776.1 | 0.3474483 | 2224.16 | 6200.36 | 0 | 22204.83 | 0.003086349 | -0.004849574 | -0.006612799 | 6356364.4 | 0.2385686
[9 empty] | 1987.89 | 2201.43 | 0 | 28154.07 | 0.002941715 | -0.0007116148 | 0.001518485 | 10365758.1 | 0.4479408 | 2308.26 | 4198.14 | 0 | 30658.32 | 0.002908626 | -0.0007562053 | 0.001396216 | 10368856.2 | 0.3461369 | 2225.16 | 6199.44 | 0 | 22278 | 0.003081419 | -0.004848338 | -0.006615257 | 6270479.5 | 0.248572
[9 empty] | 1988.89 | 2201.43 | 0 | 28227.24 | 0.002949095 | -0.0007078618 | 0.001533371 | 10323962.0 | 0.4461709 | 2309.26 | 4199.06 | 0 | 30658.32 | 0.002903818 | -0.0007549529 | 0.001393913 | 10328679.6 | 0.3453914 | 2226.16 | 6199.44 | 0 | 22314.59 | 0.003099229 | -0.004852054 | -0.006604878 | 6215482.4 | 0.2556439
[9 empty] | 1989.89 | 2199.59 | 0 | 28227.24 | 0.002951064 | -0.0007103624 | 0.001530339 | 10384297.3 | 0.4475541 | 2310.25 | 4199.98 | 0 | 30621.74 | 0.002905125 | -0.0007562053 | 0.001392714 | 10249184.3 | 0.3441503 | 2227.16 | 6198.52 | 0 | 22241.42 | 0.00309182 | -0.004849574 | -0.006607328 | 6211494.7 | 0.2617991
[9 empty] | 1990.89 | 2201.43 | 0 | 28263.96 | 0.002949434 | -0.0007116148 | 0.001526205 | 10406473.9 | 0.4470757 | 2311.25 | 4199.98 | 0 | 30731.62 | 0.002927847 | -0.0007599626 | 0.001407922 | 10258035.6 | 0.3448092 | 2228.16 | 6200.36 | 0 | 22351.17 | 0.003093289 | -0.004852054 | -0.006610819 | 6236003.4 | 0.2695326
[9 empty] | 1991.89 | 2199.59 | 0 | 28300.54 | 0.002952791 | -0.0007178728 | 0.001517046 | 10430984.6 | 0.4470621 | 2312.25 | 4199.98 | 0 | 30804.79 | 0.002930043 | -0.0007599626 | 0.001410117 | 10170545.1 | 0.3445804 | 2229.16 | 6200.36 | 0 | 22461.06 | 0.003096142 | -0.004852054 | -0.006607965 | 6276755.5 | 0.276301
[9 empty] | 1992.89 | 2199.59 | 0 | 28776.41 | 0.002997491 | -0.0007266314 | 0.001544229 | 10445170.1 | 0.4462363 | 2313.25 | 4199.06 | 0 | 30804.79 | 0.002934706 | -0.0007624674 | 0.001409771 | 10045131.2 | 0.3450844 | 2230.16 | 6200.36 | 0 | 22387.89 | 0.003101449 | -0.004852054 | -0.006602659 | 6326377.6 | 0.2826258
[9 empty] | 1993.89 | 2200.51 | 0 | 29288.99 | 0.003042242 | -0.0007428962 | 0.001556449 | 10395211.0 | 0.4440732 | 2314.25 | 4200.9 | 0 | 30841.38 | 0.002928562 | -0.0007624674 | 0.001403628 | 9959862.8 | 0.3454953 | 2231.16 | 6200.36 | 0 | 22387.89 | 0.00311092 | -0.004855769 | -0.006600619 | 6306704.6 | 0.2879258
[9 empty] | 1994.89 | 2200.51 | 0 | 29508.77 | 0.003072655 | -0.0007541597 | 0.001564336 | 10392355.4 | 0.4429863 | 2315.25 | 4199.06 | 0 | 30877.96 | 0.002924765 | -0.0007662247 | 0.001392316 | 9868120.0 | 0.3459791 | 2232.16 | 6199.44 | 0 | 22387.89 | 0.003137537 | -0.004859485 | -0.006581432 | 6372293.4 | 0.2897539
[9 empty] | 1995.89 | 2199.59 | 0 | 29545.35 | 0.003054897 | -0.000759161 | 0.001536575 | 10376013.9 | 0.4402441 | 2316.25 | 4199.98 | 0 | 30877.96 | 0.002931919 | -0.0007662247 | 0.00139947 | 9768919.1 | 0.3452808 | 2233.16 | 6201.28 | 0 | 22497.64 | 0.003122004 | -0.004858249 | -0.006594495 | 6341755.6 | 0.295196
[9 empty] | 1996.89 | 2200.51 | 0 | 29508.77 | 0.003066022 | -0.0007616659 | 0.00154269 | 10403386.8 | 0.4378861 | 2317.25 | 4200.9 | 0 | 30951.26 | 0.002929302 | -0.0007674771 | 0.001394347 | 9610420.1 | 0.3423358 | 2234.16 | 6198.52 | 0 | 22497.64 | 0.003114126 | -0.004861965 | -0.006609804 | 6384237.5 | 0.2976355
[9 empty] | 1997.89 | 2200.51 | 0 | 29472.05 | 0.003069824 | -0.0007666714 | 0.001536481 | 10514811.2 | 0.4426154 | 2318.25 | 4199.98 | 0 | 30987.85 | 0.002937814 | -0.0007687296 | 0.001400355 | 9441546.9 | 0.3404776 | 2235.16 | 6198.52 | 0 | 22461.06 | 0.00313226 | -0.004863205 | -0.006594149 | 6538144.2 | 0.3029337
[9 empty] | 1998.88 | 2199.59 | 0 | 29508.77 | 0.003066196 | -0.0007716728 | 0.001522851 | 10506437.6 | 0.4414634 | 2319.25 | 4199.06 | 0 | 31024.43 | 0.002955971 | -0.0007712344 | 0.001413502 | 9404390.4 | 0.3433202 | 2236.16 | 6200.36 | 0 | 22534.23 | 0.00311783 | -0.004861965 | -0.006606099 | 6578964.2 | 0.3067148
[9 empty] | 1999.88 | 2200.51 | 0 | 29472.05 | 0.003060179 | -0.0007716728 | 0.001516834 | 10478431.7 | 0.4383997 | 2320.25 | 4199.98 | 0 | 31024.43 | 0.002953335 | -0.0007749917 | 0.001403352 | 9305030.9 | 0.3439477 | 2237.16 | 6199.44 | 0 | 22534.23 | 0.003127678 | -0.00486444 | -0.006601203 | 6469977.9 | 0.3037145
[18 empty] | 2321.25 | 4199.98 | 0 | 31061.02 | 0.002952029 | -0.0007749917 | 0.001402046 | 9206189.3 | 0.3439302 | 2238.16 | 6199.44 | 0 | 22534.23 | 0.003154266 | -0.00486692 | -0.006579574 | 6517103.1 | 0.3085064
[18 empty] | 2322.25 | 4200.9 | 0 | 31134.32 | 0.002968701 | -0.0007737393 | 0.001421223 | 9106906.9 | 0.3430196 | 2239.16 | 6200.36 | 0 | 22570.94 | 0.003133144 | -0.00486568 | -0.006598216 | 6593090.8 | 0.3132764
[18 empty] | 2323.25 | 4200.9 | 0 | 31170.91 | 0.002962211 | -0.0007749917 | 0.001412227 | 9013452.4 | 0.3433637 | 2240.16 | 6200.36 | 0 | 22570.94 | 0.00312599 | -0.00486816 | -0.00661033 | 6617301.3 | 0.3174844
[18 empty] | 2324.25 | 4199.06 | 0 | 31207.49 | 0.002965741 | -0.0007762441 | 0.001413253 | 8975280.5 | 0.3425556 | 2241.16 | 6199.44 | 0 | 22570.94 | 0.003145482 | -0.00486692 | -0.006588358 | 6664093.8 | 0.3197566
[18 empty] | 2325.25 | 4199.06 | 0 | 31207.49 | 0.002965567 | -0.000778749 | 0.001408069 | 8946196.3 | 0.3427049 | 2242.16 | 6201.28 | 0 | 22607.53 | 0.003146667 | -0.004869396 | -0.006592124 | 6784207.8 | 0.3229326
[18 empty] | 2326.25 | 4200.9 | 0 | 31280.79 | 0.002977924 | -0.000778749 | 0.001420426 | 8884122.6 | 0.343944 | 2243.16 | 6198.52 | 0 | 22607.53 | 0.003141859 | -0.004870636 | -0.006599412 | 6750737.1 | 0.3207542
[18 empty] | 2327.25 | 4199.98 | 0 | 31280.79 | 0.00297775 | -0.0007812538 | 0.001415243 | 8901576.7 | 0.3473306 | 2244.16 | 6199.44 | 0 | 22680.7 | 0.003168007 | -0.004874351 | -0.006580695 | 6789782.2 | 0.3182881
[18 empty] | 2328.25 | 4199.06 | 0 | 31317.38 | 0.002988435 | -0.0007812538 | 0.001425927 | 8856141.2 | 0.3476709 | 2245.16 | 6199.44 | 0 | 22717.28 | 0.00315471 | -0.004870636 | -0.006586561 | 6867718.4 | 0.3206495
[18 empty] | 2329.25 | 4199.06 | 0 | 31353.96 | 0.002984464 | -0.0007825062 | 0.001419451 | 8819133.6 | 0.3477561 | 2246.16 | 6199.44 | 0 | 22754 | 0.003160379 | -0.004873115 | -0.006585852 | 6847302.7 | 0.3216221
[18 empty] | 2330.25 | 4200.9 | 0 | 31756.66 | 0.003012632 | -0.0007925256 | 0.00142758 | 8791680.2 | 0.3476381 | 2247.16 | 6200.36 | 0 | 22754 | 0.003167562 | -0.004874351 | -0.00658114 | 6941456.7 | 0.3222627
[18 empty] | 2331.25 | 4199.98 | 0 | 32086.19 | 0.003051464 | -0.0008037933 | 0.001443878 | 8828105.6 | 0.3486867 | 2248.16 | 6199.44 | 0 | 22790.59 | 0.003164083 | -0.004875591 | -0.006587099 | 6957093.9 | 0.3198413
[18 empty] | 2332.25 | 4200.9 | 0 | 32379.13 | 0.003077469 | -0.0008100554 | 0.001457358 | 8826731.5 | 0.3499673 | 2249.16 | 6201.28 | 0 | 22827.17 | 0.003160286 | -0.004876831 | -0.006593376 | 6798491.1 | 0.3127533
[18 empty] | 2333.25 | 4199.06 | 0 | 32671.94 | 0.003093457 | -0.0008200748 | 0.001453307 | 8825611.0 | 0.3509816 | 2250.15 | 6198.52 | 0 | 22863.75 | 0.003183106 | -0.004880546 | -0.006577987 | 6849037.9 | 0.3155115
[18 empty] | 2334.25 | 4199.98 | 0 | 32562.19 | 0.003095059 | -0.0008213272 | 0.001452405 | 8822245.2 | 0.3513156 | 2251.15 | 6199.44 | 0 | 22863.75 | 0.003175952 | -0.004878071 | -0.006580189 | 6983176.1 | 0.3178875
[18 empty] | 2335.25 | 4199.98 | 0 | 32562.19 | 0.00310453 | -0.0008225755 | 0.001459379 | 8896042.1 | 0.3540297 | 2252.15 | 6200.36 | 0 | 22863.75 | 0.003185597 | -0.004879307 | -0.006573016 | 6991222.6 | 0.3142173
[18 empty] | 2336.25 | 4199.98 | 0 | 32562.19 | 0.003090048 | -0.0008213272 | 0.001447394 | 8920235.4 | 0.3560851 | 2253.15 | 6200.36 | 0 | 22937.06 | 0.003180489 | -0.004883022 | -0.006585555 | 7040474.0 | 0.3138499
[18 empty] | 2337.25 | 4199.98 | 0 | 32488.88 | 0.003097677 | -0.0008238279 | 0.001450021 | 8851477.8 | 0.3550027 | 2254.15 | 6199.44 | 0 | 22900.34 | 0.00318878 | -0.004881786 | -0.006574792 | 7169672.1 | 0.3157575
[18 empty] | 2338.25 | 4200.9 | 0 | 32415.71 | 0.003097799 | -0.0008238279 | 0.001450143 | 8804618.0 | 0.3542762 | 2255.15 | 6200.36 | 0 | 23010.23 | 0.003184856 | -0.004880546 | -0.006576237 | 7215959.6 | 0.3130251
[18 empty] | 2339.25 | 4200.9 | 0 | 32305.83 | 0.003094366 | -0.0008225755 | 0.001449215 | 8751114.7 | 0.3534512 | 2256.15 | 6199.44 | 0 | 22937.06 | 0.003199779 | -0.004886738 | -0.006573697 | 7279266.1 | 0.3101435
[18 empty] | 2340.25 | 4201.81 | 0 | 32342.41 | 0.003097896 | -0.0008225755 | 0.001452745 | 8751664.6 | 0.3530112 | 2257.15 | 6199.44 | 0 | 23046.81 | 0.003205331 | -0.004883022 | -0.006560714 | 7326567.5 | 0.308607
[18 empty] | 2341.24 | 4199.98 | 0 | 32305.83 | 0.003101867 | -0.0008238279 | 0.001454211 | 8798965.7 | 0.3559138 | 2258.15 | 6199.44 | 0 | 22973.64 | 0.003195634 | -0.004889217 | -0.006582801 | 7245515.0 | 0.3042525
[18 empty] | 2342.24 | 4199.06 | 0 | 32269.24 | 0.003115136 | -0.0008225755 | 0.001469985 | 8817249.0 | 0.3590002 | 2259.15 | 6200.36 | 0 | 23120.11 | 0.003202713 | -0.004887977 | -0.006573242 | 7243759.1 | 0.2995975
[18 empty] | 2343.24 | 4199.06 | 0 | 32232.66 | 0.003106652 | -0.0008225755 | 0.001461501 | 8888852.7 | 0.3638877 | 2260.15 | 6198.52 | 0 | 23120.11 | 0.003207579 | -0.004886738 | -0.006565896 | 7371329.5 | 0.3031743
[18 empty] | 2344.24 | 4199.98 | 0 | 32196.07 | 0.003081486 | -0.0008238279 | 0.00143383 | 8921181.9 | 0.3660714 | 2261.15 | 6199.44 | 0 | 23083.4 | 0.003213524 | -0.004889217 | -0.00656491 | 7189565.3 | 0.3007616
[18 empty] | 2345.24 | 4200.9 | 0 | 32196.07 | 0.003108132 | -0.0008238279 | 0.001460477 | 8864683.0 | 0.3646158 | 2262.15 | 6200.36 | 0 | 23156.7 | 0.003239842 | -0.004891693 | -0.006543544 | 7231345.8 | 0.3013502
[18 empty] | 2346.24 | 4199.98 | 0 | 32232.66 | 0.003114125 | -0.0008250845 | 0.001463956 | 8844293.7 | 0.3681266 | 2263.15 | 6199.44 | 0 | 23120.11 | 0.003216876 | -0.004892933 | -0.006568989 | 7283952.2 | 0.3028418
[18 empty] | 2347.24 | 4199.06 | 0 | 32232.66 | 0.003107145 | -0.0008250845 | 0.001456976 | 8902318.7 | 0.3739729 | 2264.15 | 6200.36 | 0 | 23156.7 | 0.003217887 | -0.004892933 | -0.006567979 | 7253787.5 | 0.3013466
[18 empty] | 2348.24 | 4199.06 | 0 | 32232.66 | 0.003106971 | -0.0008238279 | 0.001459315 | 8875804.4 | 0.373423 | 2265.15 | 6199.44 | 0 | 23193.28 | 0.003216581 | -0.004892933 | -0.006569285 | 7293207.0 | 0.3027158
[18 empty] | 2349.24 | 4199.06 | 0 | 32342.41 | 0.003110408 | -0.0008250845 | 0.00146024 | 8898588.4 | 0.3749771 | 2266.15 | 6199.44 | 0 | 23229.87 | 0.003224919 | -0.004894173 | -0.006563426 | 7284917.0 | 0.3036562
[18 empty] | 2350.24 | 4199.06 | 0 | 32342.41 | 0.003100416 | -0.0008250845 | 0.001450247 | 8891160.0 | 0.3766364 | 2267.15 | 6200.36 | 0 | 23266.45 | 0.003235778 | -0.004896648 | -0.006557519 | 7195764.0 | 0.3018576
[18 empty] | 2351.24 | 4199.06 | 0 | 32269.24 | 0.003108011 | -0.0008275851 | 0.00145284 | 8888499.3 | 0.3808031 | 2268.15 | 6201.28 | 0 | 23266.45 | 0.00325275 | -0.004899128 | -0.006545506 | 7234330.8 | 0.3020014
[18 empty] | 2352.24 | 4199.98 | 0 | 32415.71 | 0.003102606 | -0.00083009 | 0.001442426 | 8830602.7 | 0.3803312 | 2269.15 | 6200.36 | 0 | 23303.17 | 0.003234119 | -0.004895413 | -0.006556707 | 7224461.3 | 0.303916
[18 empty] | 2353.24 | 4200.9 | 0 | 32415.71 | 0.00310278 | -0.0008288376 | 0.001445105 | 8798963.4 | 0.3857224 | 2270.15 | 6198.52 | 0 | 23376.34 | 0.003231854 | -0.004899128 | -0.006566403 | 7217593.2 | 0.3063275
[18 empty] | 2354.24 | 4199.98 | 0 | 32452.3 | 0.003103791 | -0.0008275851 | 0.001448621 | 8721159.2 | 0.3846571 | 2271.15 | 6200.36 | 0 | 23376.34 | 0.003238979 | -0.004900368 | -0.006561758 | 7214990.4 | 0.3059858
[18 empty] | 2355.24 | 4199.98 | 0 | 32452.3 | 0.003108599 | -0.0008288376 | 0.001450924 | 8708634.0 | 0.3882326 | 2272.15 | 6198.52 | 0 | 23376.34 | 0.003246162 | -0.004900368 | -0.006554575 | 7249046.8 | 0.3074622
[18 empty] | 2356.24 | 4199.06 | 0 | 32598.77 | 0.00312037 | -0.00083009 | 0.00146019 | 9024457.3 | 0.3934453 | 2273.15 | 6199.44 | 0 | 23486.23 | 0.003244207 | -0.004900368 | -0.006556529 | 7226969.9 | 0.3078916
[18 empty] | 2357.24 | 4200.9 | 0 | 32525.47 | 0.003110649 | -0.0008338473 | 0.001442955 | 9248666.1 | 0.3901169 | 2274.15 | 6198.52 | 0 | 23449.51 | 0.003279811 | -0.004905319 | -0.006530827 | 7243205.0 | 0.3112163
[18 empty] | 2358.24 | 4199.06 | 0 | 32598.77 | 0.003122861 | -0.0008338473 | 0.001455167 | 9489288.1 | 0.3877294 | 2275.15 | 6199.44 | 0 | 23449.51 | 0.003240711 | -0.004904084 | -0.006567457 | 7196931.4 | 0.315458
[18 empty] | 2359.24 | 4199.06 | 0 | 32635.36 | 0.003128709 | -0.0008350997 | 0.001458509 | 9692282.0 | 0.3856573 | 2276.15 | 6200.36 | 0 | 23559.4 | 0.003258567 | -0.004907799 | -0.006557031 | 7211037.0 | 0.3180495
[18 empty] | 2360.24 | 4199.06 | 0 | 32708.52 | 0.003106256 | -0.0008376045 | 0.001431047 | 9887962.9 | 0.3855122 | 2277.15 | 6200.36 | 0 | 23559.4 | 0.003273223 | -0.004905319 | -0.006537416 | 7203120.7 | 0.3222288
[18 empty] | 2361.24 | 4200.9 | 0 | 32708.52 | 0.003123229 | -0.0008376045 | 0.00144802 | 9967313.0 | 0.381464 | 2278.15 | 6199.44 | 0 | 23595.98 | 0.003264589 | -0.004907799 | -0.00655101 | 7134595.9 | 0.326485
[18 empty] | 2362.24 | 4199.06 | 0 | 32671.94 | 0.003139191 | -0.000838857 | 0.001461477 | 10041323.6 | 0.37862 | 2279.15 | 6198.52 | 0 | 23632.56 | 0.003267743 | -0.004910275 | -0.006552807 | 7070798.2 | 0.3323117
[18 empty] | 2363.24 | 4200.9 | 0 | 32708.52 | 0.003142547 | -0.0008426101 | 0.001457327 | 10274628.4 | 0.3806731 | 2280.15 | 6198.52 | 0 | 23632.56 | 0.003297083 | -0.00491399 | -0.006530898 | 6926648.2 | 0.3348652
[18 empty] | 2364.24 | 4199.98 | 0 | 32745.24 | 0.003141584 | -0.0008413576 | 0.001458869 | 10369129.6 | 0.3810638 | 2281.14 | 6200.36 | 0 | 23669.28 | 0.003285924 | -0.004911515 | -0.006537105 | 6974328.7 | 0.3409634
[18 empty] | 2365.24 | 4199.98 | 0 | 32891.58 | 0.00315281 | -0.0008438625 | 0.001465085 | 10347241.7 | 0.3826104 | 2282.14 | 6202.2 | 0 | 23669.28 | 0.003278423 | -0.004910275 | -0.006542127 | 6889801.1 | 0.3468563
[18 empty] | 2366.24 | 4200.9 | 0 | 32855 | 0.003144645 | -0.0008426101 | 0.001459425 | 10322850.4 | 0.3809793 | 2283.14 | 6199.44 | 0 | 23742.45 | 0.00329565 | -0.00491399 | -0.006532331 | 6821974.2 | 0.3497995
[18 empty] | 2367.24 | 4198.14 | 0 | 32855 | 0.003141951 | -0.0008463673 | 0.001449217 | 10370192.3 | 0.3830754 | 2284.14 | 6199.44 | 0 | 23779.04 | 0.003306306 | -0.00491523 | -0.006524155 | 6783563.1 | 0.3599894
[18 empty] | 2368.24 | 4200.9 | 0 | 32891.58 | 0.003150319 | -0.0008488722 | 0.001452575 | 10243814.4 | 0.379841 | 2285.14 | 6199.44 | 0 | 23815.62 | 0.003292661 | -0.00491771 | -0.006542759 | 6661699.6 | 0.3642761
[18 empty] | 2369.24 | 4199.98 | 0 | 32964.88 | 0.003164674 | -0.0008488722 | 0.00146693 | 10182892.4 | 0.3816628 | 2286.14 | 6198.52 | 0 | 23779.04 | 0.003325624 | -0.004922661 | -0.006519698 | 6559873.6 | 0.3663518
[18 empty] | 2370.24 | 4199.98 | 0 | 33001.47 | 0.003170696 | -0.0008488722 | 0.001472951 | 10284683.1 | 0.3886792 | 2287.14 | 6199.44 | 0 | 23779.04 | 0.003308449 | -0.004918946 | -0.006529443 | 6538422.1 | 0.3716929
[18 empty] | 2371.24 | 4199.98 | 0 | 33038.05 | 0.003167246 | -0.0008513729 | 0.0014645 | 10138674.4 | 0.3866133 | 2288.14 | 6199.44 | 0 | 23852.34 | 0.003305687 | -0.004920186 | -0.006534685 | 6502154.1 | 0.3739024
[18 empty] | 2372.23 | 4200.9 | 0 | 33111.35 | 0.003161761 | -0.0008526295 | 0.001456502 | 10010902.8 | 0.3839782 | 2289.14 | 6200.36 | 0 | 23888.92 | 0.003306871 | -0.004920186 | -0.0065335 | 6503026.5 | 0.3810367
[18 empty] | 2373.23 | 4199.98 | 0 | 33147.94 | 0.003174936 | -0.0008551343 | 0.001464668 | 9969870.4 | 0.3869057 | 2290.14 | 6201.28 | 0 | 23888.92 | 0.003311679 | -0.004922661 | -0.006533644 | 6479782.1 | 0.387414
[18 empty] | 2374.23 | 4199.06 | 0 | 33147.94 | 0.003179599 | -0.0008551343 | 0.001469331 | 9866791.5 | 0.3861526 | 2291.14 | 6198.52 | 0 | 23925.51 | 0.003334355 | -0.004923901 | -0.006513448 | 6371027.0 | 0.3914866
[18 empty] | 2375.23 | 4199.06 | 0 | 33147.94 | 0.003186898 | -0.000857635 | 0.001471628 | 9791846.1 | 0.3846684 | 2292.14 | 6199.44 | 0 | 23962.09 | 0.003337856 | -0.004927617 | -0.006517377 | 6250001.4 | 0.394411
[18 empty] | 2376.23 | 4200.9 | 0 | 33184.52 | 0.003190458 | -0.000857635 | 0.001475188 | 9732125.9 | 0.3845788 | 2293.14 | 6200.36 | 0 | 23998.68 | 0.00331726 | -0.004922661 | -0.006528063 | 6179523.4 | 0.3988217
[18 empty] | 2377.23 | 4200.9 | 0 | 33221.11 | 0.00319645 | -0.0008601398 | 0.001476171 | 9608978.2 | 0.3855135 | 2294.14 | 6201.28 | 0 | 23998.68 | 0.003334059 | -0.004927617 | -0.006521175 | 6109143.3 | 0.400854
[18 empty] | 2378.23 | 4199.06 | 0 | 33257.69 | 0.00319497 | -0.0008626447 | 0.001469681 | 9549659.0 | 0.3865341 | 2295.14 | 6201.28 | 0 | 24035.39 | 0.003323248 | -0.004930092 | -0.006536937 | 6077853.0 | 0.405074
[18 empty] | 2379.23 | 4199.98 | 0 | 33331 | 0.003197016 | -0.0008613922 | 0.001474231 | 9576052.8 | 0.3900308 | 2296.14 | 6199.44 | 0 | 24071.98 | 0.003343751 | -0.004931332 | -0.006518914 | 6124295.7 | 0.4147916
[18 empty] | 2380.23 | 4199.98 | 0 | 33367.58 | 0.003203385 | -0.0008638971 | 0.001475591 | 9580524.1 | 0.391686 | 2297.14 | 6200.36 | 0 | 24108.56 | 0.00333978 | -0.004932572 | -0.006525364 | 5978498.4 | 0.4195323
[18 empty] | 2381.23 | 4200.9 | 0 | 33404.16 | 0.003199385 | -0.0008651495 | 0.001469086 | 9577169.0 | 0.3908944 | 2298.14 | 6201.28 | 0 | 24145.15 | 0.003350609 | -0.004935048 | -0.006519486 | 5834678.9 | 0.4239119
[18 empty] | 2382.23 | 4200.9 | 0 | 33440.75 | 0.003207578 | -0.0008651495 | 0.001477279 | 9547136.1 | 0.3911746 | 2299.14 | 6199.44 | 0 | 24108.56 | 0.003344588 | -0.004936288 | -0.006527987 | 5876151.8 | 0.4331232
[18 empty] | 2383.23 | 4200.9 | 0 | 33477.47 | 0.003208758 | -0.0008689026 | 0.001470953 | 9409961.3 | 0.3916171 | 2300.14 | 6200.36 | 0 | 24108.56 | 0.003366398 | -0.004941243 | -0.006516089 | 5763109.8 | 0.4342336
[18 empty] | 2384.23 | 4199.98 | 0 | 33514.05 | 0.003219443 | -0.000870155 | 0.001479133 | 9432635.2 | 0.3931086 | 2301.14 | 6200.36 | 0 | 24218.45 | 0.003352655 | -0.004938763 | -0.006524872 | 5767552.0 | 0.447657
[18 empty] | 2385.23 | 4199.06 | 0 | 33550.64 | 0.003215617 | -0.000870155 | 0.001475307 | 9445134.3 | 0.3938474 | 2302.14 | 6200.36 | 0 | 24181.73 | 0.003358948 | -0.004943719 | -0.00652849 | 5776287.6 | 0.4571893
[18 empty] | 2386.23 | 4199.06 | 0 | 33587.22 | 0.003223984 | -0.000870155 | 0.001483674 | 9623585.8 | 0.401828 | 2303.14 | 6199.44 | 0 | 24181.73 | 0.003363785 | -0.004947434 | -0.006531084 | 5662454.7 | 0.4562445
[18 empty] | 2387.23 | 4200.9 | 0 | 33550.64 | 0.003232792 | -0.0008726599 | 0.001487472 | 9703229.8 | 0.4079657 | 2304.14 | 6199.44 | 0 | 24255.04 | 0.003385294 | -0.00495115 | -0.006517006 | 5489808.5 | 0.4563825
[18 empty] | 2388.23 | 4201.81 | 0 | 33733.69 | 0.003221071 | -0.0008739123 | 0.001473246 | 9611753.3 | 0.4069447 | 2305.14 | 6199.44 | 0 | 24291.62 | 0.003395805 | -0.00495363 | -0.006511454 | 5525811.3 | 0.4658679
[18 empty] | 2389.23 | 4201.81 | 0 | 33697.11 | 0.003229531 | -0.0008751647 | 0.001479202 | 9439382.8 | 0.4058501 | 2306.14 | 6200.36 | 0 | 24291.62 | 0.003373995 | -0.00495363 | -0.006533264 | 5421527.9 | 0.4637303
[18 empty] | 2390.23 | 4199.98 | 0 | 33660.52 | 0.003235472 | -0.0008789178 | 0.001477636 | 9384569.5 | 0.4048822 | 2307.14 | 6200.36 | 0 | 24291.62 | 0.00338167 | -0.004954865 | -0.00652806 | 5361535.7 | 0.4674064
[18 empty] | 2391.23 | 4198.14 | 0 | 33770.28 | 0.003246382 | -0.0008801703 | 0.001486042 | 9279539.4 | 0.4038735 | 2308.14 | 6200.36 | 0 | 24328.2 | 0.003392181 | -0.004958581 | -0.00652498 | 5361404.1 | 0.4756453
[18 empty] | 2392.23 | 4200.9 | 0 | 33770.28 | 0.003231929 | -0.0008801703 | 0.001471589 | 9095521.2 | 0.3996568 | 2309.14 | 6201.28 | 0 | 24364.79 | 0.003388355 | -0.004961061 | -0.006533766 | 5256802.2 | 0.4746499
[18 empty] | 2393.23 | 4199.98 | 0 | 33806.86 | 0.003250086 | -0.0008826751 | 0.001484736 | 9048462.6 | 0.4033611 | 2310.14 | 6198.52 | 0 | 24328.2 | 0.003413817 | -0.004963536 | -0.006513255 | 5171150.1 | 0.47104
[18 empty] | 2394.23 | 4200.9 | 0 | 33806.86 | 0.003242585 | -0.0008864324 | 0.00146972 | 8913622.7 | 0.4044933 | 2311.14 | 6198.52 | 0 | 24401.51 | 0.003418498 | -0.004964776 | -0.006511054 | 5163477.5 | 0.4767741
[18 empty] | 2395.23 | 4200.9 | 0 | 33916.75 | 0.003245786 | -0.0008864324 | 0.001472921 | 8787441.2 | 0.4032436 | 2312.14 | 6200.36 | 0 | 24474.68 | 0.00340123 | -0.004964776 | -0.006528322 | 5101693.1 | 0.4772591
[18 empty] | 2396.23 | 4201.81 | 0 | 33916.75 | 0.003260268 | -0.0008876806 | 0.001484907 | 8704761.3 | 0.4014982 | 2313.13 | 6200.36 | 0 | 24511.26 | 0.00340227 | -0.004966012 | -0.006529754 | 5086590.9 | 0.4789956
[18 empty] | 2397.23 | 4199.98 | 0 | 33916.75 | 0.003257951 | -0.0008864324 | 0.001485086 | 8632866.3 | 0.4014205 | 2314.13 | 6199.44 | 0 | 24511.26 | 0.003397433 | -0.004966012 | -0.006534591 | 5089014.5 | 0.4818403
[18 empty] | 2398.23 | 4200.9 | 0 | 33953.33 | 0.00324949 | -0.0008914379 | 0.001466615 | 8630640.9 | 0.4030623 | 2315.13 | 6199.44 | 0 | 24511.26 | 0.003409395 | -0.004968492 | -0.006527588 | 5038438.9 | 0.4784638
[18 empty] | 2399.23 | 4198.14 | 0 | 33989.92 | 0.00326284 | -0.0008914379 | 0.001479964 | 8615333.2 | 0.402322 | 2316.13 | 6201.28 | 0 | 24511.26 | 0.003436215 | -0.004973443 | -0.006510671 | 4969704.5 | 0.4755995
[18 empty] | 2400.23 | 4200.9 | 0 | 34063.22 | 0.003272039 | -0.0008939428 | 0.001484154 | 8545347.9 | 0.4017464 | 2317.13 | 6200.36 | 0 | 24511.26 | 0.003438735 | -0.004974683 | -0.006510631 | 4961938.2 | 0.4739658
[18 empty] | 2401.23 | 4199.98 | 0 | 34063.22 | 0.003276702 | -0.0008951952 | 0.001486312 | 8429858.5 | 0.4001524 | 2318.13 | 6200.36 | 0 | 24547.85 | 0.003429724 | -0.004975923 | -0.006522121 | 4963105.9 | 0.4743486
[18 empty] | 2402.23 | 4199.98 | 0 | 34099.8 | 0.003277887 | -0.0008976958 | 0.001482495 | 8360431.4 | 0.3994386 | 2319.13 | 6199.44 | 0 | 24621.15 | 0.003429627 | -0.004975923 | -0.006522219 | 5011830.2 | 0.4737562
[18 empty] | 2403.23 | 4199.98 | 0 | 34099.8 | 0.003285012 | -0.0008964476 | 0.001492117 | 8258441.9 | 0.3997753 | 2320.13 | 6197.6 | 0 | 24621.15 | 0.003434435 | -0.004978398 | -0.006522362 | 5011736.8 | 0.4743703
[18 empty] | 2404.22 | 4199.06 | 0 | 34136.39 | 0.00327409 | -0.0008976958 | 0.001478698 | 8186986.2 | 0.4001323 | 2321.13 | 6199.44 | 0 | 24657.73 | 0.003430464 | -0.004982114 | -0.006533764 | 5040799.1 | 0.4718825
[18 empty] | 2405.22 | 4199.98 | 0 | 34136.39 | 0.003281215 | -0.0008989483 | 0.001483318 | 8085928.3 | 0.3984409 | 2322.13 | 6198.52 | 0 | 24621.15 | 0.003468061 | -0.004989545 | -0.006511028 | 4950856.9 | 0.4645724
[18 empty] | 2406.22 | 4199.98 | 0 | 34282.86 | 0.003292812 | -0.0009002007 | 0.001492411 | 7897246.0 | 0.3933411 | 2323.13 | 6199.44 | 0 | 24621.15 | 0.003465223 | -0.004990785 | -0.006516347 | 4985876.2 | 0.4635493
[18 empty] | 2407.22 | 4199.98 | 0 | 34209.69 | 0.003293079 | -0.0009052062 | 0.001482667 | 7852927.9 | 0.3946614 | 2324.13 | 6200.36 | 0 | 24730.9 | 0.00345163 | -0.00499326 | -0.006534891 | 5009334.8 | 0.4597821
[18 empty] | 2408.22 | 4199.98 | 0 | 34246.28 | 0.003313727 | -0.0009064586 | 0.00150081 | 7825762.1 | 0.3941886 | 2325.13 | 6201.28 | 0 | 24730.9 | 0.003466112 | -0.0049945 | -0.006522889 | 5032389.7 | 0.459248
[18 empty] | 2409.22 | 4200.9 | 0 | 34356.03 | 0.003297672 | -0.0009064586 | 0.001484755 | 7821363.7 | 0.3953998 | 2326.13 | 6200.36 | 0 | 24767.62 | 0.003464627 | -0.004999452 | -0.006534276 | 5006654.7 | 0.4559309
[18 empty] | 2410.22 | 4199.98 | 0 | 34392.75 | 0.003300995 | -0.0009077111 | 0.001485573 | 7759879.5 | 0.3947482 | 2327.13 | 6199.44 | 0 | 24767.62 | 0.003464482 | -0.004998216 | -0.00653195 | 5005150.5 | 0.4498064
[18 empty] | 2411.22 | 4199.06 | 0 | 34429.33 | 0.003314171 | -0.0009102159 | 0.001493739 | 7707925.5 | 0.394375 | 2328.13 | 6200.36 | 0 | 24804.2 | 0.003492458 | -0.005001931 | -0.006511405 | 5049570.4 | 0.4469693
[18 empty] | 2412.22 | 4199.98 | 0 | 34429.33 | 0.003309363 | -0.000913969 | 0.001481425 | 7658283.9 | 0.3933085 | 2329.13 | 6202.2 | 0 | 24730.9 | 0.003506719 | -0.005004407 | -0.006502095 | 5101927.1 | 0.4489037
[18 empty] | 2413.22 | 4199.06 | 0 | 34465.92 | 0.003319845 | -0.0009127208 | 0.001494403 | 7641935.3 | 0.3938724 | 2330.13 | 6200.36 | 0 | 24840.79 | 0.00347134 | -0.005003167 | -0.006534994 | 5132931.2 | 0.4447573
[18 empty] | 2414.22 | 4199.98 | 0 | 34429.33 | 0.003328508 | -0.000913969 | 0.00150057 | 7688792.9 | 0.3950555 | 2331.13 | 6199.44 | 0 | 24877.37 | 0.003501633 | -0.005005647 | -0.00650966 | 5167131.2 | 0.4394242
[18 empty] | 2415.22 | 4199.98 | 0 | 34539.09 | 0.003326906 | -0.000913969 | 0.001498968 | 7735762.6 | 0.3960234 | 2332.13 | 6201.28 | 0 | 24804.2 | 0.003487129 | -0.005006883 | -0.006526637 | 5259753.0 | 0.4388379
[18 empty] | 2416.22 | 4199.98 | 0 | 34465.92 | 0.003331836 | -0.0009177263 | 0.001496383 | 7635106.0 | 0.3949502 | 2333.13 | 6199.44 | 0 | 24840.79 | 0.003476148 | -0.005009358 | -0.006542568 | 5264606.9 | 0.4340826
[18 empty] | 2417.22 | 4199.06 | 0 | 34502.5 | 0.003349848 | -0.0009189787 | 0.001511891 | 7632795.5 | 0.3933695 | 2334.13 | 6200.36 | 0 | 24877.37 | 0.00351597 | -0.005014314 | -0.006512657 | 5230517.7 | 0.4251622
[18 empty] | 2418.22 | 4199.98 | 0 | 34539.09 | 0.003338694 | -0.0009202311 | 0.001498232 | 7660990.8 | 0.3967996 | 2335.13 | 6199.44 | 0 | 24913.96 | 0.003516981 | -0.005013074 | -0.006509166 | 5282102.0 | 0.4239485
[18 empty] | 2419.22 | 4199.98 | 0 | 34575.8 | 0.003351865 | -0.0009227318 | 0.001506401 | 7625462.1 | 0.3960968 | 2336.13 | 6200.36 | 0 | 24877.37 | 0.003501315 | -0.005014314 | -0.006527312 | 5265429.0 | 0.4204918
[18 empty] | 2420.22 | 4199.98 | 0 | 34575.8 | 0.003347375 | -0.0009227318 | 0.001501912 | 7676922.1 | 0.4013172 | 2337.13 | 6199.44 | 0 | 24950.68 | 0.003503505 | -0.005015554 | -0.006527602 | 5252323.4 | 0.4143694
[18 empty] | 2421.22 | 4199.98 | 0 | 34648.97 | 0.003346935 | -0.0009239842 | 0.001498966 | 7786056.6 | 0.4061352 | 2338.13 | 6199.44 | 0 | 25023.84 | 0.003505556 | -0.005015554 | -0.006525551 | 5349777.5 | 0.4141533
[18 empty] | 2422.22 | 4199.98 | 0 | 34685.56 | 0.003355302 | -0.0009264891 | 0.001502324 | 7822448.1 | 0.4082125 | 2339.13 | 6199.44 | 0 | 24987.26 | 0.003506862 | -0.005015554 | -0.006524245 | 5403916.3 | 0.4123049
[18 empty] | 2423.22 | 4200.9 | 0 | 34722.14 | 0.003361121 | -0.0009277415 | 0.001505638 | 7702994.3 | 0.404408 | 2340.13 | 6201.28 | 0 | 25023.84 | 0.003539327 | -0.005020505 | -0.006501682 | 5423086.9 | 0.406703
[18 empty] | 2424.22 | 4200.9 | 0 | 34795.45 | 0.003363167 | -0.0009277415 | 0.001507684 | 7727782.9 | 0.4079136 | 2341.13 | 6199.44 | 0 | 25023.84 | 0.003541818 | -0.005021745 | -0.006501671 | 5566874.3 | 0.4070413
[18 empty] | 2425.22 | 4199.06 | 0 | 34758.86 | 0.003364473 | -0.0009302422 | 0.001503989 | 7717120.9 | 0.4101634 | 2342.13 | 6198.52 | 0 | 25097.01 | 0.003519568 | -0.005021745 | -0.006523921 | 5555789.0 | 0.4030905
[18 empty] | 2426.22 | 4199.98 | 0 | 34795.45 | 0.003370668 | -0.0009314946 | 0.001507679 | 7665225.4 | 0.4097906 | 2343.13 | 6198.52 | 0 | 25097.01 | 0.003515108 | -0.005022985 | -0.006530862 | 5543739.6 | 0.3988317
[18 empty] | 2427.22 | 4199.98 | 0 | 34832.03 | 0.003366668 | -0.000932747 | 0.001501174 | 7644497.4 | 0.4107285 | 2344.12 | 6199.44 | 0 | 25133.73 | 0.003532739 | -0.00502422 | -0.006515702 | 5504656.7 | 0.3936288
[18 empty] | 2428.22 | 4199.98 | 0 | 34832.03 | 0.003371679 | -0.0009365001 | 0.001498679 | 7574825.4 | 0.4114072 | 2345.12 | 6199.44 | 0 | 25097.01 | 0.003524405 | -0.005026696 | -0.006528987 | 5499529.4 | 0.3877718
[18 empty] | 2429.22 | 4201.81 | 0 | 34905.2 | 0.003378537 | -0.0009365001 | 0.001505537 | 7565846.1 | 0.4126896 | 2346.12 | 6200.36 | 0 | 25206.9 | 0.003556917 | -0.005027936 | -0.006498954 | 5471736.5 | 0.3825118
[18 empty] | 2430.22 | 4200.9 | 0 | 34941.92 | 0.003394199 | -0.0009415098 | 0.001511179 | 7628306.1 | 0.4167469 | 2347.12 | 6199.44 | 0 | 25097.01 | 0.003562985 | -0.005030411 | -0.006497838 | 5570951.8 | 0.3838103
[18 empty] | 2431.22 | 4199.98 | 0 | 34978.5 | 0.003412356 | -0.0009440105 | 0.001524335 | 7625288.1 | 0.4180442 | 2348.12 | 6201.28 | 0 | 25170.32 | 0.003543221 | -0.005029176 | -0.006515131 | 5518384.5 | 0.3822902
[18 empty] | 2432.22 | 4199.06 | 0 | 34978.5 | 0.003395383 | -0.0009440105 | 0.001507362 | 7717826.4 | 0.4203908 | 2349.12 | 6201.28 | 0 | 25206.9 | 0.003551733 | -0.005030411 | -0.00650909 | 5478306.3 | 0.3814326
[18 empty] | 2433.22 | 4198.14 | 0 | 34978.5 | 0.003387882 | -0.0009415098 | 0.001504862 | 7677217.4 | 0.422363 | 2350.12 | 6199.44 | 0 | 25206.9 | 0.003549242 | -0.005031651 | -0.006514061 | 5548385.8 | 0.3834022
[18 empty] | 2434.22 | 4199.06 | 0 | 35051.67 | 0.003394943 | -0.0009440105 | 0.001506922 | 7640734.4 | 0.4244957 | 2351.12 | 6199.44 | 0 | 25243.49 | 0.003552744 | -0.005032891 | -0.006513039 | 5487955.0 | 0.3799253
[18 empty] | 2435.21 | 4200.9 | 0 | 35051.67 | 0.003402271 | -0.0009465153 | 0.00150924 | 7726713.6 | 0.4294731 | 2352.12 | 6199.44 | 0 | 25243.49 | 0.003579709 | -0.005037843 | -0.006495976 | 5420742.1 | 0.3814128
[18 empty] | 2436.21 | 4199.98 | 0 | 35051.67 | 0.003407252 | -0.0009477678 | 0.001511717 | 7797030.8 | 0.4333511 | 2353.12 | 6202.2 | 0 | 25353.37 | 0.003570803 | -0.005036607 | -0.00650241 | 5488968.1 | 0.3875311
[18 empty] | 2437.21 | 4199.06 | 0 | 35088.26 | 0.003408263 | -0.0009502684 | 0.001507726 | 7752763.1 | 0.4328565 | 2354.12 | 6199.44 | 0 | 25353.37 | 0.003556003 | -0.005037843 | -0.006519682 | 5473664.0 | 0.3907857
[18 empty] | 2438.21 | 4199.06 | 0 | 35198.14 | 0.003399184 | -0.0009515209 | 0.001496142 | 7816799.4 | 0.438325 | 2355.12 | 6198.52 | 0 | 25389.96 | 0.003567006 | -0.005036607 | -0.006506208 | 5424558.1 | 0.3902755
[18 empty] | 2439.21 | 4199.06 | 0 | 35124.97 | 0.003411441 | -0.0009515209 | 0.0015084 | 7787743.8 | 0.4377255 | 2356.12 | 6200.36 | 0 | 25426.54 | 0.00356819 | -0.005036607 | -0.006505023 | 5541427.9 | 0.3976714
[18 empty] | 2440.21 | 4199.06 | 0 | 35271.31 | 0.003416063 | -0.000955274 | 0.001505516 | 7756553.9 | 0.4395753 | 2357.12 | 6200.36 | 0 | 25463.13 | 0.00357621 | -0.005040318 | -0.006504426 | 5474619.4 | 0.3983749
[18 empty] | 2441.21 | 4199.06 | 0 | 35198.14 | 0.003428466 | -0.000955274 | 0.001517918 | 7804932.5 | 0.4400197 | 2358.12 | 6199.44 | 0 | 25426.54 | 0.003592317 | -0.005042798 | -0.006493279 | 5418524.1 | 0.402866
[18 empty] | 2442.21 | 4199.98 | 0 | 35344.61 | 0.003430216 | -0.0009577788 | 0.001514658 | 7769066.7 | 0.4423434 | 2359.12 | 6200.36 | 0 | 25463.13 | 0.003607665 | -0.005044034 | -0.006480402 | 5472365.6 | 0.4143425
[18 empty] | 2443.21 | 4200.9 | 0 | 35308.03 | 0.003431349 | -0.0009615361 | 0.001508276 | 7698136.6 | 0.4417485 | 2360.12 | 6199.44 | 0 | 25463.13 | 0.003590692 | -0.005044034 | -0.006497375 | 5448115.2 | 0.418859
[18 empty] | 2444.21 | 4200.9 | 0 | 35344.61 | 0.003437196 | -0.0009615361 | 0.001514124 | 7638610.2 | 0.4424408 | 2361.12 | 6200.36 | 0 | 25499.84 | 0.003586687 | -0.005046513 | -0.00650634 | 5452596.6 | 0.4234818
[18 empty] | 2445.21 | 4199.98 | 0 | 35454.37 | 0.003437766 | -0.0009652892 | 0.001507188 | 7545406.0 | 0.4399346 | 2362.12 | 6198.52 | 0 | 25536.43 | 0.003602354 | -0.005048989 | -0.006495624 | 5485968.2 | 0.4332433
[18 empty] | 2446.21 | 4198.14 | 0 | 35454.37 | 0.003435594 | -0.0009652892 | 0.001505016 | 7503025.2 | 0.4407619 | 2363.12 | 6199.44 | 0 | 25536.43 | 0.003592709 | -0.005050225 | -0.006507741 | 5462256.8 | 0.4426459
[18 empty] | 2447.21 | 4199.98 | 0 | 35491.09 | 0.003441466 | -0.0009677899 | 0.001505886 | 7480201.9 | 0.4416549 | 2364.12 | 6200.36 | 0 | 25499.84 | 0.003610988 | -0.00505394 | -0.006496893 | 5489431.062 | 0.4505569
[18 empty] | 2448.21 | 4199.98 | 0 | 35454.37 | 0.003469569 | -0.0009702947 | 0.001528979 | 7423381.4 | 0.4413749 | 2365.12 | 6201.28 | 0 | 25536.43 | 0.003634156 | -0.005056416 | -0.006478676 | 5540139.6 | 0.4607766
[18 empty] | 2449.21 | 4200.9 | 0 | 35564.25 | 0.003470308 | -0.0009727954 | 0.001524717 | 7366929.5 | 0.44117 | 2366.12 | 6198.52 | 0 | 25646.18 | 0.003600752 | -0.00505518 | -0.006509609 | 5513409.5 | 0.4670834
[18 empty] | 2450.21 | 4199.98 | 0 | 35527.67 | 0.003464286 | -0.0009740478 | 0.001516191 | 7382405.0 | 0.4404914 | 2367.12 | 6199.44 | 0 | 25609.6 | 0.003616714 | -0.005058896 | -0.006501078 | 5472892.0 | 0.4730206
[18 empty] | 2451.21 | 4199.06 | 0 | 35564.25 | 0.003477462 | -0.0009765526 | 0.001524357 | 7409947.0 | 0.4426416 | 2368.12 | 6199.44 | 0 | 25646.18 | 0.003620244 | -0.005060132 | -0.006500019 | 5515160.1 | 0.4844579
[18 empty] | 2452.21 | 4199.98 | 0 | 35637.42 | 0.003477166 | -0.0009790575 | 0.001519051 | 7435304.2 | 0.4453899 | 2369.12 | 6200.36 | 0 | 25609.6 | 0.003635859 | -0.005061371 | -0.006486884 | 5592233.6 | 0.500246
[18 empty] | 2453.21 | 4199.98 | 0 | 35600.84 | 0.003485627 | -0.0009803057 | 0.001525015 | 7432588.3 | 0.4462623 | 2370.12 | 6199.44 | 0 | 25682.9 | 0.003652734 | -0.005067563 | -0.006482391 | 5474200.8 | 0.5037673
[18 empty] | 2454.21 | 4200.9 | 0 | 35674.14 | 0.003476029 | -0.0009815582 | 0.001512912 | 7374598.7 | 0.445672 | 2371.12 | 6199.44 | 0 | 25682.9 | 0.003655369 | -0.005068802 | -0.006482235 | 5484315.7 | 0.5165431
[18 empty] | 2455.21 | 4199.06 | 0 | 35747.31 | 0.003485407 | -0.000984063 | 0.001517281 | 7351151.6 | 0.445847 | 2372.12 | 6198.52 | 0 | 25719.48 | 0.00364158 | -0.005068802 | -0.006496025 | 5494543.5 | 0.5232385
[18 empty] | 2456.21 | 4199.06 | 0 | 35747.31 | 0.003492213 | -0.000984063 | 0.001524087 | 7359744.1 | 0.4445155 | 2373.12 | 6200.36 | 0 | 25719.48 | 0.003641754 | -0.005070038 | -0.006498323 | 5394176.4 | 0.5241907
[18 empty] | 2457.21 | 4199.98 | 0 | 35820.48 | 0.003487428 | -0.0009878161 | 0.001511796 | 7278885.4 | 0.4432256 | 2374.11 | 6200.36 | 0 | 25756.07 | 0.003644936 | -0.005071278 | -0.00649762 | 5391457.5 | 0.5304519
[18 empty] | 2458.21 | 4199.98 | 0 | 35820.48 | 0.003506892 | -0.0009903168 | 0.001526258 | 7274884.6 | 0.4460039 | 2375.11 | 6198.52 | 0 | 25792.65 | 0.003650929 | -0.005071278 | -0.006491627 | 5339677.3 | 0.5340943
[18 empty] | 2459.21 | 4199.98 | 0 | 35857.2 | 0.003497934 | -0.0009940741 | 0.001509786 | 7226542.9 | 0.4475721 | 2376.11 | 6200.36 | 0 | 25829.24 | 0.003678586 | -0.005077469 | -0.006476352 | 5225392.1 | 0.5321023
[18 empty] | 2460.21 | 4199.98 | 0 | 35857.2 | 0.003498079 | -0.0009928216 | 0.001512436 | 7214100.8 | 0.448362 | 2377.11 | 6199.44 | 0 | 25792.65 | 0.003682239 | -0.005081185 | -0.006480131 | 5103119.6 | 0.5306728
[18 empty] | 2461.21 | 4200.9 | 0 | 35893.78 | 0.003508938 | -0.0009953223 | 0.001518293 | 7109448.4 | 0.4463577 | 2378.11 | 6202.2 | 0 | 25829.24 | 0.003649623 | -0.005079945 | -0.006510267 | 5044862.8 | 0.5330955
[18 empty] | 2462.21 | 4199.98 | 0 | 35893.78 | 0.003523593 | -0.0009978272 | 0.001527939 | 7007533.7 | 0.4467059 | 2379.11 | 6200.36 | 0 | 25865.96 | 0.003664966 | -0.005086136 | -0.006507306 | 5058391.9 | 0.5354667
[18 empty] | 2463.21 | 4199.06 | 0 | 35930.37 | 0.003512294 | -0.0009965747 | 0.001519145 | 6925668.4 | 0.4479493 | 2380.11 | 6199.44 | 0 | 25975.71 | 0.003678019 | -0.005086136 | -0.006494253 | 5057980.5 | 0.5412047
[18 empty] | 2464.21 | 4200.9 | 0 | 35966.95 | 0.003530452 | -0.001000328 | 0.001529796 | 6995678.8 | 0.4545276 | 2381.11 | 6199.44 | 0 | 25975.71 | 0.003663537 | -0.005086136 | -0.006508735 | 4946159.1 | 0.5377074
[18 empty] | 2465.21 | 4199.98 | 0 | 36003.54 | 0.003524308 | -0.001004085 | 0.001516138 | 6931622.8 | 0.4561386 | 2382.11 | 6200.36 | 0 | 25939.13 | 0.003693807 | -0.005093567 | -0.006493327 | 4794089.4 | 0.5293786
[18 empty] | 2466.2 | 4199.98 | 0 | 36076.84 | 0.003531191 | -0.001004085 | 0.001523021 | 6970180.8 | 0.4602528 | 2383.11 | 6201.28 | 0 | 25975.71 | 0.003697309 | -0.005096043 | -0.006494776 | 4748242.8 | 0.5309606
[18 empty] | 2467.2 | 4200.9 | 0 | 36076.84 | 0.003535854 | -0.001007838 | 0.001520178 | 6836579.3 | 0.4538085 | 2384.11 | 6200.36 | 0 | 25975.71 | 0.003680191 | -0.005094803 | -0.006509414 | 4697726.9 | 0.5327706
[18 empty] | 2468.2 | 4200.9 | 0 | 36076.84 | 0.003533334 | -0.001007838 | 0.001517658 | 6827576.8 | 0.4530379 | 2385.11 | 6199.44 | 0 | 26049.01 | 0.00368971 | -0.005098518 | -0.006507327 | 4659967.0 | 0.5294609
[18 empty] | 2469.2 | 4200.9 | 0 | 36076.84 | 0.003543153 | -0.001009091 | 0.001524972 | 6809573.9 | 0.4560035 | 2386.11 | 6200.36 | 0 | 26085.6 | 0.003688577 | -0.005100994 | -0.006513411 | 4628432.0 | 0.532149
[18 empty] | 2470.2 | 4200.9 | 0 | 36113.42 | 0.003549001 | -0.001009091 | 0.001530819 | 6778311.8 | 0.4574516 | 2387.11 | 6199.44 | 0 | 26122.18 | 0.003687097 | -0.00510347 | -0.006519842 | 4552469.8 | 0.531152
[18 empty] | 2471.2 | 4199.98 | 0 | 36150.01 | 0.003545203 | -0.001011591 | 0.001522021 | 6827880.3 | 0.4621167 | 2388.11 | 6199.44 | 0 | 26085.6 | 0.00371253 | -0.005110901 | -0.006509271 | 4491976.3 | 0.5294154
[18 empty] | 2472.2 | 4199.06 | 0 | 36223.31 | 0.003559732 | -0.001016597 | 0.001526539 | 6908867.6 | 0.468159 | 2389.11 | 6199.44 | 0 | 26158.77 | 0.003721908 | -0.005113376 | -0.006504844 | 4498154.6 | 0.5352112
[18 empty] | 2473.2 | 4199.98 | 0 | 36223.31 | 0.003564569 | -0.001017849 | 0.001528871 | 6953334.5 | 0.4732307 | 2390.11 | 6201.28 | 0 | 26158.77 | 0.003704907 | -0.005112141 | -0.006519374 | 4437388.6 | 0.5375774
[18 empty] | 2474.2 | 4199.98 | 0 | 36223.31 | 0.003564395 | -0.001019102 | 0.001526192 | 6867383.4 | 0.470721 | 2391.11 | 6201.28 | 0 | 26195.35 | 0.003715765 | -0.005119567 | -0.00652337 | 4348224.3 | 0.5348894
[18 empty] | 2475.2 | 4199.06 | 0 | 36296.48 | 0.0035641 | -0.001019102 | 0.001525896 | 6852196.1 | 0.470318 | 2392.11 | 6200.36 | 0 | 26158.77 | 0.003709396 | -0.005118327 | -0.006527259 | 4428521.7 | 0.5427272
[18 empty] | 2476.2 | 4198.14 | 0 | 36333.06 | 0.003557956 | -0.001020354 | 0.001517248 | 6823022.0 | 0.4720794 | 2393.11 | 6199.44 | 0 | 26232.07 | 0.003726271 | -0.005124519 | -0.006522766 | 4353630.9 | 0.5409424
[18 empty] | 2477.2 | 4199.98 | 0 | 36333.06 | 0.003555639 | -0.001022855 | 0.00150993 | 6800474.6 | 0.4725962 | 2394.11 | 6199.44 | 0 | 26268.65 | 0.0037276 | -0.005128234 | -0.006528868 | 4279795.6 | 0.5409753
[18 empty] | 2478.2 | 4199.98 | 0 | 36369.65 | 0.00357846 | -0.001025355 | 0.001527749 | 6814365.6 | 0.4771308 | 2395.11 | 6198.52 | 0 | 26232.07 | 0.003762533 | -0.005133185 | -0.006503837 | 4216399.7 | 0.5382057
[18 empty] | 2479.2 | 4199.06 | 0 | 36442.95 | 0.00359548 | -0.001029113 | 0.001537254 | 6720146.3 | 0.4770106 | 2396.11 | 6199.44 | 0 | 26268.65 | 0.003739446 | -0.00512947 | -0.006519493 | 4124361.9 | 0.5366402
[18 empty] | 2480.2 | 4199.98 | 0 | 36406.37 | 0.003586793 | -0.001029113 | 0.001528568 | 6717593.3 | 0.4799039 | 2397.11 | 6200.36 | 0 | 26341.82 | 0.003741294 | -0.005136901 | -0.006532508 | 4063270.2 | 0.5377627
[18 empty] | 2481.2 | 4199.98 | 0 | 36552.7 | 0.003588896 | -0.001029113 | 0.00153067 | 6740027.4 | 0.4834687 | 2398.11 | 6198.52 | 0 | 26305.24 | 0.003749928 | -0.00513195 | -0.006513971 | 3997258.8 | 0.5406516
[18 empty] | 2482.2 | 4199.06 | 0 | 36442.95 | 0.003587486 | -0.001032866 | 0.001521754 | 6702244.4 | 0.4827431 | 2399.11 | 6200.36 | 0 | 26341.82 | 0.003748622 | -0.00513195 | -0.006515278 | 3882659.3 | 0.539042
[18 empty] | 2483.2 | 4199.06 | 0 | 36516.12 | 0.003587537 | -0.001035366 | 0.001516804 | 6757636.8 | 0.4851492 | 2400.11 | 6200.36 | 0 | 26341.82 | 0.003763104 | -0.005138137 | -0.00651317 | 3783991.9 | 0.5352282
[18 empty] | 2484.2 | 4199.06 | 0 | 36479.54 | 0.003601153 | -0.001037871 | 0.001525411 | 6769229.6 | 0.4874832 | 2401.11 | 6199.44 | 0 | 26378.41 | 0.003788415 | -0.005140612 | -0.00649281 | 3722127.4 | 0.5366344
[18 empty] | 2485.2 | 4199.98 | 0 | 36552.7 | 0.003605521 | -0.00103912 | 0.001527282 | 6817433.7 | 0.4933251 | 2402.11 | 6200.36 | 0 | 26305.24 | 0.003784047 | -0.005138137 | -0.006492226 | 3650013.3 | 0.5358701
[18 empty] | 2486.2 | 4200.9 | 0 | 36552.7 | 0.003620177 | -0.001041624 | 0.001536928 | 6867051.8 | 0.5007241 | 2403.11 | 6199.44 | 0 | 26378.41 | 0.00375948 | -0.005140612 | -0.006521744 | 3525146.1 | 0.534032
[18 empty] | 2487.2 | 4201.81 | 0 | 36516.12 | 0.003611664 | -0.001042873 | 0.001525919 | 6879274.6 | 0.5052516 | 2404.11 | 6200.36 | 0 | 26451.71 | 0.003770968 | -0.005143092 | -0.006515216 | 3411771.5 | 0.5422035
[18 empty] | 2488.2 | 4199.98 | 0 | 36552.7 | 0.003615195 | -0.001044125 | 0.001526945 | 6804569.5 | 0.5061613 | 2405.11 | 6201.28 | 0 | 26415.13 | 0.003784236 | -0.005145568 | -0.006506899 | 3194057.8 | 0.5433849
[18 empty] | 2489.2 | 4199.98 | 0 | 36626.01 | 0.003612722 | -0.00104663 | 0.001519462 | 6781515.9 | 0.5087824 | 2406.1 | 6200.36 | 0 | 26378.41 | 0.003807531 | -0.005150519 | -0.006493507 | 3032360.7 | 0.5422869
[18 empty] | 2490.2 | 4199.06 | 0 | 36626.01 | 0.003622193 | -0.001047878 | 0.001526437 | 6678468.9 | 0.507313 | 2407.1 | 6199.44 | 0 | 26415.13 | 0.003830694 | -0.00515671 | -0.006482726 | 2873485.0 | 0.545974
[18 empty] | 2491.2 | 4199.98 | 0 | 36662.59 | 0.00361857 | -0.001049131 | 0.001520308 | 6680807.3 | 0.5138887 | 2408.1 | 6198.52 | 0 | 26378.41 | 0.003800406 | -0.005154234 | -0.006508063 | 2644082.4 | 0.5471459
[18 empty] | 2492.2 | 4199.06 | 0 | 36735.76 | 0.00364744 | -0.001050383 | 0.001546674 | 6713514.8 | 0.5168938 | 2409.1 | 6200.36 | 0 | 26415.13 | 0.003789421 | -0.00515547 | -0.00652152 | 2429211.1 | 0.5508191
[18 empty] | 2493.2 | 4199.98 | 0 | 36735.76 | 0.003637419 | -0.001052884 | 0.001531652 | 6760342.8 | 0.5229919 | 2410.1 | 6198.52 | 0 | 26488.29 | 0.003793788 | -0.005152995 | -0.006512201 | 2240703.0 | 0.5561748
[18 empty] | 2494.2 | 4199.98 | 0 | 36735.76 | 0.003632582 | -0.001054136 | 0.00152431 | 6733514.5 | 0.5277209 | 2411.1 | 6199.44 | 0 | 26451.71 | 0.003795269 | -0.005159186 | -0.006523103 | 2090953.7 | 0.5594978
[18 empty] | 2495.2 | 4199.06 | 0 | 36772.48 | 0.003640742 | -0.001057889 | 0.001524964 | 6649866.2 | 0.5308091 | 2412.1 | 6198.52 | 0 | 26488.29 | 0.003829559 | -0.005165377 | -0.006501195 | 1906763.9 | 0.5672195
[18 empty] | 2496.2 | 4201.81 | 0 | 36809.06 | 0.003641956 | -0.00106039 | 0.001521176 | 6542314.8 | 0.5284111 | 2413.1 | 6200.36 | 0 | 26488.29 | 0.003820435 | -0.005164137 | -0.006507839 | 1746314.2 | 0.5762193
[18 empty] | 2497.19 | 4199.98 | 0 | 36845.65 | 0.003642995 | -0.001061642 | 0.001519711 | 6440036.3 | 0.5286857 | 2414.1 | 6198.52 | 0 | 26524.88 | 0.003809136 | -0.005166613 | -0.006524089 | 1574379.9 | 0.5830172
[18 empty] | 2498.19 | 4199.98 | 0 | 36845.65 | 0.003652814 | -0.001064143 | 0.001524528 | 6421904.2 | 0.5306487 | 2415.1 | 6199.44 | 0 | 26524.88 | 0.003811627 | -0.005167853 | -0.006524078 | 1421866.6 | 0.5881382
[18 empty] | 2499.19 | 4199.06 | 0 | 36882.23 | 0.003656171 | -0.001064143 | 0.001527885 | 6337928.4 | 0.528369 | 2416.1 | 6201.28 | 0 | 26561.46 | 0.003824802 | -0.005172804 | -0.006520805 | 1297087.9 | 0.5991279
[18 empty] | 2500.19 | 4199.98 | 0 | 36918.95 | 0.00365735 | -0.001066648 | 0.001524055 | 6267599.9 | 0.5316153 | 2417.1 | 6199.44 | 0 | 26634.77 | 0.003812192 | -0.005172804 | -0.006533415 | 1163943.2 | 0.6068581
[18 empty] | 2501.19 | 4199.98 | 0 | 36955.53 | 0.003665863 | -0.001070401 | 0.001525061 | 6287812.4 | 0.5360044 | 2418.1 | 6199.44 | 0 | 26598.18 | 0.003847444 | -0.005177755 | -0.006508066 | 982416.4 | 0.6117444
[18 empty] | 2502.19 | 4199.98 | 0 | 37028.7 | 0.003667537 | -0.001072902 | 0.001521733 | 6291865.9 | 0.5414042 | 2419.1 | 6200.36 | 0 | 26598.18 | 0.003852252 | -0.005183946 | -0.00651564 | 863010.4 | 0.6227149
[18 empty] | 2503.19 | 4199.98 | 0 | 37028.7 | 0.00366771 | -0.001077907 | 0.001511896 | 6193457.7 | 0.5431228 | 2420.1 | 6200.36 | 0 | 26671.35 | 0.003844832 | -0.005181471 | -0.00651811 | 760841.9 | 0.6353514
[18 empty] | 2504.19 | 4200.9 | 0 | 36992.12 | 0.003676345 | -0.001076655 | 0.001523035 | 6151511.0 | 0.5435445 | 2421.1 | 6199.44 | 0 | 26634.77 | 0.003853466 | -0.005190133 | -0.006526801 | 661142.3 | 0.6389982
[18 empty] | 2505.19 | 4199.98 | 0 | 37065.29 | 0.003683203 | -0.00107916 | 0.001524884 | 6109289.0 | 0.5450644 | 2422.1 | 6200.36 | 0 | 26671.35 | 0.003844484 | -0.005192613 | -0.006540742 | 549311.2 | 0.647973
[18 empty] | 2506.19 | 4199.98 | 0 | 37065.29 | 0.003678221 | -0.001080412 | 0.001517397 | 5977997.0 | 0.5441178 | 2423.1 | 6199.44 | 0 | 26634.77 | 0.003853089 | -0.005195089 | -0.006537088 | 438336.3 | 0.6565089
[18 empty] | 2507.19 | 4199.98 | 0 | 37101.87 | 0.003691889 | -0.001082913 | 0.001526064 | 6006400.7 | 0.5453637 | 2424.1 | 6200.36 | 0 | 26671.35 | 0.003880573 | -0.00520004 | -0.006519507 | 348866.6 | 0.662166
[18 empty] | 2508.19 | 4199.98 | 0 | 37211.76 | 0.003701926 | -0.001086666 | 0.001528594 | 5910259.0 | 0.5461722 | 2425.1 | 6199.44 | 0 | 26707.94 | 0.003889085 | -0.005201276 | -0.006513466 | 274567.5 | 0.6712492
[18 empty] | 2509.19 | 4200.9 | 0 | 37175.18 | 0.003686114 | -0.001086666 | 0.001512783 | 5921553.8 | 0.5508715 | 2426.1 | 6200.36 | 0 | 26671.35 | 0.003868437 | -0.005203751 | -0.006539065 | 175779.6 | 0.6799972
[18 empty] | 2510.19 | 4199.06 | 0 | 37211.76 | 0.003697118 | -0.001089166 | 0.001518785 | 5829169.8 | 0.5503575 | 2427.1 | 6199.44 | 0 | 26707.94 | 0.003874111 | -0.005208707 | -0.006543302 | 93699.67 | 0.6806642
[18 empty] | 2511.19 | 4199.98 | 0 | 37211.76 | 0.003696944 | -0.00109292 | 0.001511105 | 5783832.6 | 0.55516 | 2428.1 | 6199.44 | 0 | 26671.35 | 0.003882397 | -0.005209942 | -0.006537487 | 2608.666 | 0.6853085
[18 empty] | 2512.19 | 4200.9 | 0 | 37248.34 | 0.00370563 | -0.00109542 | 0.00151479 | 5661889.7 | 0.5533676 | 2429.1 | 6198.52 | 0 | 26634.77 | 0.003890481 | -0.005221085 | -0.006551688 | -82925.46 | 0.693754
[18 empty] | 2513.19 | 4199.06 | 0 | 37248.34 | 0.003712784 | -0.001097925 | 0.001516934 | 5619887.5 | 0.5579013 | 2430.1 | 6200.36 | 0 | 26598.18 | 0.003923097 | -0.005227272 | -0.006531446 | -153366 | 0.6947194
[18 empty] | 2514.19 | 4200.9 | 0 | 37284.93 | 0.003720949 | -0.001100426 | 0.001520097 | 5569135.1 | 0.5631184 | 2431.1 | 6199.44 | 0 | 26634.77 | 0.003931262 | -0.005233463 | -0.006535664 | -217384.3 | 0.6992646
[18 empty] | 2515.19 | 4200.9 | 0 | 37284.93 | 0.003728277 | -0.001102926 | 0.001522424 | 5530370.0 | 0.5682529 | 2432.1 | 6200.36 | 0 | 26561.46 | 0.003926378 | -0.005233463 | -0.006540548 | -311303.4 | 0.6999079
[18 empty] | 2516.19 | 4199.06 | 0 | 37321.65 | 0.003719464 | -0.001105431 | 0.001508601 | 5523045.0 | 0.5767053 | 2433.1 | 6200.36 | 0 | 26524.88 | 0.003934839 | -0.00524089 | -0.006546941 | -367576 | 0.6980963
[18 empty] | 2517.19 | 4199.98 | 0 | 37394.82 | 0.003726843 | -0.001106684 | 0.001513476 | 5483872.6 | 0.5827249 | 2434.1 | 6200.36 | 0 | 26488.29 | 0.003933625 | -0.005245841 | -0.006558057 | -456447.9 | 0.7011544
[18 empty] | 2518.19 | 4199.06 | 0 | 37431.4 | 0.003722872 | -0.001109184 | 0.001504504 | 5342736.1 | 0.5776614 | 2435.1 | 6199.44 | 0 | 26561.46 | 0.00394784 | -0.005250792 | -0.006553744 | -517174.9 | 0.7072656
[18 empty] | 2519.19 | 4200.9 | 0 | 37394.82 | 0.003738834 | -0.001112933 | 0.001512968 | 5280137.4 | 0.5817116 | 2436.1 | 6199.44 | 0 | 26598.18 | 0.003958143 | -0.005254504 | -0.006550864 | -565620.7 | 0.7132752
[18 empty] | 2520.19 | 4200.9 | 0 | 37394.82 | 0.003743324 | -0.001116691 | 0.001509943 | 5282234.9 | 0.587851 | 2437.09 | 6199.44 | 0 | 26488.29 | 0.003959953 | -0.00526193 | -0.006563908 | -662001.7 | 0.7222036
[18 empty] | 2521.19 | 4199.98 | 0 | 37431.4 | 0.003754153 | -0.001116691 | 0.001520772 | 5255693.6 | 0.5931849 | 2438.09 | 6198.52 | 0 | 26488.29 | 0.003962067 | -0.00526317 | -0.006564273 | -677761.8 | 0.7252951
[18 empty] | 2522.19 | 4199.98 | 0 | 37431.4 | 0.003761481 | -0.001120439 | 0.001520602 | 5184682.5 | 0.5973516 | 2439.09 | 6199.44 | 0 | 26488.29 | 0.003959403 | -0.005265646 | -0.006571889 | -717520.1 | 0.7304109
[18 empty] | 2523.19 | 4199.98 | 0 | 37504.7 | 0.003751362 | -0.001120439 | 0.001510483 | 5154730.0 | 0.604242 | 2440.09 | 6201.28 | 0 | 26488.29 | 0.00397122 | -0.005271833 | -0.006572446 | -737784.8 | 0.7378711
[18 empty] | 2524.19 | 4200.9 | 0 | 37541.29 | 0.003769345 | -0.001124193 | 0.00152096 | 5115432.9 | 0.6088182 | 2441.09 | 6200.36 | 0 | 26524.88 | 0.003967423 | -0.005275548 | -0.006583674 | -765398.8 | 0.7422974
[18 empty] | 2525.19 | 4199.98 | 0 | 37504.7 | 0.003761181 | -0.001127946 | 0.001505289 | 5047874.0 | 0.6134413 | 2442.09 | 6199.44 | 0 | 26524.88 | 0.00399152 | -0.005281735 | -0.00657195 | -750265.3 | 0.7402471
[18 empty] | 2526.19 | 4200.9 | 0 | 37614.46 | 0.003764242 | -0.001131699 | 0.001500844 | 4997210.0 | 0.6152187 | 2443.09 | 6201.28 | 0 | 26488.29 | 0.004009655 | -0.005284211 | -0.006558767 | -743096.2 | 0.7527564
[18 empty] | 2527.19 | 4199.98 | 0 | 37577.87 | 0.003775396 | -0.001134199 | 0.001506997 | 4938212.1 | 0.6225086 | 2444.09 | 6198.52 | 0 | 26488.29 | 0.00398518 | -0.005287922 | -0.006590664 | -711260.5 | 0.7547937
[18 empty] | 2528.19 | 4199.98 | 0 | 37541.29 | 0.003795992 | -0.001135452 | 0.001525088 | 4668326.3 | 0.6296501 | 2445.09 | 6199.44 | 0 | 26488.29 | 0.003982313 | -0.005287922 | -0.006593532 | -688176.2 | 0.7559143
[18 empty] | 2529.18 | 4199.98 | 0 | 37651.04 | 0.003787265 | -0.001137953 | 0.00151136 | 4651686.8 | 0.6347305 | 2446.09 | 6200.36 | 0 | 26524.88 | 0.003995865 | -0.005291638 | -0.006587411 | -623595.5 | 0.7604138
[18 empty] | 2530.18 | 4199.06 | 0 | 37614.46 | 0.003778724 | -0.001140453 | 0.001497817 | 4589709.5 | 0.6363814 | 2447.09 | 6198.52 | 0 | 26488.29 | 0.003999141 | -0.005296589 | -0.006594037 | -539714.4 | 0.7593418
[18 empty] | 2531.18 | 4199.98 | 0 | 37614.46 | 0.003803024 | -0.001145459 | 0.001512107 | 4546106.1 | 0.6371095 | 2448.09 | 6201.28 | 0 | 26451.71 | 0.004022576 | -0.005304012 | -0.006585448 | -475531.2 | 0.768447
[18 empty] | 2532.18 | 4199.06 | 0 | 37724.34 | 0.003798926 | -0.001147959 | 0.001503008 | 4507124.3 | 0.640949 | 2449.09 | 6200.36 | 0 | 26524.88 | 0.004026798 | -0.005310203 | -0.006593608 | -395822.4 | 0.7761386
[18 empty] | 2533.18 | 4199.98 | 0 | 37687.76 | 0.003812398 | -0.00115046 | 0.001511477 | 4450998.1 | 0.6409917 | 2450.09 | 6199.44 | 0 | 26524.88 | 0.004016951 | -0.005311439 | -0.006605927 | -286286 | 0.7811043
[18 empty] | 2534.18 | 4199.06 | 0 | 37760.93 | 0.003807439 | -0.001151713 | 0.001504014 | 4431891.2 | 0.6394086 | 2451.09 | 6199.44 | 0 | 26451.71 | 0.004012062 | -0.005312679 | -0.006613296 | -167094.6 | 0.7782373
[18 empty] | 2535.18 | 4199.98 | 0 | 37760.93 | 0.00381943 | -0.001154213 | 0.001511003 | 4431588.1 | 0.6451913 | 2452.09 | 6199.44 | 0 | 26451.71 | 0.004029034 | -0.00531639 | -0.006603746 | -42585.55 | 0.7822085
[18 empty] | 2536.18 | 4199.98 | 0 | 37724.34 | 0.003808224 | -0.001159215 | 0.001489795 | 4421729.0 | 0.6479247 | 2453.09 | 6197.6 | 0 | 26488.29 | 0.004012928 | -0.005318866 | -0.006624804 | 179206 | 0.7813852
[18 empty] | 2537.18 | 4199.98 | 0 | 37760.93 | 0.003826584 | -0.001161719 | 0.001503145 | 4410308.2 | 0.6546467 | 2454.09 | 6200.36 | 0 | 26488.29 | 0.004041862 | -0.005326293 | -0.006610723 | 342599.2 | 0.7818187
[18 empty] | 2538.18 | 4199.98 | 0 | 37870.82 | 0.003820169 | -0.001165468 | 0.001489232 | 4395911.6 | 0.6594094 | 2455.09 | 6199.44 | 0 | 26451.71 | 0.004062487 | -0.005328764 | -0.00659504 | 488544.8 | 0.7888893
[18 empty] | 2539.18 | 4199.98 | 0 | 37870.82 | 0.003824977 | -0.001170474 | 0.001484029 | 4351159.8 | 0.6628102 | 2456.09 | 6199.44 | 0 | 26488.29 | 0.004044179 | -0.005331244 | -0.006618308 | 590328.3 | 0.7879351
[18 empty] | 2540.18 | 4199.98 | 0 | 37870.82 | 0.003834651 | -0.001171726 | 0.001491198 | 4302512.9 | 0.6639436 | 2457.09 | 6200.36 | 0 | 26415.13 | 0.004048964 | -0.005334955 | -0.006620946 | 744011.2 | 0.7864533
[18 empty] | 2541.18 | 4199.06 | 0 | 37870.82 | 0.003810321 | -0.001172974 | 0.001464372 | 4220205.5 | 0.6630493 | 2458.09 | 6198.52 | 0 | 26451.71 | 0.004050323 | -0.005336191 | -0.006622059 | 886287.5 | 0.7858804
[18 empty] | 2542.18 | 4199.06 | 0 | 37907.4 | 0.003840325 | -0.001177976 | 0.001484373 | 4190956.9 | 0.6713296 | 2459.09 | 6198.52 | 0 | 26451.71 | 0.004056955 | -0.005341142 | -0.006625329 | 1006398.1 | 0.781581
[18 empty] | 2543.18 | 4200.9 | 0 | 37870.82 | 0.003856431 | -0.001180481 | 0.00149547 | 4206590.7 | 0.676644 | 2460.09 | 6198.52 | 0 | 26524.88 | 0.004066652 | -0.005346093 | -0.006625534 | 1127141.2 | 0.7787479
[18 empty] | 2544.18 | 4199.98 | 0 | 37907.4 | 0.003845306 | -0.001185482 | 0.001474342 | 4304277.3 | 0.6913441 | 2461.09 | 6200.36 | 0 | 26488.29 | 0.004067292 | -0.00535228 | -0.006637268 | 1249518.0 | 0.7653747
[18 empty] | 2545.18 | 4199.06 | 0 | 38017.15 | 0.003843531 | -0.001185482 | 0.001472566 | 4269222.3 | 0.6975253 | 2462.09 | 6198.52 | 0 | 26415.13 | 0.004062577 | -0.005351045 | -0.006639512 | 1420893.9 | 0.7616666
[18 empty] | 2546.18 | 4199.98 | 0 | 38017.15 | 0.003853378 | -0.001190483 | 0.001472411 | 4199102.5 | 0.7059359 | 2463.09 | 6202.2 | 0 | 26561.46 | 0.004059843 | -0.005354756 | -0.006649669 | 1517452.2 | 0.7639293
[18 empty] | 2547.18 | 4199.98 | 0 | 37980.57 | 0.003866994 | -0.001194236 | 0.001478521 | 4110091.9 | 0.7045888 | 2464.09 | 6200.36 | 0 | 26524.88 | 0.004061004 | -0.005357232 | -0.006653459 | 1644508.6 | 0.766898
[18 empty] | 2548.18 | 4201.81 | 0 | 38017.15 | 0.00386534 | -0.00119799 | 0.001469361 | 3969576.7 | 0.7011489 | 2465.09 | 6198.52 | 0 | 26561.46 | 0.004076294 | -0.005359707 | -0.00664312 | 1750448.5 | 0.7574877
[18 empty] | 2549.18 | 4199.98 | 0 | 38053.87 | 0.003866172 | -0.00119799 | 0.001470193 | 3967800.8 | 0.709181 | 2466.09 | 6199.44 | 0 | 26524.88 | 0.004099758 | -0.005368366 | -0.006636974 | 1881030.7 | 0.7474733
[18 empty] | 2549.85 | 4199.98 | 0 | 38017.15 | 0.003872842 | -0.001204239 | 0.001464363 | 3910715.4 | 0.7028605 | 2467.09 | 6198.52 | 0 | 26561.46 | 0.004112759 | -0.005368366 | -0.006623972 | 2062753.6 | 0.7439203
[18 empty] | 2550.84 | 4199.98 | 0 | 38127.04 | 0.003892871 | -0.001209245 | 0.001474381 | 3813983.2 | 0.7136362 | 2468.08 | 6201.28 | 0 | 26524.88 | 0.004084755 | -0.005369606 | -0.006654457 | 2205492.2 | 0.7403738
[18 empty] | 2551.84 | 4200.9 | 0 | 38017.15 | 0.003874985 | -0.001211745 | 0.001451494 | 3924595.1 | 0.732134 | 2469.08 | 6198.52 | 0 | 26598.18 | 0.004089465 | -0.005373317 | -0.006657169 | 2317499.3 | 0.7351671
[18 empty] | 2552.84 | 4199.06 | 0 | 37431.4 | 0.003870124 | -0.001207992 | 0.001454139 | 3860453.8 | 0.7402846 | 2470.08 | 6200.36 | 0 | 26561.46 | 0.004100102 | -0.005375792 | -0.006651483 | 2438140.2 | 0.740249
[27 empty] | 2471.08 | 6198.52 | 0 | 26598.18 | 0.0040963 | -0.005378268 | -0.006660236 | 2604805.9 | 0.7326733
[27 empty] | 2472.08 | 6201.28 | 0 | 26634.77 | 0.00412445 | -0.005383215 | -0.00664198 | 2736631.7 | 0.7229685
[27 empty] | 2473.08 | 6201.28 | 0 | 26561.46 | 0.004116727 | -0.005386931 | -0.006657134 | 2856092.5 | 0.7137332
[27 empty] | 2474.08 | 6199.44 | 0 | 26634.77 | 0.004119265 | -0.005389402 | -0.006659539 | 2940848.8 | 0.7056044
[27 empty] | 2475.08 | 6199.44 | 0 | 26707.94 | 0.004094698 | -0.005389402 | -0.006684106 | 3039334.4 | 0.7034028
[27 empty] | 2476.08 | 6199.44 | 0 | 26634.77 | 0.004116601 | -0.005390642 | -0.006664683 | 3188766.3 | 0.7018227
[27 empty] | 2477.08 | 6199.44 | 0 | 26634.77 | 0.0041334 | -0.005395593 | -0.006657787 | 3307913.4 | 0.6997285
[27 empty] | 2478.08 | 6201.28 | 0 | 26744.52 | 0.00415129 | -0.005399305 | -0.006647319 | 3353944.7 | 0.6907306
[27 empty] | 2479.08 | 6200.36 | 0 | 26671.35 | 0.004146749 | -0.005403016 | -0.006659283 | 3498827.6 | 0.6928367
[27 empty] | 2480.08 | 6200.36 | 0 | 26671.35 | 0.004144055 | -0.005406727 | -0.006669399 | 3574390.1 | 0.6940355
[27 empty] | 2481.08 | 6199.44 | 0 | 26671.35 | 0.004131746 | -0.005405492 | -0.006679238 | 3545338.0 | 0.6827658
[27 empty] | 2482.08 | 6198.52 | 0 | 26744.52 | 0.004138952 | -0.005410439 | -0.006681926 | 3632523.3 | 0.6828425
[27 empty] | 2483.08 | 6198.52 | 0 | 26781.24 | 0.004142477 | -0.005411679 | -0.00668088 | 3669043.8 | 0.6775926
[27 empty] | 2484.08 | 6200.36 | 0 | 26781.24 | 0.004159276 | -0.005416626 | -0.006673975 | 3710964.0 | 0.6719567
[27 empty] | 2485.08 | 6199.44 | 0 | 26817.82 | 0.004169961 | -0.005421577 | -0.006673193 | 3757208.1 | 0.6663176
[27 empty] | 2486.08 | 6200.36 | 0 | 26781.24 | 0.004185923 | -0.005422813 | -0.006659702 | 3765650.2 | 0.6652385
[27 empty] | 2487.08 | 6201.28 | 0 | 26854.41 | 0.004158662 | -0.005421577 | -0.006684492 | 3798623.5 | 0.6653011
[27 empty] | 2488.08 | 6198.52 | 0 | 26817.82 | 0.004155479 | -0.005426528 | -0.006697577 | 3788068.7 | 0.6695513
[27 empty] | 2489.08 | 6200.36 | 0 | 26890.99 | 0.004150028 | -0.005426528 | -0.006703028 | 3802999.6 | 0.6691697
[27 empty] | 2490.08 | 6200.36 | 0 | 26854.41 | 0.004197271 | -0.005433951 | -0.006670631 | 3840547.0 | 0.6722604
[27 empty] | 2491.08 | 6201.28 | 0 | 26927.58 | 0.00419964 | -0.005436427 | -0.006673213 | 3918868.0 | 0.6780817
[27 empty] | 2492.08 | 6200.36 | 0 | 26964.29 | 0.004198329 | -0.005438898 | -0.006679467 | 3945352.6 | 0.6793395
[27 empty] | 2493.08 | 6200.36 | 0 | 26964.29 | 0.004181182 | -0.005437662 | -0.006694142 | 3924152.7 | 0.6755756
[27 empty] | 2494.08 | 6199.44 | 0 | 27000.88 | 0.004177037 | -0.005441374 | -0.00670571 | 3973552.1 | 0.6852723
[27 empty] | 2495.08 | 6200.36 | 0 | 26927.58 | 0.004182319 | -0.005447561 | -0.006712802 | 4028084.9 | 0.6860008
[27 empty] | 2496.08 | 6200.36 | 0 | 27037.46 | 0.004217004 | -0.005447561 | -0.006678117 | 3978389.5 | 0.6798379
[27 empty] | 2497.08 | 6199.44 | 0 | 27000.88 | 0.004220801 | -0.005452508 | -0.006684214 | 3985613.9 | 0.6787816
[27 empty] | 2498.08 | 6199.44 | 0 | 27037.46 | 0.004226823 | -0.005454983 | -0.006683144 | 4003177.6 | 0.6799069
[27 empty] | 2499.07 | 6199.44 | 0 | 27074.05 | 0.004215698 | -0.005454983 | -0.006694269 | 4009418.7 | 0.684908
[27 empty] | 2500.07 | 6200.36 | 0 | 27037.46 | 0.004209647 | -0.005459935 | -0.006710222 | 4016943.7 | 0.6904603
[27 empty] | 2501.07 | 6199.44 | 0 | 27110.63 | 0.004221372 | -0.005462406 | -0.00670344 | 4100292.5 | 0.6982881
[27 empty] | 2502.07 | 6199.44 | 0 | 27147.35 | 0.004239524 | -0.005469833 | -0.006700142 | 4033017.0 | 0.6934386
[27 empty] | 2503.07 | 6199.44 | 0 | 27110.63 | 0.004245469 | -0.005469833 | -0.006694196 | 3987886.6 | 0.6929736
[27 empty] | 2504.07 | 6199.44 | 0 | 27147.35 | 0.004241667 | -0.005472304 | -0.006702941 | 4013066.0 | 0.6913216
[27 empty] | 2505.07 | 6200.36 | 0 | 27110.63 | 0.004226006 | -0.00547478 | -0.006723554 | 3985576.9 | 0.6929585
[27 empty] | 2506.07 | 6199.44 | 0 | 27110.63 | 0.00425245 | -0.005477256 | -0.006702061 | 3957984.1 | 0.6976873
[27 empty] | 2507.07 | 6199.44 | 0 | 27183.93 | 0.00423984 | -0.005479731 | -0.006719623 | 3905866.6 | 0.699238
[27 empty] | 2508.07 | 6199.44 | 0 | 27257.1 | 0.004264047 | -0.005485914 | -0.006707781 | 3880340.1 | 0.6980095
[27 empty] | 2509.07 | 6199.44 | 0 | 27257.1 | 0.004268855 | -0.00548839 | -0.006707924 | 3840387.3 | 0.6971536
[27 empty] | 2510.07 | 6199.44 | 0 | 27330.41 | 0.00428072 | -0.005495812 | -0.006710905 | 3846338.6 | 0.7035953
[27 empty] | 2511.07 | 6199.44 | 0 | 27183.93 | 0.00426666 | -0.005495812 | -0.006724965 | 3856406.7 | 0.7086668
[27 empty] | 2512.07 | 6199.44 | 0 | 27293.69 | 0.004274529 | -0.005498288 | -0.006722047 | 3813862.1 | 0.7081113
[27 empty] | 2513.07 | 6199.44 | 0 | 27257.1 | 0.004270999 | -0.005503235 | -0.006735471 | 3807871.4 | 0.7078803
[27 empty] | 2514.07 | 6200.36 | 0 | 27257.1 | 0.004299962 | -0.005508182 | -0.006716402 | 3815830.5 | 0.7141728
[27 empty] | 2515.07 | 6201.28 | 0 | 27330.41 | 0.004302008 | -0.005513133 | -0.006724259 | 3863044.5 | 0.7234365
[27 empty] | 2516.07 | 6199.44 | 0 | 27366.99 | 0.004283903 | -0.005515609 | -0.006747315 | 3815068.6 | 0.724675
[27 empty] | 2517.07 | 6199.44 | 0 | 27403.58 | 0.004285087 | -0.005514369 | -0.006743651 | 3802905.7 | 0.7257846
[27 empty] | 2518.07 | 6201.28 | 0 | 27366.99 | 0.004298211 | -0.00551932 | -0.00674043 | 3802466.9 | 0.7256741
[27 empty] | 2519.07 | 6200.36 | 0 | 27403.58 | 0.00428222 | -0.005523032 | -0.006763844 | 3766041.7 | 0.722373
[27 empty] | 2520.07 | 6201.28 | 0 | 27476.74 | 0.004318418 | -0.005526739 | -0.006735059 | 3761613.3 | 0.7242224
[27 empty] | 2521.07 | 6199.44 | 0 | 27440.16 | 0.004334033 | -0.005530454 | -0.006726876 | 3713134.8 | 0.7268243
[27 empty] | 2522.07 | 6200.36 | 0 | 27476.74 | 0.0043329 | -0.005532926 | -0.006732952 | 3701315.6 | 0.7241994
[27 empty] | 2523.07 | 6200.36 | 0 | 27476.74 | 0.004308426 | -0.005534166 | -0.006759906 | 3682926.2 | 0.7279924
[27 empty] | 2524.07 | 6199.44 | 0 | 27513.46 | 0.004309432 | -0.005536637 | -0.006763843 | 3666287.1 | 0.728177
[27 empty] | 2525.07 | 6198.52 | 0 | 27476.74 | 0.004315725 | -0.005541584 | -0.006767444 | 3677960.7 | 0.7283355
[27 empty] | 2526.07 | 6199.44 | 0 | 27550.05 | 0.004349572 | -0.005547771 | -0.00674597 | 3639414.0 | 0.734054
[27 empty] | 2527.07 | 6199.44 | 0 | 27513.46 | 0.00436035 | -0.005549007 | -0.006737664 | 3608328.0 | 0.7437511
[27 empty] | 2528.07 | 6201.28 | 0 | 27550.05 | 0.004349225 | -0.005553958 | -0.006758692 | 3523126.7 | 0.7528534
[27 empty] | 2529.07 | 6199.44 | 0 | 27623.22 | 0.004341775 | -0.005553958 | -0.006766141 | 3399429.4 | 0.7648901
[27 empty] | 2530.07 | 6199.44 | 0 | 27586.63 | 0.004345427 | -0.005558905 | -0.006772383 | 3300290.3 | 0.776323
[27 empty] | 2531.06 | 6201.28 | 0 | 27586.63 | 0.004345254 | -0.005561377 | -0.0067775 | 3114874.7 | 0.7909485
[27 empty] | 2532.06 | 6199.44 | 0 | 27623.22 | 0.004375228 | -0.005567564 | -0.006759899 | 2937186.0 | 0.794337
[27 empty] | 2533.06 | 6198.52 | 0 | 27659.8 | 0.004383914 | -0.005568799 | -0.006753685 | 2746834.3 | 0.795945
[27 empty] | 2534.06 | 6200.36 | 0 | 27623.22 | 0.004387538 | -0.005572511 | -0.006757484 | 2631829.3 | 0.8035608
[27 empty] | 2535.06 | 6199.44 | 0 | 27659.8 | 0.00435692 | -0.005574986 | -0.006793053 | 2510161.3 | 0.8099097
[27 empty] | 2536.06 | 6199.44 | 0 | 27696.52 | 0.004362792 | -0.005578698 | -0.006794604 | 2433842.0 | 0.8167719
[27 empty] | 2537.06 | 6200.36 | 0 | 27696.52 | 0.004372263 | -0.005581169 | -0.006790075 | 2207992.5 | 0.8172854
[27 empty] | 2538.06 | 6199.44 | 0 | 27733.1 | 0.004400065 | -0.00558612 | -0.006772176 | 2036522.1 | 0.8152623
[27 empty] | 2539.06 | 6200.36 | 0 | 27769.69 | 0.004396442 | -0.005587356 | -0.006778271 | 1842269.3 | 0.8096934
[27 empty] | 2540.06 | 6200.36 | 0 | 27769.69 | 0.004406434 | -0.005593539 | -0.006780644 | 1700576.8 | 0.8085339
[27 empty] | 2541.06 | 6197.6 | 0 | 27733.1 | 0.004388277 | -0.005594779 | -0.006801281 | 1594428.9 | 0.8132768
[27 empty] | 2542.06 | 6198.52 | 0 | 27769.69 | 0.004391634 | -0.00559725 | -0.006802867 | 1491827.7 | 0.820506
[27 empty] | 2543.06 | 6197.6 | 0 | 27806.27 | 0.004404433 | -0.005600962 | -0.006797491 | 1368896.7 | 0.8167844
[27 empty] | 2544.06 | 6201.28 | 0 | 27806.27 | 0.004436264 | -0.005608384 | -0.006780505 | 1234721.4 | 0.8129968
[27 empty] | 2545.06 | 6199.44 | 0 | 27806.27 | 0.004438581 | -0.005610856 | -0.006783131 | 1117871.5 | 0.818337
[27 empty] | 2546.06 | 6199.44 | 0 | 27842.86 | 0.004444573 | -0.005613331 | -0.00678209 | 1043601.4 | 0.8191868
[27 empty] | 2547.06 | 6202.2 | 0 | 27842.86 | 0.004424762 | -0.005613331 | -0.006801901 | 967450.3 | 0.8166704
[27 empty] | 2548.06 | 6200.36 | 0 | 27842.86 | 0.0044128 | -0.005619514 | -0.006826228 | 904722.5 | 0.8180129
[27 empty] | 2549.06 | 6200.36 | 0 | 27879.57 | 0.004425942 | -0.00562199 | -0.006818038 | 810556.3 | 0.8118283
[27 empty] | 2550.06 | 6200.36 | 0 | 27952.74 | 0.004449947 | -0.005631884 | -0.006813821 | 705051.3 | 0.8128793
[27 empty] | 2551.06 | 6200.36 | 0 | 27916.16 | 0.004460724 | -0.005640542 | -0.006820361 | 605466.3 | 0.8082299
[27 empty] | 2552.06 | 6199.44 | 0 | 27916.16 | 0.004465909 | -0.005657859 | -0.00684981 | 531400 | 0.8018645
[27 empty] | 2553.06 | 6198.52 | 0 | 27842.86 | 0.004468208 | -0.005665278 | -0.006862348 | 446220 | 0.793583
[27 empty] | 2554.06 | 6198.52 | 0 | 27769.69 | 0.004461494 | -0.005673936 | -0.006886378 | 393134.8 | 0.7926238
[27 empty] | 2555.06 | 6201.28 | 0 | 27842.86 | 0.004478345 | -0.005680119 | -0.006881893 | 374693 | 0.7824567
[27 empty] | 2556.06 | 6200.36 | 0 | 27769.69 | 0.004500276 | -0.005687538 | -0.006874799 | 321313.6 | 0.7774918
[27 empty] | 2557.06 | 6199.44 | 0 | 27842.86 | 0.004507309 | -0.005691249 | -0.006875189 | 261861.4 | 0.7740706
[27 empty] | 2558.06 | 6197.6 | 0 | 27806.27 | 0.004528281 | -0.00569496 | -0.006861639 | 210275.4 | 0.7707825
[27 empty] | 2559.06 | 6199.44 | 0 | 27769.69 | 0.004497612 | -0.00569496 | -0.006892309 | 216708.7 | 0.7648791
[27 empty] | 2560.06 | 6201.28 | 0 | 27769.69 | 0.004502594 | -0.005698672 | -0.00689475 | 206675.5 | 0.7579265
[27 empty] | 2561.06 | 6201.28 | 0 | 27806.27 | 0.004501113 | -0.005702379 | -0.006903644 | 204255.8 | 0.7518293
[27 empty] | 2562.05 | 6200.36 | 0 | 27733.1 | 0.004537498 | -0.005708562 | -0.006879625 | 216156.3 | 0.7418597
[27 empty] | 2563.05 | 6199.44 | 0 | 27733.1 | 0.004539844 | -0.005708562 | -0.006877279 | 219781.4 | 0.7367982
[27 empty] | 2564.05 | 6199.44 | 0 | 27769.69 | 0.004563012 | -0.005714744 | -0.006866477 | 247442.2 | 0.7289396
[27 empty] | 2565.05 | 6199.44 | 0 | 27769.69 | 0.004533874 | -0.005712273 | -0.006890672 | 285106 | 0.7232173
[27 empty] | 2566.05 | 6198.52 | 0 | 27769.69 | 0.004526199 | -0.005719691 | -0.006913184 | 321535 | 0.7149793
[27 empty] | 2567.05 | 6200.36 | 0 | 27769.69 | 0.004538016 | -0.005718456 | -0.006898895 | 348717.3 | 0.6994523
[27 empty] | 2568.05 | 6200.36 | 0 | 27769.69 | 0.004572135 | -0.005724639 | -0.006877142 | 421708.8 | 0.6886575
[27 empty] | 2569.05 | 6198.52 | 0 | 27769.69 | 0.004572309 | -0.00572835 | -0.006884391 | 508659.2 | 0.674922
[27 empty] | 2570.05 | 6200.36 | 0 | 27769.69 | 0.004572309 | -0.005729586 | -0.006886862 | 570051.9 | 0.6651493
[27 empty] | 2571.05 | 6200.36 | 0 | 27769.69 | 0.004552498 | -0.005729586 | -0.006906673 | 630160.5 | 0.6552112
[27 empty] | 2572.05 | 6199.44 | 0 | 27806.27 | 0.004558317 | -0.005733297 | -0.006908277 | 721295.3 | 0.6409458
[27 empty] | 2573.05 | 6201.28 | 0 | 27806.27 | 0.004548498 | -0.005735768 | -0.006923039 | 847921.4 | 0.6246683
[27 empty] | 2574.05 | 6198.52 | 0 | 27806.27 | 0.004599619 | -0.00573948 | -0.006879341 | 976947.3 | 0.6121208
[27 empty] | 2575.05 | 6199.44 | 0 | 27733.1 | 0.004590067 | -0.005743187 | -0.006896307 | 1141801.8 | 0.5925108
[27 empty] | 2576.05 | 6201.28 | 0 | 27806.27 | 0.004604456 | -0.005741951 | -0.006879447 | 1327024.6 | 0.5793251
[27 empty] | 2577.05 | 6199.44 | 0 | 27769.69 | 0.004591078 | -0.005744423 | -0.006897768 | 1488927.2 | 0.5676575
[27 empty] | 2578.05 | 6198.52 | 0 | 27769.69 | 0.004593424 | -0.005746898 | -0.006900373 | 1684932.2 | 0.5641661
[27 empty] | 2579.05 | 6199.44 | 0 | 27842.86 | 0.004585829 | -0.00574937 | -0.00691291 | 1813508.9 | 0.5532655
[27 empty] | 2580.05 | 6199.44 | 0 | 27879.57 | 0.004623098 | -0.005751845 | -0.006880593 | 1939753.3 | 0.5536554
[27 empty] | 2581.05 | 6201.28 | 0 | 27842.86 | 0.004621918 | -0.005759264 | -0.00689661 | 2114405.6 | 0.5546309
[27 empty] | 2582.05 | 6201.28 | 0 | 27842.86 | 0.004622092 | -0.005759264 | -0.006896436 | 2199461.3 | 0.5548496
[27 empty] | 2583.05 | 6199.44 | 0 | 27806.27 | 0.00459623 | -0.005756788 | -0.006917346 | 2326047.2 | 0.5533301
[27 empty] | 2584.05 | 6198.52 | 0 | 27952.74 | 0.004603338 | -0.0057605 | -0.006917661 | 2396403.5 | 0.5493571
[27 empty] | 2585.05 | 6199.44 | 0 | 27952.74 | 0.004610492 | -0.005762971 | -0.00691545 | 2526492.5 | 0.5499133
[27 empty] | 2586.05 | 6200.36 | 0 | 27952.74 | 0.004644641 | -0.005767918 | -0.006891196 | 2627828.0 | 0.5513581
[27 empty] | 2587.05 | 6200.36 | 0 | 27952.74 | 0.004656603 | -0.005769154 | -0.006881705 | 2810976.9 | 0.5593119
[27 empty] | 2588.05 | 6200.36 | 0 | 27952.74 | 0.004644641 | -0.005774101 | -0.006903561 | 2867328.6 | 0.5608587
[27 empty] | 2589.05 | 6199.44 | 0 | 27989.33 | 0.004633313 | -0.005774101 | -0.006914889 | 2928574.0 | 0.5606166
[27 empty] | 2590.05 | 6199.44 | 0 | 27989.33 | 0.004630822 | -0.005776572 | -0.006922323 | 2965522.8 | 0.5580319
[27 empty] | 2591.05 | 6200.36 | 0 | 27989.33 | 0.00463815 | -0.005776572 | -0.006914995 | 3019417.8 | 0.5539427
[27 empty] | 2592.05 | 6199.44 | 0 | 27989.33 | 0.004684405 | -0.005783995 | -0.006883585 | 3144742.0 | 0.5583087
[27 empty] | 2593.04 | 6200.36 | 0 | 28062.63 | 0.004676632 | -0.005786467 | -0.006896301 | 3206412.5 | 0.5600044
[27 empty] | 2594.04 | 6201.28 | 0 | 28062.63 | 0.004681266 | -0.005788938 | -0.00689661 | 3282059.7 | 0.5605536
[27 empty] | 2595.04 | 6199.44 | 0 | 28062.63 | 0.004645003 | -0.005786467 | -0.00692793 | 3310786.0 | 0.5623349
[27 empty] | 2596.04 | 6199.44 | 0 | 28062.63 | 0.00464732 | -0.005790174 | -0.006933027 | 3347559.3 | 0.5627767
[27 empty] | 2597.04 | 6202.2 | 0 | 28099.22 | 0.004662987 | -0.005791409 | -0.006919832 | 3373411.7 | 0.5597515
[27 empty] | 2598.04 | 6199.44 | 0 | 28135.8 | 0.004683316 | -0.005793885 | -0.006904454 | 3406283.0 | 0.5565869
[27 empty] | 2599.04 | 6199.44 | 0 | 28099.22 | 0.004696614 | -0.005798832 | -0.006901051 | 3484973.1 | 0.5642968
[27 empty] | 2600.04 | 6199.44 | 0 | 28135.8 | 0.004707617 | -0.005800068 | -0.006892519 | 3514797.4 | 0.5653587
[27 empty] | 2601.04 | 6199.44 | 0 | 28135.8 | 0.004680652 | -0.005801304 | -0.006921956 | 3514151.8 | 0.5698568
[27 empty] | 2602.04 | 6198.52 | 0 | 28135.8 | 0.004682969 | -0.005805015 | -0.006927061 | 3548802.4 | 0.5689438
[27 empty] | 2603.04 | 6199.44 | 0 | 28208.97 | 0.004680008 | -0.005807486 | -0.006934964 | 3589798.7 | 0.5674108
[27 empty] | 2604.04 | 6198.52 | 0 | 28172.38 | 0.004725455 | -0.005811194 | -0.006896932 | 3552992.0 | 0.5650965
[27 empty] | 2605.04 | 6198.52 | 0 | 28208.97 | 0.004721629 | -0.005816141 | -0.006910652 | 3545698.4 | 0.5664062
[27 empty] | 2606.04 | 6200.36 | 0 | 28245.69 | 0.004707661 | -0.005813669 | -0.006919677 | 3520939.7 | 0.5643082
[27 empty] | 2607.04 | 6199.44 | 0 | 28208.97 | 0.004704483 | -0.005816141 | -0.006927799 | 3500742.0 | 0.5639743
[27 empty] | 2608.04 | 6200.36 | 0 | 28245.69 | 0.00471299 | -0.005817376 | -0.006921763 | 3497435.0 | 0.5643129
[27 empty] | 2609.04 | 6198.52 | 0 | 28245.69 | 0.004719826 | -0.005822323 | -0.006924821 | 3470510.9 | 0.5672514
[27 empty] | 2610.04 | 6199.44 | 0 | 28318.86 | 0.004736676 | -0.005826031 | -0.006915385 | 3545700.1 | 0.5678736
[27 empty] | 2611.04 | 6200.36 | 0 | 28282.27 | 0.0047403 | -0.005828506 | -0.006916713 | 3592000.3 | 0.571615
[27 empty] | 2612.04 | 6200.36 | 0 | 28355.44 | 0.004735196 | -0.005832213 | -0.006929231 | 3561882.2 | 0.5704582
[27 empty] | 2613.04 | 6202.2 | 0 | 28318.86 | 0.004726829 | -0.005832213 | -0.006937598 | 3519930.9 | 0.5654852
[27 empty] | 2614.04 | 6200.36 | 0 | 28355.44 | 0.00473482 | -0.005834685 | -0.00693455 | 3499544.9 | 0.564258
[27 empty] | 2615.04 | 6198.52 | 0 | 28355.44 | 0.004739657 | -0.00583716 | -0.006934664 | 3511781.2 | 0.5691001
[27 empty] | 2616.04 | 6201.28 | 0 | 28392.03 | 0.004774816 | -0.005844579 | -0.006914342 | 3492648.2 | 0.5672044
[27 empty] | 2617.04 | 6200.36 | 0 | 28465.33 | 0.004772024 | -0.005844579 | -0.006917134 | 3409731.9 | 0.5608764
[27 empty] | 2618.04 | 6199.44 | 0 | 28392.03 | 0.004769979 | -0.00584705 | -0.006924122 | 3350451.4 | 0.5586246
[27 empty] | 2619.04 | 6199.44 | 0 | 28501.91 | 0.004748908 | -0.00584705 | -0.006945193 | 3332442.1 | 0.5591187
[27 empty] | 2620.04 | 6197.6 | 0 | 28428.74 | 0.004758675 | -0.005851998 | -0.00694532 | 3327510.1 | 0.5598471
[27 empty] | 2621.04 | 6200.36 | 0 | 28465.33 | 0.004764523 | -0.005851998 | -0.006939472 | 3329854.8 | 0.5617537
[27 empty] | 2622.04 | 6199.44 | 0 | 28501.91 | 0.004804345 | -0.005858176 | -0.006912008 | 3268916.9 | 0.5627413
[27 empty] | 2623.04 | 6200.36 | 0 | 28501.91 | 0.004806836 | -0.005858176 | -0.006909517 | 3268051.7 | 0.5617075
[27 empty] | 2624.03 | 6200.36 | 0 | 28501.91 | 0.004802172 | -0.005863123 | -0.006924074 | 3285369.6 | 0.5627856
[27 empty] | 2625.03 | 6199.44 | 0 | 28538.5 | 0.004776392 | -0.005864359 | -0.006952326 | 3241365.5 | 0.5619301
[27 empty] | 2626.03 | 6197.6 | 0 | 28538.5 | 0.004781055 | -0.00586683 | -0.006952606 | 3238471.5 | 0.5615659
[27 empty] | 2627.03 | 6199.44 | 0 | 28611.8 | 0.004787735 | -0.005868066 | -0.006948398 | 3169885.1 | 0.5604934
[27 empty] | 2628.03 | 6200.36 | 0 | 28684.97 | 0.004809596 | -0.005870542 | -0.006931487 | 3147157.1 | 0.5634939
[27 empty] | 2629.03 | 6200.36 | 0 | 28611.8 | 0.004824519 | -0.00587672 | -0.006928922 | 3169580.0 | 0.5678188
[27 empty] | 2630.03 | 6199.44 | 0 | 28575.08 | 0.004828002 | -0.005877956 | -0.00692791 | 3151146.8 | 0.5669241
[27 empty] | 2631.03 | 6200.36 | 0 | 28575.08 | 0.004813839 | -0.005880428 | -0.006947016 | 3125072.1 | 0.5696649
[27 empty] | 2632.03 | 6199.44 | 0 | 28648.38 | 0.004823212 | -0.005882903 | -0.006942594 | 3159151.1 | 0.5726215
[27 empty] | 2633.03 | 6199.44 | 0 | 28684.97 | 0.004821211 | -0.005884139 | -0.006947067 | 3141484.9 | 0.5767825
[27 empty] | 2634.03 | 6198.52 | 0 | 28684.97 | 0.00484554 | -0.005890318 | -0.006935095 | 3150040.3 | 0.5776802
[27 empty] | 2635.03 | 6200.36 | 0 | 28758.27 | 0.004852365 | -0.005890318 | -0.00692827 | 3151590.9 | 0.5807708
[27 empty] | 2636.03 | 6199.44 | 0 | 28721.55 | 0.004849216 | -0.005895265 | -0.006941314 | 3147473.7 | 0.5827552
[27 empty] | 2637.03 | 6200.36 | 0 | 28684.97 | 0.004845337 | -0.005897736 | -0.006950135 | 3133672.2 | 0.5852611
[27 empty] | 2638.03 | 6199.44 | 0 | 28721.55 | 0.00485385 | -0.005898972 | -0.006944094 | 3161582.6 | 0.5881714
[27 empty] | 2639.03 | 6198.52 | 0 | 28758.27 | 0.004859693 | -0.005901447 | -0.006943202 | 3168341.5 | 0.5909861
[27 empty] | 2640.03 | 6199.44 | 0 | 28758.27 | 0.00486201 | -0.005908862 | -0.006955714 | 3180715.5 | 0.5946536
[27 empty] | 2641.03 | 6199.44 | 0 | 28794.86 | 0.004890188 | -0.005908862 | -0.006927535 | 3223408.0 | 0.5989393
[27 empty] | 2642.03 | 6198.52 | 0 | 28758.27 | 0.004903138 | -0.005912573 | -0.006922008 | 3244901.1 | 0.600173
[27 empty] | 2643.03 | 6200.36 | 0 | 28758.27 | 0.00486899 | -0.005912573 | -0.006956156 | 3297459.4 | 0.6032855
[27 empty] | 2644.03 | 6200.36 | 0 | 28794.86 | 0.004872694 | -0.005917516 | -0.006962338 | 3299559.0 | 0.6063027
[27 empty] | 2645.03 | 6202.2 | 0 | 28831.44 | 0.00486855 | -0.005917516 | -0.006966483 | 3372253.8 | 0.6086792
[27 empty] | 2646.03 | 6201.28 | 0 | 28868.03 | 0.004908516 | -0.005924935 | -0.006941353 | 3371048.1 | 0.6140248
[27 empty] | 2647.03 | 6203.11 | 0 | 28794.86 | 0.004918631 | -0.00592617 | -0.00693371 | 3380936.1 | 0.6188513
[27 empty] | 2648.03 | 6199.44 | 0 | 28904.61 | 0.004917029 | -0.005928642 | -0.006940255 | 3369680.6 | 0.6194678
[27 empty] | 2649.03 | 6198.52 | 0 | 28904.61 | 0.0048949 | -0.005929877 | -0.006964854 | 3302365.8 | 0.6122456
[27 empty] | 2650.03 | 6200.36 | 0 | 28868.03 | 0.004903535 | -0.005932349 | -0.006961163 | 3296380.0 | 0.6128152
[27 empty] | 2651.03 | 6202.2 | 0 | 28941.19 | 0.004895737 | -0.00593482 | -0.006973903 | 3309083.9 | 0.6197401
[27 empty] | 2652.03 | 6200.36 | 0 | 28868.03 | 0.004935163 | -0.005941003 | -0.006946843 | 3300384.1 | 0.6262755
[27 empty] | 2653.03 | 6201.28 | 0 | 28941.19 | 0.004929857 | -0.005943475 | -0.006957093 | 3333476.5 | 0.6368879
[27 empty] | 2654.03 | 6198.52 | 0 | 28977.91 | 0.004940536 | -0.005947186 | -0.006953835 | 3355127.7 | 0.6393292
[27 empty] | 2655.03 | 6199.44 | 0 | 29014.5 | 0.004927065 | -0.005949657 | -0.00697225 | 3339810.2 | 0.6438564
[27 empty] | 2656.02 | 6200.36 | 0 | 28941.19 | 0.004917547 | -0.005949657 | -0.006981768 | 3270299.0 | 0.6444864
[27 empty] | 2657.02 | 6199.44 | 0 | 29051.08 | 0.004930741 | -0.005952129 | -0.006973517 | 3195018.2 | 0.6480408
[27 empty] | 2658.02 | 6199.44 | 0 | 29014.5 | 0.00494621 | -0.005958307 | -0.006970405 | 3162638.8 | 0.6497852
[27 empty] | 2659.02 | 6200.36 | 0 | 29087.67 | 0.00495556 | -0.005960779 | -0.006965998 | 3137134.1 | 0.6500554
[27 empty] | 2660.02 | 6199.44 | 0 | 29087.67 | 0.004950723 | -0.005962019 | -0.006973315 | 3116143.6 | 0.6533484
[27 empty] | 2661.02 | 6199.44 | 0 | 29051.08 | 0.004949538 | -0.005965726 | -0.006981914 | 3123693.3 | 0.6565382
[27 empty] | 2662.02 | 6199.44 | 0 | 29087.67 | 0.004950723 | -0.005968197 | -0.006985672 | 3108628.5 | 0.6623955
[27 empty] | 2663.02 | 6200.36 | 0 | 29124.25 | 0.004961233 | -0.005968197 | -0.006975162 | 3038977.8 | 0.6564222
[27 empty] | 2664.02 | 6199.44 | 0 | 29160.97 | 0.004984368 | -0.005975612 | -0.006966856 | 3046691.2 | 0.6574957
[27 empty] | 2665.02 | 6200.36 | 0 | 29160.97 | 0.004984223 | -0.005979323 | -0.006974424 | 3020880.0 | 0.6582859
[27 empty] | 2666.02 | 6200.36 | 0 | 29234.14 | 0.00498161 | -0.005979323 | -0.006977036 | 3031790.0 | 0.6670157
[27 empty] | 2667.02 | 6199.44 | 0 | 29234.14 | 0.004966954 | -0.005979323 | -0.006991692 | 3011563.8 | 0.6653319
[27 empty] | 2668.02 | 6199.44 | 0 | 29234.14 | 0.004964637 | -0.00598303 | -0.007001423 | 2971723.6 | 0.6608206
[27 empty] | 2669.02 | 6200.36 | 0 | 29234.14 | 0.004981233 | -0.005987973 | -0.006994713 | 2974220.1 | 0.663301
[27 empty] | 2670.02 | 6201.28 | 0 | 29270.72 | 0.005011758 | -0.005990445 | -0.006969131 | 2918610.3 | 0.6620742
[27 empty] | 2671.02 | 6199.44 | 0 | 29234.14 | 0.005008054 | -0.005994152 | -0.00698025 | 2944532.9 | 0.6679718
[27 empty] | 2672.02 | 6198.52 | 0 | 29234.14 | 0.005008054 | -0.005996627 | -0.006985201 | 2953793.7 | 0.6696821
[27 empty] | 2673.02 | 6200.36 | 0 | 29234.14 | 0.004991255 | -0.005997863 | -0.007004471 | 2877081.8 | 0.6632817
[27 empty] | 2674.02 | 6200.36 | 0 | 29234.14 | 0.005022362 | -0.00600157 | -0.006980779 | 2851967.2 | 0.6622057
[27 empty] | 2675.02 | 6199.44 | 0 | 29307.31 | 0.00500993 | -0.006004042 | -0.006998153 | 2859696.2 | 0.6636957
[27 empty] | 2676.02 | 6200.36 | 0 | 29307.31 | 0.005036548 | -0.006013928 | -0.006991307 | 2826597.6 | 0.6635878
[27 empty] | 2677.02 | 6200.36 | 0 | 29307.31 | 0.00504405 | -0.006017639 | -0.006991228 | 2830205.6 | 0.6659573
[27 empty] | 2678.02 | 6199.44 | 0 | 29270.72 | 0.0050307 | -0.00602011 | -0.00700952 | 2773526.5 | 0.6642063
[27 empty] | 2679.02 | 6198.52 | 0 | 29270.72 | 0.005035364 | -0.00602011 | -0.007004857 | 2778730.5 | 0.6659541
[27 empty] | 2680.02 | 6198.52 | 0 | 29307.31 | 0.005031537 | -0.006026289 | -0.007021041 | 2793276.0 | 0.6650652
[27 empty] | 2681.02 | 6201.28 | 0 | 29307.31 | 0.005048713 | -0.006029996 | -0.00701128 | 2778375.1 | 0.6605405
[27 empty] | 2682.02 | 6201.28 | 0 | 29344.02 | 0.005071355 | -0.006038646 | -0.007005938 | 2804917.9 | 0.6642591
[27 empty] | 2683.02 | 6198.52 | 0 | 29380.61 | 0.005074682 | -0.006041118 | -0.007007553 | 2810820.6 | 0.6602992
[27 empty] | 2684.02 | 6198.52 | 0 | 29380.61 | 0.005084675 | -0.006042353 | -0.007000032 | 2813454.6 | 0.6641188
[27 empty] | 2685.02 | 6198.52 | 0 | 29380.61 | 0.005062894 | -0.006043589 | -0.007024284 | 2840654.9 | 0.6645581
[27 empty] | 2686.02 | 6200.36 | 0 | 29380.61 | 0.005060201 | -0.006047301 | -0.0070344 | 2883871.2 | 0.6673353
[27 empty] | 2687.01 | 6200.36 | 0 | 29380.61 | 0.005067355 | -0.006051004 | -0.007034652 | 2887381.5 | 0.6636624
[27 empty] | 2688.01 | 6199.44 | 0 | 29453.78 | 0.005110852 | -0.006053479 | -0.006996106 | 2925671.8 | 0.6636142
[27 empty] | 2689.01 | 6200.36 | 0 | 29527.08 | 0.005096244 | -0.006058422 | -0.007020601 | 2945256.0 | 0.661
[27 empty] | 2690.01 | 6198.52 | 0 | 29453.78 | 0.005098716 | -0.006060894 | -0.007023071 | 2954465.2 | 0.6601913
[27 empty] | 2691.01 | 6199.44 | 0 | 29490.36 | 0.005082552 | -0.006062129 | -0.007041707 | 2986975.2 | 0.6608988
[27 empty] | 2692.01 | 6199.44 | 0 | 29490.36 | 0.005092225 | -0.006063365 | -0.007034505 | 3054102.3 | 0.662813
[27 empty] | 2693.01 | 6199.44 | 0 | 29527.08 | 0.005100588 | -0.006065836 | -0.007031085 | 3155186.5 | 0.6584374
[27 empty] | 2694.01 | 6198.52 | 0 | 29600.25 | 0.005114948 | -0.006072015 | -0.007029082 | 3244801.6 | 0.6586642
[27 empty] | 2695.01 | 6199.44 | 0 | 29527.08 | 0.005134534 | -0.006075722 | -0.007016911 | 3317971.2 | 0.6616745
[27 empty] | 2696.01 | 6200.36 | 0 | 29600.25 | 0.005124564 | -0.006078194 | -0.007031823 | 3377401.9 | 0.6615636
[27 empty] | 2697.01 | 6200.36 | 0 | 29600.25 | 0.005105274 | -0.006078194 | -0.007051113 | 3424993.8 | 0.6609162
[27 empty] | 2698.01 | 6200.36 | 0 | 29563.67 | 0.005130736 | -0.006080665 | -0.007030594 | 3496036.6 | 0.6638073
[27 empty] | 2699.01 | 6201.28 | 0 | 29563.67 | 0.005123235 | -0.006085608 | -0.007047981 | 3549725.5 | 0.6642751
[27 empty] | 2700.01 | 6199.44 | 0 | 29636.83 | 0.005142403 | -0.006089315 | -0.007036228 | 3572257.8 | 0.6600373
[27 empty] | 2701.01 | 6200.36 | 0 | 29636.83 | 0.005149904 | -0.006094258 | -0.007038612 | 3660996.8 | 0.6608278
[27 empty] | 2702.01 | 6200.36 | 0 | 29636.83 | 0.005157029 | -0.006095494 | -0.007033958 | 3725724.1 | 0.6612934
[27 empty] | 2703.01 | 6200.36 | 0 | 29636.83 | 0.00514472 | -0.006097965 | -0.007051211 | 3765862.5 | 0.6612024
[27 empty] | 2704.01 | 6200.36 | 0 | 29710.14 | 0.005141928 | -0.006100437 | -0.007058945 | 3817749.0 | 0.6685293
[27 empty] | 2705.01 | 6200.36 | 0 | 29746.72 | 0.005150267 | -0.006102908 | -0.007055549 | 3778438.7 | 0.6599151
[27 empty] | 2706.01 | 6199.44 | 0 | 29710.14 | 0.005183231 | -0.006107851 | -0.007032472 | 3757529.3 | 0.6571277
[27 empty] | 2707.01 | 6200.36 | 0 | 29819.89 | 0.005172331 | -0.006109091 | -0.007045851 | 3708264.4 | 0.6513688
[27 empty] | 2708.01 | 6199.44 | 0 | 29746.72 | 0.005189049 | -0.006111562 | -0.007034076 | 3676807.1 | 0.6518481
[27 empty] | 2709.01 | 6201.28 | 0 | 29746.72 | 0.005157595 | -0.006112798 | -0.007068002 | 3716366.6 | 0.6554297
[27 empty] | 2710.01 | 6198.52 | 0 | 29783.31 | 0.005168453 | -0.006115265 | -0.007062078 | 3713928.9 | 0.6524345
[27 empty] | 2711.01 | 6199.44 | 0 | 29819.89 | 0.00517181 | -0.006118977 | -0.007066144 | 3714977.7 | 0.6493623
[27 empty] | 2712.01 | 6200.36 | 0 | 29856.61 | 0.005206588 | -0.00612392 | -0.007041252 | 3722808.9 | 0.6532894
[27 empty] | 2713.01 | 6200.36 | 0 | 29893.19 | 0.0052056 | -0.006127627 | -0.007049654 | 3750720.4 | 0.6566955
[27 empty] | 2714.01 | 6199.44 | 0 | 29856.61 | 0.005206761 | -0.006130094 | -0.007053427 | 3743026.3 | 0.6530135
[27 empty] | 2715.01 | 6198.52 | 0 | 29819.89 | 0.005188609 | -0.006130094 | -0.007071579 | 3795345.6 | 0.6538104
[27 empty] | 2716.01 | 6198.52 | 0 | 29893.19 | 0.005193116 | -0.006133801 | -0.007074486 | 3785334.8 | 0.6522242
[27 empty] | 2717.01 | 6199.44 | 0 | 29893.19 | 0.005195289 | -0.006137508 | -0.007079728 | 3831452.7 | 0.6569084
[27 empty] | 2718 | 6200.36 | 0 | 30002.95 | 0.005237625 | -0.006142451 | -0.007047278 | 3848609.0 | 0.6550814
[27 empty] | 2719 | 6200.36 | 0 | 29966.36 | 0.005239105 | -0.006144923 | -0.007050741 | 3783876.4 | 0.646216
[27 empty] | 2720 | 6199.44 | 0 | 29966.36 | 0.005229112 | -0.006149866 | -0.007070619 | 3833374.1 | 0.6504076
[27 empty] | 2721 | 6199.44 | 0 | 29966.36 | 0.005207158 | -0.006149866 | -0.007092574 | 3749046.4 | 0.643047
[27 empty] | 2722 | 6201.28 | 0 | 30002.95 | 0.005222621 | -0.006152337 | -0.007082053 | 3797660.0 | 0.6437763
[27 empty] | 2723 | 6201.28 | 0 | 30039.66 | 0.005214185 | -0.006154809 | -0.007095432 | 3794651.2 | 0.6432318
[27 empty] | 2724 | 6199.44 | 0 | 30039.66 | 0.005255458 | -0.006160987 | -0.007066516 | 3746372.5 | 0.6347608
[27 empty] | 2725 | 6201.28 | 0 | 30076.25 | 0.00524665 | -0.006163459 | -0.007080267 | 3683407.4 | 0.6309294
[27 empty] | 2726 | 6201.28 | 0 | 30076.25 | 0.005248967 | -0.006164694 | -0.007080421 | 3702712.3 | 0.634141
[27 empty] | 2727 | 6200.36 | 0 | 30112.83 | 0.005235699 | -0.006164694 | -0.00709369 | 3721151.6 | 0.6356722
[27 empty] | 2728 | 6200.36 | 0 | 30112.83 | 0.005242853 | -0.006169637 | -0.007096422 | 3706631.1 | 0.6366497
[27 empty] | 2729 | 6200.36 | 0 | 30112.83 | 0.00524016 | -0.006173345 | -0.00710653 | 3620781.2 | 0.6311383
[27 empty] | 2730 | 6198.52 | 0 | 30149.42 | 0.005290119 | -0.006179523 | -0.007068927 | 3635982.5 | 0.6309855
[27 empty] | 2731 | 6200.36 | 0 | 30112.83 | 0.00528879 | -0.006178287 | -0.007067785 | 3649654.3 | 0.6292765
[27 empty] | 2732 | 6199.44 | 0 | 30149.42 | 0.005294985 | -0.006184462 | -0.007073939 | 3602601.6 | 0.6270594
[27 empty] | 2733 | 6199.44 | 0 | 30112.83 | 0.005269297 | -0.006184462 | -0.007099627 | 3615608.0 | 0.6276368
[27 empty] | 2734 | 6199.44 | 0 | 30222.72 | 0.005257871 | -0.006186933 | -0.007115995 | 3586624.1 | 0.6224195
[27 empty] | 2735 | 6201.28 | 0 | 30222.72 | 0.005277364 | -0.006188169 | -0.007098974 | 3588041.1 | 0.6198445
[27 empty] | 2736 | 6201.28 | 0 | 30259.31 | 0.005304992 | -0.006193112 | -0.007081232 | 3531195.0 | 0.6152507
[27 empty] | 2737 | 6200.36 | 0 | 30259.31 | 0.005305166 | -0.006199291 | -0.007093415 | 3557366.5 | 0.6160346
[27 empty] | 2738 | 6198.52 | 0 | 30332.47 | 0.005307361 | -0.006200526 | -0.007093691 | 3541107.0 | 0.6138319
[27 empty] | 2739 | 6198.52 | 0 | 30295.89 | 0.005294215 | -0.006201762 | -0.007109309 | 3532159.3 | 0.6087769
[27 empty] | 2740 | 6201.28 | 0 | 30332.47 | 0.005299715 | -0.006204233 | -0.007108752 | 3548060.6 | 0.6086377
[27 empty] | 2741 | 6200.36 | 0 | 30332.47 | 0.005312025 | -0.006206705 | -0.007101385 | 3477206.3 | 0.6049916
[27 empty] | 2742 | 6199.44 | 0 | 30369.06 | 0.005320218 | -0.006211644 | -0.007103069 | 3505663.4 | 0.6054005
[27 empty] | 2743 | 6199.44 | 0 | 30405.78 | 0.005333708 | -0.006214115 | -0.007094523 | 3492008.4 | 0.6056702
[27 empty] | 2744 | 6200.36 | 0 | 30332.47 | 0.005350662 | -0.006216587 | -0.007082511 | 3488922.8 | 0.6006424
[27 empty] | 2745 | 6201.28 | 0 | 30369.06 | 0.005310544 | -0.006219058 | -0.007127572 | 3468673.9 | 0.5947049
[27 empty] | 2746 | 6200.36 | 0 | 30332.47 | 0.005338497 | -0.006219058 | -0.007099619 | 3467052.6 | 0.5941028
[27 empty] | 2747 | 6201.28 | 0 | 30478.95 | 0.005330573 | -0.006224001 | -0.007117428 | 3479584.7 | 0.5941783
[27 empty] | 2748 | 6200.36 | 0 | 30405.78 | 0.005359978 | -0.006227708 | -0.007095439 | 3513563.5 | 0.5940881
[27 empty] | 2749 | 6199.44 | 0 | 30478.95 | 0.005367357 | -0.006231415 | -0.007095473 | 3530718.2 | 0.5994963
[27 empty] | 2749.99 | 6199.44 | 0 | 30442.36 | 0.005370836 | -0.006232651 | -0.007094466 | 3508510.5 | 0.5986781
[27 empty] | 2750.99 | 6199.44 | 0 | 30478.95 | 0.005335758 | -0.006235118 | -0.007134479 | 3538656.6 | 0.600927
[27 empty] | 2751.99 | 6200.36 | 0 | 30552.12 | 0.00534977 | -0.006238825 | -0.007127881 | 3523791.0 | 0.597574
[27 empty] | 2752.99 | 6200.36 | 0 | 30515.53 | 0.005350903 | -0.006242533 | -0.007134162 | 3516960.1 | 0.5919786
[27 empty] | 2753.99 | 6199.44 | 0 | 30515.53 | 0.005394696 | -0.006248711 | -0.007102726 | 3527087.8 | 0.5948412
[27 empty] | 2754.99 | 6200.36 | 0 | 30588.83 | 0.005389761 | -0.006249947 | -0.007110133 | 3507305.4 | 0.5985236
[27 empty] | 2755.99 | 6200.36 | 0 | 30588.83 | 0.005392252 | -0.006251183 | -0.007110113 | 3498165.9 | 0.5973143
[27 empty] | 2756.99 | 6199.44 | 0 | 30552.12 | 0.00537856 | -0.006254886 | -0.007131211 | 3442154.5 | 0.5943911
[27 empty] | 2757.99 | 6201.28 | 0 | 30552.12 | 0.005378386 | -0.006256121 | -0.007133856 | 3402988.3 | 0.59044
[27 empty] | 2758.99 | 6199.44 | 0 | 30625.42 | 0.005390569 | -0.006257357 | -0.007124145 | 3320534.5 | 0.5867088
[27 empty] | 2759.99 | 6200.36 | 0 | 30698.59 | 0.005419093 | -0.006263536 | -0.007107979 | 3341428.0 | 0.5926749
[27 empty] | 2760.99 | 6200.36 | 0 | 30625.42 | 0.005426687 | -0.006268474 | -0.007110262 | 3337625.4 | 0.5929051
[27 empty] | 2761.99 | 6201.28 | 0 | 30698.59 | 0.005412112 | -0.006267243 | -0.007122374 | 3323458.2 | 0.591001
[27 empty] | 2762.99 | 6198.52 | 0 | 30662 | 0.005403571 | -0.006270946 | -0.007138321 | 3300157.6 | 0.5913639
[27 empty] | 2763.99 | 6198.52 | 0 | 30698.59 | 0.005418716 | -0.006270946 | -0.007123176 | 3302939.1 | 0.5896249
[27 empty] | 2764.99 | 6199.44 | 0 | 30771.89 | 0.005408973 | -0.006275889 | -0.007142804 | 3297932.6 | 0.5893562
[27 empty] | 2765.99 | 6200.36 | 0 | 30698.59 | 0.005443364 | -0.006279596 | -0.007115828 | 3285903.5 | 0.5862952
[27 empty] | 2766.99 | 6201.28 | 0 | 30808.47 | 0.005436776 | -0.006282067 | -0.007127359 | 3299924.7 | 0.58714
[27 empty] | 2767.99 | 6201.28 | 0 | 30771.89 | 0.005447553 | -0.00628577 | -0.007123988 | 3359417.5 | 0.590554
[27 empty] | 2768.99 | 6200.36 | 0 | 30771.89 | 0.005433071 | -0.006283299 | -0.007133527 | 3390657.2 | 0.5919709
[27 empty] | 2769.99 | 6200.36 | 0 | 30808.47 | 0.005443756 | -0.006287006 | -0.007130257 | 3370531.4 | 0.5915834
[27 empty] | 2770.99 | 6200.36 | 0 | 30845.06 | 0.005447286 | -0.006293185 | -0.007139083 | 3436644.3 | 0.5982418
[27 empty] | 2771.99 | 6199.44 | 0 | 30881.64 | 0.00547028 | -0.006295656 | -0.007121032 | 3387593.5 | 0.592433
[27 empty] | 2772.99 | 6199.44 | 0 | 30918.23 | 0.005461617 | -0.006296888 | -0.007132158 | 3401398.0 | 0.5946652
[27 empty] | 2773.99 | 6201.28 | 0 | 30808.47 | 0.005463046 | -0.006300595 | -0.007138144 | 3377663.9 | 0.5933933
[27 empty] | 2774.99 | 6200.36 | 0 | 30845.06 | 0.005454411 | -0.006301831 | -0.00714925 | 3360217.6 | 0.5909306
[27 empty] | 2775.99 | 6199.44 | 0 | 30918.23 | 0.005456636 | -0.006304302 | -0.007151969 | 3350063.5 | 0.5901792
[27 empty] | 2776.99 | 6201.28 | 0 | 30918.23 | 0.005483456 | -0.006308005 | -0.007132554 | 3328980.2 | 0.5929063
[27 empty] | 2777.99 | 6200.36 | 0 | 30954.95 | 0.005511253 | -0.006314184 | -0.007117114 | 3380477.5 | 0.5962201
[27 empty] | 2778.99 | 6197.6 | 0 | 30918.23 | 0.005488264 | -0.006314184 | -0.007140104 | 3393771.6 | 0.6020553
[27 empty] | 2779.99 | 6199.44 | 0 | 30881.64 | 0.005499041 | -0.006315419 | -0.007131798 | 3360417.6 | 0.6009587
[27 empty] | 2780.98 | 6199.44 | 0 | 30954.95 | 0.005474469 | -0.006315419 | -0.00715637 | 3381527.7 | 0.6026257
[27 empty] | 2781.98 | 6198.52 | 0 | 30918.23 | 0.005485252 | -0.006319127 | -0.007153002 | 3325408.5 | 0.6001916
[27 empty] | 2782.98 | 6200.36 | 0 | 30991.53 | 0.005499607 | -0.00632283 | -0.007146052 | 3257444.1 | 0.5957124
[27 empty] | 2783.98 | 6202.2 | 0 | 30991.53 | 0.005528918 | -0.006329008 | -0.007129098 | 3268005.7 | 0.60091
[27 empty] | 2784.98 | 6198.52 | 0 | 30991.53 | 0.005519099 | -0.006330244 | -0.007141389 | 3271611.4 | 0.6033587
[27 empty] | 2785.98 | 6200.36 | 0 | 31028.11 | 0.005522601 | -0.006332711 | -0.007142822 | 3285470.5 | 0.6005215
[27 empty] | 2786.98 | 6199.44 | 0 | 31028.11 | 0.005512927 | -0.006333947 | -0.007154967 | 3265441.0 | 0.6001222
[27 empty] | 2787.98 | 6199.44 | 0 | 31028.11 | 0.005517417 | -0.006336418 | -0.00715542 | 3262992.0 | 0.5983594
[27 empty] | 2788.98 | 6200.36 | 0 | 31064.7 | 0.005530969 | -0.006340126 | -0.007149283 | 3233487.7 | 0.5969594
[27 empty] | 2789.98 | 6201.28 | 0 | 31101.28 | 0.005548952 | -0.006345064 | -0.007141177 | 3213568.5 | 0.5919362
[27 empty] | 2790.98 | 6200.36 | 0 | 31101.28 | 0.005558597 | -0.0063463 | -0.007134003 | 3230015.6 | 0.5933232
[27 empty] | 2791.98 | 6199.44 | 0 | 31138 | 0.005542312 | -0.006348772 | -0.007155232 | 3217228.4 | 0.5922036
[27 empty] | 2792.98 | 6199.44 | 0 | 31211.17 | 0.005532718 | -0.006350007 | -0.007167296 | 3244773.2 | 0.5931875
[27 empty] | 2793.98 | 6199.44 | 0 | 31174.59 | 0.005538833 | -0.006354946 | -0.007171059 | 3209397.5 | 0.5904879
[27 empty] | 2794.98 | 6199.44 | 0 | 31174.59 | 0.005533822 | -0.006356182 | -0.007178541 | 3195500.4 | 0.5868077
[27 empty] | 2795.98 | 6200.36 | 0 | 31284.34 | 0.005566368 | -0.006361125 | -0.007155881 | 3213303.8 | 0.5854438
[27 empty] | 2796.98 | 6200.36 | 0 | 31247.76 | 0.005579666 | -0.006363592 | -0.007147518 | 3258935.4 | 0.5863872
[27 empty] | 2797.98 | 6202.2 | 0 | 31174.59 | 0.005575095 | -0.006366063 | -0.007157031 | 3266934.2 | 0.5871053
[27 empty] | 2798.98 | 6201.28 | 0 | 31247.76 | 0.005567501 | -0.006368535 | -0.007169569 | 3324009.9 | 0.5909598
[27 empty] | 2799.98 | 6199.44 | 0 | 31247.76 | 0.005576972 | -0.006372242 | -0.007167512 | 3312533.9 | 0.5923993
[27 empty] | 2800.98 | 6200.36 | 0 | 31284.34 | 0.005565847 | -0.006372242 | -0.007178637 | 3321434.1 | 0.5929827
[27 empty] | 2801.98 | 6200.36 | 0 | 31247.76 | 0.00560608 | -0.006378416 | -0.007150752 | 3342222.3 | 0.5965973
[27 empty] | 2802.98 | 6201.28 | 0 | 31321.06 | 0.005598655 | -0.006379652 | -0.007160649 | 3300427.2 | 0.5948708
[27 empty] | 2803.98 | 6200.36 | 0 | 31321.06 | 0.005608126 | -0.006385827 | -0.007163527 | 3303574.3 | 0.5914971
[27 empty] | 2804.98 | 6201.28 | 0 | 31321.06 | 0.005593818 | -0.006384591 | -0.007175364 | 3329943.7 | 0.5927497
[27 empty] | 2805.98 | 6199.44 | 0 | 31357.64 | 0.005591817 | -0.006387062 | -0.007182308 | 3291136.5 | 0.5910173
[27 empty] | 2806.98 | 6201.28 | 0 | 31284.34 | 0.005614245 | -0.006392001 | -0.007169757 | 3339637.3 | 0.5947787
[27 empty] | 2807.98 | 6200.36 | 0 | 31357.64 | 0.005640968 | -0.006394473 | -0.007147977 | 3314071.7 | 0.5976299
[27 empty] | 2808.98 | 6199.44 | 0 | 31430.81 | 0.00562118 | -0.006396944 | -0.007172708 | 3267642.6 | 0.5944709
[27 empty] | 2809.98 | 6199.44 | 0 | 31394.23 | 0.00562518 | -0.006400647 | -0.007176114 | 3213706.7 | 0.5924777
[27 empty] | 2810.98 | 6200.36 | 0 | 31430.81 | 0.005623671 | -0.006399411 | -0.007175152 | 3168235.1 | 0.5910088
[27 empty] | 2811.97 | 6200.36 | 0 | 31430.81 | 0.005615995 | -0.006400647 | -0.007185299 | 3173025.8 | 0.5918223
[27 empty] | 2812.97 | 6200.36 | 0 | 31430.81 | 0.005637834 | -0.006404354 | -0.007170874 | 3137708.4 | 0.5877103
[27 empty] | 2813.97 | 6201.28 | 0 | 31467.4 | 0.005660828 | -0.006410529 | -0.007160229 | 3088243.3 | 0.5829563
[27 empty] | 2814.97 | 6199.44 | 0 | 31504.11 | 0.005664499 | -0.006414236 | -0.007163973 | 3074965.4 | 0.5817758
[27 empty] | 2815.97 | 6198.52 | 0 | 31467.4 | 0.005665636 | -0.006415467 | -0.007165299 | 3060829.1 | 0.5823636
[27 empty] | 2816.97 | 6199.44 | 0 | 31540.7 | 0.005650883 | -0.006417939 | -0.007184995 | 3029037.4 | 0.578736
[27 empty] | 2817.97 | 6198.52 | 0 | 31504.11 | 0.005649322 | -0.006416703 | -0.007184084 | 3048600.6 | 0.5810534
[27 empty] | 2818.97 | 6199.44 | 0 | 31504.11 | 0.005669133 | -0.006422877 | -0.007176622 | 3089427.7 | 0.5796746
[27 empty] | 2819.97 | 6201.28 | 0 | 31577.28 | 0.005690676 | -0.006429056 | -0.007167437 | 3101682.8 | 0.57926
[27 empty] | 2820.97 | 6200.36 | 0 | 31613.87 | 0.005684359 | -0.006431523 | -0.007178688 | 3093745.1 | 0.5856236
[27 empty] | 2821.97 | 6199.44 | 0 | 31650.45 | 0.005685369 | -0.006432759 | -0.007180149 | 3144491.4 | 0.5884603
[27 empty] | 2822.97 | 6198.52 | 0 | 31577.28 | 0.005673182 | -0.006436466 | -0.007199751 | 3111609.9 | 0.5870816
[27 empty] | 2823.97 | 6200.36 | 0 | 31613.87 | 0.005669355 | -0.006437698 | -0.00720604 | 3082870.1 | 0.588118
[27 empty] | 2824.97 | 6200.36 | 0 | 31650.45 | 0.005692176 | -0.006441405 | -0.007190634 | 3072102.4 | 0.5877897
[27 empty] | 2825.97 | 6201.28 | 0 | 31687.17 | 0.005710531 | -0.006443876 | -0.007177222 | 3084459.6 | 0.5903253
[27 empty] | 2826.97 | 6202.2 | 0 | 31650.45 | 0.005714333 | -0.006450051 | -0.007185769 | 3100663.6 | 0.5987671
[27 empty] | 2827.97 | 6199.44 | 0 | 31613.87 | 0.005713148 | -0.006451287 | -0.007189425 | 3028122.7 | 0.597529
[27 empty] | 2828.97 | 6201.28 | 0 | 31723.75 | 0.005706705 | -0.006451287 | -0.007195869 | 3004521.3 | 0.5944355
[27 empty] | 2829.97 | 6201.28 | 0 | 31760.34 | 0.005707397 | -0.006452518 | -0.00719764 | 2965524.8 | 0.5907046
[27 empty] | 2830.97 | 6200.36 | 0 | 31723.75 | 0.005718522 | -0.006457461 | -0.0071964 | 2930811.5 | 0.5856619
[27 empty] | 2831.97 | 6201.28 | 0 | 31796.92 | 0.005732882 | -0.0064624 | -0.007191918 | 2909291.2 | 0.5866804
[27 empty] | 2832.97 | 6201.28 | 0 | 31760.34 | 0.005741487 | -0.006468574 | -0.007195661 | 2812130.7 | 0.5853352
[27 empty] | 2833.97 | 6201.28 | 0 | 31723.75 | 0.00575015 | -0.006467339 | -0.007184527 | 2751283.8 | 0.5828999
[27 empty] | 2834.97 | 6197.6 | 0 | 31723.75 | 0.005735292 | -0.00646981 | -0.007204328 | 2755066.1 | 0.5840028
[27 empty] | 2835.97 | 6200.36 | 0 | 31760.34 | 0.00574615 | -0.006472277 | -0.007198404 | 2727978.1 | 0.5861081
[27 empty] | 2836.97 | 6199.44 | 0 | 31833.51 | 0.00574122 | -0.006474749 | -0.007208277 | 2689112.2 | 0.5835487
[27 empty] | 2837.97 | 6201.28 | 0 | 31833.51 | 0.005774818 | -0.006478456 | -0.007182094 | 2619317.6 | 0.5812543
[27 empty] | 2838.97 | 6200.36 | 0 | 31833.51 | 0.005779655 | -0.006479687 | -0.00717972 | 2587712.9 | 0.5829593
[27 empty] | 2839.97 | 6199.44 | 0 | 31870.23 | 0.005768699 | -0.006483395 | -0.00719809 | 2521764.2 | 0.5777159
[27 empty] | 2840.97 | 6200.36 | 0 | 31833.51 | 0.005750518 | -0.006483395 | -0.007216271 | 2498847.5 | 0.573017
[27 empty] | 2841.97 | 6198.52 | 0 | 31870.23 | 0.005768699 | -0.006487098 | -0.007205496 | 2424859.5 | 0.5695459
[27 empty] | 2842.96 | 6200.36 | 0 | 31906.81 | 0.005762382 | -0.006488333 | -0.007214285 | 2403176.9 | 0.5656352
[27 empty] | 2843.96 | 6199.44 | 0 | 31943.4 | 0.005799684 | -0.006494508 | -0.007189331 | 2342150.2 | 0.5602404
[27 empty] | 2844.96 | 6199.44 | 0 | 31943.4 | 0.005800032 | -0.006494508 | -0.007188984 | 2294170.5 | 0.5592327
[27 empty] | 2845.96 | 6201.28 | 0 | 31870.23 | 0.005797663 | -0.006500682 | -0.007203702 | 2238916.2 | 0.555609
[27 empty] | 2846.96 | 6199.44 | 0 | 31943.4 | 0.005780192 | -0.006500682 | -0.007221173 | 2222247.3 | 0.5526264
[27 empty] | 2847.96 | 6201.28 | 0 | 31870.23 | 0.005792652 | -0.006503154 | -0.007213655 | 2223974.1 | 0.55109
[27 empty] | 2848.96 | 6201.28 | 0 | 31943.4 | 0.005792183 | -0.006504389 | -0.007216596 | 2205980.0 | 0.5523377
[27 empty] | 2849.96 | 6201.28 | 0 | 31979.98 | 0.005822128 | -0.006511795 | -0.007201463 | 2162736.4 | 0.5519864
[27 empty] | 2850.96 | 6200.36 | 0 | 32016.57 | 0.005809034 | -0.006511795 | -0.007214557 | 2184864.2 | 0.5547774
[27 empty] | 2851.96 | 6199.44 | 0 | 31906.81 | 0.005800991 | -0.006511795 | -0.0072226 | 2203040.1 | 0.5559246
[27 empty] | 2852.96 | 6199.44 | 0 | 31906.81 | 0.005807797 | -0.006514267 | -0.007220737 | 2164230.0 | 0.5539418
[27 empty] | 2853.96 | 6201.28 | 0 | 31979.98 | 0.005824648 | -0.006515503 | -0.007206357 | 2145586.2 | 0.5564588
[27 empty] | 2854.96 | 6201.28 | 0 | 32016.57 | 0.005837997 | -0.006521677 | -0.007205357 | 2183013.2 | 0.5560485
[27 empty] | 2855.96 | 6199.44 | 0 | 32053.28 | 0.005858467 | -0.00652538 | -0.007192293 | 2229443.8 | 0.554567
[27 empty] | 2856.96 | 6199.44 | 0 | 32016.57 | 0.00585497 | -0.006529087 | -0.007203205 | 2264192.1 | 0.5593532
[27 empty] | 2857.96 | 6199.44 | 0 | 31979.98 | 0.005848775 | -0.006529087 | -0.0072094 | 2285203.0 | 0.5597184
[27 empty] | 2858.96 | 6198.52 | 0 | 31979.98 | 0.005831976 | -0.006529087 | -0.007226199 | 2267881.3 | 0.5586441
[27 empty] | 2859.96 | 6198.52 | 0 | 32053.28 | 0.005845983 | -0.00653279 | -0.007219597 | 2244335.4 | 0.557544
[27 empty] | 2860.96 | 6201.28 | 0 | 32053.28 | 0.005850994 | -0.006536493 | -0.007221992 | 2215174.3 | 0.5543752
[27 empty] | 2861.96 | 6199.44 | 0 | 32053.28 | 0.00587263 | -0.0065402 | -0.007207771 | 2168630.1 | 0.5506327
[27 empty] | 2862.96 | 6200.36 | 0 | 32016.57 | 0.005886251 | -0.006542668 | -0.007199085 | 2171052.4 | 0.5554058
[27 empty] | 2863.96 | 6200.36 | 0 | 32053.28 | 0.005855657 | -0.006542668 | -0.007229678 | 2168872.8 | 0.5522119
[27 empty] | 2864.96 | 6200.36 | 0 | 32053.28 | 0.005877264 | -0.006546371 | -0.007215477 | 2148246.0 | 0.5511563
[27 empty] | 2865.96 | 6202.2 | 0 | 32126.45 | 0.005881805 | -0.006548842 | -0.007215879 | 2201228.0 | 0.5552893
[27 empty] | 2866.96 | 6201.28 | 0 | 32053.28 | 0.005879407 | -0.006550078 | -0.007220748 | 2199104.7 | 0.5553775
[27 empty] | 2867.96 | 6200.36 | 0 | 32126.45 | 0.005903615 | -0.006553781 | -0.007203947 | 2260077.4 | 0.55422
[27 empty] | 2868.96 | 6199.44 | 0 | 32126.45 | 0.005918271 | -0.006559955 | -0.00720164 | 2325270.7 | 0.5617092
[27 empty] | 2869.96 | 6200.36 | 0 | 32126.45 | 0.00589397 | -0.00655872 | -0.007223469 | 2325540.6 | 0.5587691
[27 empty] | 2870.96 | 6200.36 | 0 | 32089.87 | 0.005900085 | -0.006561191 | -0.007222298 | 2367743.4 | 0.5571514
[27 empty] | 2871.96 | 6202.2 | 0 | 32163.04 | 0.005914444 | -0.00656613 | -0.007217815 | 2353595.8 | 0.5553042
[27 empty] | 2872.96 | 6198.52 | 0 | 32163.04 | 0.005911432 | -0.006567365 | -0.007223299 | 2346454.3 | 0.5545907
[27 empty] | 2873.96 | 6201.28 | 0 | 32199.62 | 0.005922435 | -0.006568601 | -0.007214767 | 2307120.8 | 0.5527931
[27 empty] | 2874.95 | 6201.28 | 0 | 32163.04 | 0.005945551 | -0.006574771 | -0.007203991 | 2375105.9 | 0.5591959
[27 empty] | 2875.95 | 6198.52 | 0 | 32236.34 | 0.005911479 | -0.006572304 | -0.007233129 | 2414443.1 | 0.5604563
[27 empty] | 2876.95 | 6199.44 | 0 | 32236.34 | 0.005913652 | -0.006578479 | -0.007243306 | 2475377.2 | 0.5617963
[27 empty] | 2877.95 | 6200.36 | 0 | 32199.62 | 0.005934426 | -0.006578479 | -0.007222531 | 2528654.0 | 0.5684505
[27 empty] | 2878.95 | 6200.36 | 0 | 32272.92 | 0.005924481 | -0.006582182 | -0.007239882 | 2551065.2 | 0.5714746
[27 empty] | 2879.95 | 6198.52 | 0 | 32309.51 | 0.005949966 | -0.006585885 | -0.007221803 | 2504371.2 | 0.5618519
[27 empty] | 2880.95 | 6200.36 | 0 | 32309.51 | 0.005959611 | -0.006588356 | -0.007217101 | 2550735.1 | 0.5623896
[27 empty] | 2881.95 | 6200.36 | 0 | 32309.51 | 0.005927809 | -0.00658712 | -0.007246432 | 2552958.2 | 0.5608973
[27 empty] | 2882.95 | 6198.52 | 0 | 32272.92 | 0.005951099 | -0.006592059 | -0.00723302 | 2549413.1 | 0.5574434
[27 empty] | 2883.95 | 6200.36 | 0 | 32272.92 | 0.005960917 | -0.006593295 | -0.007225672 | 2525045.3 | 0.5596835
[27 empty] | 2884.95 | 6200.36 | 0 | 32309.51 | 0.005959263 | -0.006598234 | -0.007237204 | 2504802.5 | 0.5602995
[27 empty] | 2885.95 | 6199.44 | 0 | 32346.09 | 0.005989441 | -0.006601937 | -0.007214433 | 2536368.5 | 0.5631931
[27 empty] | 2886.95 | 6199.44 | 0 | 32309.51 | 0.005993064 | -0.00660564 | -0.007218215 | 2554659.6 | 0.5685043
[27 empty] | 2887.95 | 6198.52 | 0 | 32272.92 | 0.005975052 | -0.006606875 | -0.007238699 | 2577250.7 | 0.5689566
[27 empty] | 2888.95 | 6199.44 | 0 | 32346.09 | 0.005979767 | -0.006606875 | -0.007233984 | 2568588.0 | 0.5663083
[27 empty] | 2889.95 | 6199.44 | 0 | 32309.51 | 0.005976062 | -0.006611814 | -0.007247566 | 2595009.1 | 0.5719533
[27 empty] | 2890.95 | 6200.36 | 0 | 32419.4 | 0.005967157 | -0.00661305 | -0.007258943 | 2537451.6 | 0.5648638
[27 empty] | 2891.95 | 6199.44 | 0 | 32382.68 | 0.006014723 | -0.006617988 | -0.007221254 | 2516502.5 | 0.5565494
[27 empty] | 2892.95 | 6200.36 | 0 | 32492.56 | 0.006007989 | -0.006617988 | -0.007227987 | 2507268.3 | 0.5582083
[27 empty] | 2893.95 | 6200.36 | 0 | 32419.4 | 0.005993803 | -0.006622927 | -0.007252051 | 2505277.1 | 0.5577109
[27 empty] | 2894.95 | 6202.2 | 0 | 32382.68 | 0.006009596 | -0.006624159 | -0.007238721 | 2512469.7 | 0.55449
[27 empty] | 2895.95 | 6201.28 | 0 | 32455.98 | 0.006001968 | -0.006624159 | -0.007246349 | 2547527.0 | 0.5597382
[27 empty] | 2896.95 | 6199.44 | 0 | 32455.98 | 0.006026066 | -0.006630333 | -0.007234601 | 2509955.6 | 0.5562027
[27 empty] | 2897.95 | 6199.44 | 0 | 32419.4 | 0.006049356 | -0.006636508 | -0.00722366 | 2499886.9 | 0.5510471
[27 empty] | 2898.95 | 6199.44 | 0 | 32455.98 | 0.00605054 | -0.006638975 | -0.00722741 | 2499781.8 | 0.5550917
[27 empty] | 2899.95 | 6199.44 | 0 | 32529.15 | 0.006020962 | -0.006637743 | -0.007254525 | 2489113.3 | 0.5554649
[27 empty] | 2900.95 | 6200.36 | 0 | 32529.15 | 0.006030636 | -0.006641446 | -0.007252257 | 2464523.3 | 0.5522154
[27 empty] | 2901.95 | 6200.36 | 0 | 32529.15 | 0.006045263 | -0.006642678 | -0.007240093 | 2494300.1 | 0.5548511
[27 empty] | 2902.95 | 6199.44 | 0 | 32602.45 | 0.006042645 | -0.006646385 | -0.007250125 | 2519330.4 | 0.5572079
[27 empty] | 2903.95 | 6199.44 | 0 | 32602.45 | 0.006062109 | -0.006651324 | -0.007240539 | 2477492.2 | 0.5540618
[27 empty] | 2904.95 | 6199.44 | 0 | 32529.15 | 0.006088882 | -0.006653791 | -0.0072187 | 2524228.8 | 0.561414
[27 empty] | 2905.94 | 6199.44 | 0 | 32602.45 | 0.006052493 | -0.006651324 | -0.007250155 | 2566644.9 | 0.5632637
[27 empty] | 2906.94 | 6200.36 | 0 | 32529.15 | 0.006054734 | -0.006655027 | -0.00725532 | 2571156.0 | 0.5623954
[27 empty] | 2907.94 | 6200.36 | 0 | 32602.45 | 0.006078763 | -0.006659966 | -0.007241168 | 2630110.7 | 0.568998
[27 empty] | 2908.94 | 6200.36 | 0 | 32565.73 | 0.00607292 | -0.006666136 | -0.007259352 | 2591095.1 | 0.564507
[27 empty] | 2909.94 | 6200.36 | 0 | 32602.45 | 0.006098227 | -0.006667372 | -0.007236517 | 2568057.1 | 0.5646071
[27 empty] | 2910.94 | 6200.36 | 0 | 32639.04 | 0.006089621 | -0.006671075 | -0.007252528 | 2583408.5 | 0.5677544
[27 empty] | 2911.94 | 6199.44 | 0 | 32602.45 | 0.006081254 | -0.006671075 | -0.007260895 | 2616869.6 | 0.5670246
[27 empty] | 2912.94 | 6200.36 | 0 | 32675.62 | 0.006081161 | -0.006669839 | -0.007258517 | 2586297.7 | 0.5656004
[27 empty] | 2913.94 | 6202.2 | 0 | 32712.21 | 0.006098797 | -0.006677249 | -0.007255701 | 2558472.1 | 0.5690093
[27 empty] | 2914.94 | 6199.44 | 0 | 32675.62 | 0.006095266 | -0.006676013 | -0.00725676 | 2521146.5 | 0.5657615
[27 empty] | 2915.94 | 6201.28 | 0 | 32675.62 | 0.006133875 | -0.006683419 | -0.007232964 | 2491488.2 | 0.5669345
[27 empty] | 2916.94 | 6200.36 | 0 | 32712.21 | 0.006145081 | -0.006687126 | -0.007229172 | 2576599.3 | 0.5775754
[27 empty] | 2917.94 | 6199.44 | 0 | 32712.21 | 0.006113423 | -0.006684655 | -0.007255887 | 2570536.2 | 0.5756707
[27 empty] | 2918.94 | 6199.44 | 0 | 32712.21 | 0.006113279 | -0.006689594 | -0.007265909 | 2633438.2 | 0.5762257
[27 empty] | 2919.94 | 6199.44 | 0 | 32785.51 | 0.006122623 | -0.006689594 | -0.007256564 | 2641975.4 | 0.5786065
[27 empty] | 2920.94 | 6200.36 | 0 | 32785.51 | 0.00610817 | -0.006693297 | -0.007278423 | 2588823.1 | 0.5795045
[27 empty] | 2921.94 | 6198.52 | 0 | 32785.51 | 0.006154251 | -0.006699471 | -0.007244691 | 2597480.4 | 0.5782573
[27 empty] | 2922.94 | 6200.36 | 0 | 32822.09 | 0.00616259 | -0.006703174 | -0.007243758 | 2573227.2 | 0.5765236
[27 empty] | 2923.94 | 6199.44 | 0 | 32748.79 | 0.006123413 | -0.006700703 | -0.007277993 | 2536364.2 | 0.5707049
[27 empty] | 2924.94 | 6200.36 | 0 | 32748.79 | 0.00613859 | -0.006704406 | -0.007270222 | 2493763.5 | 0.5686965
[27 empty] | 2925.94 | 6200.36 | 0 | 32822.09 | 0.006150078 | -0.006706877 | -0.007263677 | 2559805.4 | 0.5764678
[27 empty] | 2926.94 | 6199.44 | 0 | 32822.09 | 0.006157579 | -0.00671058 | -0.007263581 | 2591037.1 | 0.5753386
[27 empty] | 2927.94 | 6201.28 | 0 | 32858.68 | 0.006175592 | -0.006714283 | -0.007252975 | 2557064.6 | 0.5644499
[27 empty] | 2928.94 | 6200.36 | 0 | 32822.09 | 0.006179215 | -0.00671675 | -0.007254286 | 2620041.4 | 0.5651068
[27 empty] | 2929.94 | 6201.28 | 0 | 32858.68 | 0.006158619 | -0.006719222 | -0.007279825 | 2665465.9 | 0.5691139
[27 empty] | 2930.94 | 6200.36 | 0 | 32895.26 | 0.006161947 | -0.006720453 | -0.00727896 | 2662964.2 | 0.5668378
[27 empty] | 2931.94 | 6200.36 | 0 | 32858.68 | 0.006172724 | -0.006722925 | -0.007273126 | 2736568.8 | 0.5706341
[27 empty] | 2932.94 | 6200.36 | 0 | 32895.26 | 0.006183583 | -0.006726628 | -0.007269673 | 2711541.0 | 0.5712222
[27 empty] | 2933.94 | 6200.36 | 0 | 32895.26 | 0.006212894 | -0.006731567 | -0.007250239 | 2686135.7 | 0.564842
[27 empty] | 2934.94 | 6200.36 | 0 | 32895.26 | 0.006195574 | -0.006734034 | -0.007272494 | 2699808.8 | 0.5718838
[27 empty] | 2935.94 | 6198.52 | 0 | 32931.85 | 0.006194441 | -0.006734034 | -0.007273627 | 2692150.0 | 0.5668409
[27 empty] | 2936.93 | 6199.44 | 0 | 33005.15 | 0.006186986 | -0.00673527 | -0.007283553 | 2715304.3 | 0.5654231
[27 empty] | 2937.93 | 6199.44 | 0 | 32931.85 | 0.00619893 | -0.006738973 | -0.007279015 | 2664717.9 | 0.5651389
[27 empty] | 2938.93 | 6200.36 | 0 | 32968.56 | 0.006207264 | -0.006743911 | -0.007280559 | 2689297.3 | 0.5650308
[27 empty] | 2939.93 | 6199.44 | 0 | 32968.56 | 0.006236546 | -0.006750082 | -0.007263617 | 2678236.5 | 0.5596232
[27 empty] | 2940.93 | 6200.36 | 0 | 33005.15 | 0.006235095 | -0.006750082 | -0.007265068 | 2685070.0 | 0.5605578
[27 empty] | 2941.93 | 6198.52 | 0 | 33041.73 | 0.006216787 | -0.006750082 | -0.007283376 | 2644621.3 | 0.5548288
[27 empty] | 2942.93 | 6199.44 | 0 | 33041.73 | 0.006223767 | -0.006752549 | -0.00728133 | 2621690.5 | 0.5494343
[27 empty] | 2943.93 | 6198.52 | 0 | 33078.32 | 0.006227472 | -0.006757488 | -0.007287504 | 2631677.1 | 0.5508789
[27 empty] | 2944.93 | 6201.28 | 0 | 33041.73 | 0.006245722 | -0.006757488 | -0.007269253 | 2598816.9 | 0.5484585
[27 empty] | 2945.93 | 6199.44 | 0 | 33005.15 | 0.006246883 | -0.006763658 | -0.007280432 | 2589070.5 | 0.543678
[27 empty] | 2946.93 | 6198.52 | 0 | 33078.32 | 0.006265878 | -0.006766129 | -0.007266381 | 2620710.4 | 0.5484699
[27 empty] | 2947.93 | 6200.36 | 0 | 33041.73 | 0.006252905 | -0.006764894 | -0.007276882 | 2614295.3 | 0.5461563
[27 empty] | 2948.93 | 6199.44 | 0 | 33114.9 | 0.00626208 | -0.006767361 | -0.007272642 | 2588199.2 | 0.5406447
[27 empty] | 2949.93 | 6199.44 | 0 | 33078.32 | 0.006261243 | -0.006773535 | -0.007285827 | 2600364.1 | 0.5452734
[27 empty] | 2950.93 | 6198.52 | 0 | 33151.62 | 0.006251124 | -0.006774767 | -0.00729841 | 2560905.9 | 0.5428077
[27 empty] | 2951.93 | 6199.44 | 0 | 33188.2 | 0.006288745 | -0.006779706 | -0.007270666 | 2527409.9 | 0.5388509
[27 empty] | 2952.93 | 6200.36 | 0 | 33151.62 | 0.006304533 | -0.00677847 | -0.007252407 | 2473185.7 | 0.5369577
[27 empty] | 2953.93 | 6198.52 | 0 | 33188.2 | 0.0062791 | -0.00677847 | -0.00727784 | 2456895.7 | 0.5323436
[27 empty] | 2954.93 | 6199.44 | 0 | 33188.2 | 0.006266791 | -0.006787112 | -0.007307433 | 2423405.4 | 0.529566
[27 empty] | 2955.93 | 6201.28 | 0 | 33224.79 | 0.006272638 | -0.00678588 | -0.007299122 | 2425350.9 | 0.5286834
[27 empty] | 2956.93 | 6200.36 | 0 | 33261.37 | 0.006283641 | -0.006790815 | -0.007297988 | 2410099.6 | 0.5258427
[27 empty] | 2957.93 | 6201.28 | 0 | 33224.79 | 0.006313738 | -0.006798221 | -0.007282704 | 2336714.0 | 0.5217681
[27 empty] | 2958.93 | 6200.36 | 0 | 33224.79 | 0.006318198 | -0.006795753 | -0.007273309 | 2313448.1 | 0.5214306
[27 empty] | 2959.93 | 6197.6 | 0 | 33261.37 | 0.006290448 | -0.006799456 | -0.007308465 | 2283671.9 | 0.519107
[27 empty] | 2960.93 | 6198.52 | 0 | 33297.96 | 0.006315759 | -0.006799456 | -0.007283154 | 2226313.3 | 0.5183702
[27 empty] | 2961.93 | 6201.28 | 0 | 33334.68 | 0.006323948 | -0.006804391 | -0.007284834 | 2178942.2 | 0.512907
[27 empty] | 2962.93 | 6200.36 | 0 | 33224.79 | 0.006330537 | -0.006805627 | -0.007280717 | 2191582.9 | 0.5055024
[27 empty] | 2963.93 | 6199.44 | 0 | 33297.96 | 0.006332761 | -0.006808094 | -0.007283427 | 2139959.6 | 0.5056669
[27 empty] | 2964.93 | 6200.36 | 0 | 33297.96 | 0.006351877 | -0.006811797 | -0.007271717 | 2111691.6 | 0.509145
[27 empty] | 2965.93 | 6199.44 | 0 | 33297.96 | 0.006332413 | -0.006811797 | -0.007291181 | 2071862.3 | 0.5093098
[27 empty] | 2966.93 | 6200.36 | 0 | 33297.96 | 0.006337221 | -0.006811797 | -0.007286373 | 2026771.2 | 0.5050909
[27 empty] | 2967.92 | 6200.36 | 0 | 33334.68 | 0.006340747 | -0.0068155 | -0.007290253 | 2010531.5 | 0.5058576
[27 empty] | 2968.92 | 6199.44 | 0 | 33334.68 | 0.006333593 | -0.006817967 | -0.007302341 | 2024771.1 | 0.5021243
[27 empty] | 2969.92 | 6202.2 | 0 | 33334.68 | 0.006367567 | -0.006822906 | -0.007278245 | 2029794.0 | 0.506438
[27 empty] | 2970.92 | 6200.36 | 0 | 33334.68 | 0.006369884 | -0.006824142 | -0.007278399 | 2000097.8 | 0.5072161
[27 empty] | 2971.92 | 6198.52 | 0 | 33334.68 | 0.006360211 | -0.006825377 | -0.007290544 | 1925430.6 | 0.509604
[27 empty] | 2972.92 | 6199.44 | 0 | 33371.26 | 0.006354096 | -0.006826609 | -0.007299122 | 1881087.8 | 0.5076807
[27 empty] | 2973.92 | 6200.36 | 0 | 33371.26 | 0.006375703 | -0.006831548 | -0.007287392 | 1840377.7 | 0.5077739
[27 empty] | 2974.92 | 6200.36 | 0 | 33407.85 | 0.006367098 | -0.006831548 | -0.007295997 | 1801086.5 | 0.5045127
[27 empty] | 2975.92 | 6201.28 | 0 | 33407.85 | 0.006391225 | -0.006835251 | -0.007279277 | 1742755.3 | 0.5072402
[27 empty] | 2976.92 | 6200.36 | 0 | 33407.85 | 0.00640336 | -0.006842652 | -0.007281945 | 1736408.4 | 0.5126355
[27 empty] | 2977.92 | 6199.44 | 0 | 33334.68 | 0.006389174 | -0.006838954 | -0.007288733 | 1729068.2 | 0.5116283
[27 empty] | 2978.92 | 6198.52 | 0 | 33444.43 | 0.006399563 | -0.006843888 | -0.007288213 | 1696115.1 | 0.5069346
[27 empty] | 2979.92 | 6202.2 | 0 | 33444.43 | 0.006397043 | -0.006846355 | -0.007295668 | 1670483.4 | 0.5079167
[27 empty] | 2980.92 | 6200.36 | 0 | 33481.01 | 0.006412739 | -0.006846355 | -0.007279972 | 1618690.3 | 0.513926
[27 empty] | 2981.92 | 6199.44 | 0 | 33444.43 | 0.00642369 | -0.006848827 | -0.007273964 | 1594582.6 | 0.5213019
[27 empty] | 2982.92 | 6199.44 | 0 | 33407.85 | 0.00642963 | -0.00685253 | -0.007275429 | 1581984.7 | 0.5257359
[27 empty] | 2983.92 | 6201.28 | 0 | 33444.43 | 0.006411728 | -0.00685253 | -0.007293332 | 1535812.0 | 0.5282655
[27 empty] | 2984.92 | 6201.28 | 0 | 33481.01 | 0.0064099 | -0.006856233 | -0.007302566 | 1488483.7 | 0.5301265
[27 empty] | 2985.92 | 6198.52 | 0 | 33444.43 | 0.006428324 | -0.006859932 | -0.007291539 | 1462705.2 | 0.5394471
[27 empty] | 2986.92 | 6201.28 | 0 | 33481.01 | 0.006449001 | -0.006861167 | -0.007273334 | 1456767.3 | 0.5374492
[27 empty] | 2987.92 | 6200.36 | 0 | 33554.32 | 0.006470684 | -0.00686487 | -0.007259057 | 1455466.0 | 0.5405762
[27 empty] | 2988.92 | 6199.44 | 0 | 33481.01 | 0.006451173 | -0.006869805 | -0.007288437 | 1379795.5 | 0.5421176
[27 empty] | 2989.92 | 6198.52 | 0 | 33481.01 | 0.006439182 | -0.006871041 | -0.007302899 | 1340492.2 | 0.5461969
[27 empty] | 2990.92 | 6199.44 | 0 | 33517.73 | 0.006445199 | -0.006874744 | -0.007304288 | 1299631.5 | 0.5466971
[27 empty] | 2991.92 | 6201.28 | 0 | 33517.73 | 0.006464344 | -0.006874744 | -0.007285143 | 1268318.9 | 0.552324
[27 empty] | 2992.92 | 6201.28 | 0 | 33517.73 | 0.006466835 | -0.006878447 | -0.007290059 | 1193320.0 | 0.5505411
[27 empty] | 2993.92 | 6200.36 | 0 | 33627.49 | 0.006484523 | -0.006879678 | -0.007274834 | 1138061.8 | 0.5554763
[27 empty] | 2994.92 | 6199.44 | 0 | 33554.32 | 0.006470337 | -0.006885849 | -0.007301361 | 1098961.2 | 0.5636404
[27 empty] | 2995.92 | 6200.36 | 0 | 33554.32 | 0.006470539 | -0.00688832 | -0.007306101 | 1043505.8 | 0.5642367
[27 empty] | 2996.92 | 6199.44 | 0 | 33517.73 | 0.006478971 | -0.006890787 | -0.007302604 | 985768.7 | 0.5651903
[27 empty] | 2997.92 | 6199.44 | 0 | 33554.32 | 0.006487136 | -0.006892023 | -0.007296911 | 954936.5 | 0.5677113
[27 empty] | 2998.92 | 6200.36 | 0 | 33590.9 | 0.006488001 | -0.006893255 | -0.007298508 | 915425.9 | 0.5700628
[27 empty] | 2999.91 | 6200.36 | 0 | 33590.9 | 0.006514967 | -0.006901892 | -0.007288818 | 895414.2 | 0.5736182
[27 empty] | 3000.91 | 6200.36 | 0 | 33554.32 | 0.006499126 | -0.006900661 | -0.007302195 | 895131.1 | 0.5822401
[27 empty] | 3001.91 | 6198.52 | 0 | 33590.9 | 0.00650761 | -0.006903128 | -0.007298646 | 861647.5 | 0.5822646
[27 empty] | 3002.91 | 6198.52 | 0 | 33627.49 | 0.006515977 | -0.006908067 | -0.007300156 | 839595.5 | 0.5830905
[27 empty] | 3003.91 | 6200.36 | 0 | 33627.49 | 0.00652064 | -0.006909298 | -0.007297956 | 785928.4 | 0.5879797
[27 empty] | 3004.91 | 6199.44 | 0 | 33590.9 | 0.006522092 | -0.006914237 | -0.007306382 | 768340.3 | 0.5852816
[27 empty] | 3005.91 | 6199.44 | 0 | 33554.32 | 0.006540574 | -0.006917936 | -0.007295298 | 741599.6 | 0.5910047
[27 empty] | 3006.91 | 6199.44 | 0 | 33554.32 | 0.006530755 | -0.006920407 | -0.007310059 | 728079.1 | 0.5925914
[27 empty] | 3007.91 | 6200.36 | 0 | 33590.9 | 0.006548738 | -0.00692411 | -0.007299482 | 707745.8 | 0.5919249
[27 empty] | 3008.91 | 6199.44 | 0 | 33590.9 | 0.006546247 | -0.006927809 | -0.007309371 | 668451.7 | 0.5899966
[27 empty] | 3009.91 | 6199.44 | 0 | 33590.9 | 0.006546392 | -0.006931512 | -0.007316632 | 672245.6 | 0.5912388
[27 empty] | 3010.91 | 6200.36 | 0 | 33590.9 | 0.006561077 | -0.006935215 | -0.007309353 | 632740.9 | 0.5893854
[27 empty] | 3011.91 | 6199.44 | 0 | 33664.07 | 0.006582591 | -0.006938918 | -0.007295245 | 598449.9 | 0.5915164
[27 empty] | 3012.91 | 6198.52 | 0 | 33627.49 | 0.006569242 | -0.006941385 | -0.007313529 | 590942.7 | 0.5900476
[27 empty] | 3013.91 | 6198.52 | 0 | 33590.9 | 0.006578049 | -0.006945088 | -0.007312127 | 590008.8 | 0.584791
[27 empty] | 3014.91 | 6199.44 | 0 | 33590.9 | 0.006573039 | -0.006947556 | -0.007322072 | 576967.2 | 0.5839432
[27 empty] | 3015.91 | 6200.36 | 0 | 33627.49 | 0.006588705 | -0.006953726 | -0.007318746 | 561358.8 | 0.5874179
[27 empty] | 3016.91 | 6200.36 | 0 | 33627.49 | 0.006586214 | -0.006954957 | -0.0073237 | 555105.1 | 0.5864978
[27 empty] | 3017.91 | 6198.52 | 0 | 33590.9 | 0.006616484 | -0.00695866 | -0.007300836 | 530932.3 | 0.5826525
[27 empty] | 3018.91 | 6200.36 | 0 | 33554.32 | 0.006596329 | -0.006959896 | -0.007323464 | 507209 | 0.5820407
[27 empty] | 3019.91 | 6199.44 | 0 | 33590.9 | 0.006602147 | -0.006962363 | -0.007322579 | 524031.5 | 0.5763791
[27 empty] | 3020.91 | 6198.52 | 0 | 33590.9 | 0.006609649 | -0.006964831 | -0.007320012 | 545621.9 | 0.5803372
[27 empty] | 3021.91 | 6199.44 | 0 | 33590.9 | 0.006614138 | -0.006968534 | -0.007322929 | 581112.4 | 0.5842675
[27 empty] | 3022.91 | 6201.28 | 0 | 33664.07 | 0.006628151 | -0.006973468 | -0.007318786 | 574494.4 | 0.5783251
[27 empty] | 3023.91 | 6199.44 | 0 | 33627.49 | 0.00664446 | -0.006977171 | -0.007309882 | 570048.7 | 0.5775871
[27 empty] | 3024.91 | 6199.44 | 0 | 33664.07 | 0.006626181 | -0.006977171 | -0.007328161 | 599794.6 | 0.5783927
[27 empty] | 3025.91 | 6199.44 | 0 | 33664.07 | 0.006618506 | -0.006979638 | -0.007340771 | 618384.4 | 0.575427
[27 empty] | 3026.91 | 6199.44 | 0 | 33627.49 | 0.006641796 | -0.006983341 | -0.007324887 | 624559.8 | 0.577419
[27 empty] | 3027.91 | 6201.28 | 0 | 33664.07 | 0.006647643 | -0.006988276 | -0.007328909 | 660026.3 | 0.5745711
[27 empty] | 3028.91 | 6200.36 | 0 | 33664.07 | 0.006645297 | -0.006991979 | -0.007338661 | 744664.4 | 0.57028
[27 empty] | 3029.91 | 6199.44 | 0 | 33664.07 | 0.006669453 | -0.006990743 | -0.007312034 | 794306.5 | 0.5690698
[27 empty] | 3030.9 | 6199.44 | 0 | 33627.49 | 0.006654105 | -0.006995678 | -0.007337251 | 806682.5 | 0.5681863
[27 empty] | 3031.9 | 6199.44 | 0 | 33627.49 | 0.006651267 | -0.006994446 | -0.007337626 | 842063.4 | 0.5642303
[27 empty] | 3032.9 | 6202.2 | 0 | 33664.07 | 0.00666227 | -0.006999381 | -0.007336492 | 844214.1 | 0.5650534
[27 empty] | 3033.9 | 6201.28 | 0 | 33664.07 | 0.006669453 | -0.007000617 | -0.00733178 | 874528.3 | 0.5645345
[27 empty] | 3034.9 | 6199.44 | 0 | 33737.37 | 0.006679145 | -0.007003084 | -0.007327023 | 917268.6 | 0.5605204
[27 empty] | 3035.9 | 6200.36 | 0 | 33627.49 | 0.006704531 | -0.007006783 | -0.007309034 | 948533.4 | 0.5641013
[27 empty] | 3036.9 | 6200.36 | 0 | 33664.07 | 0.006681241 | -0.007008018 | -0.007334796 | 982014.4 | 0.5604012
[27 empty] | 3037.9 | 6200.36 | 0 | 33700.79 | 0.006682768 | -0.007011721 | -0.007340674 | 1020975.7 | 0.5565
[27 empty] | 3038.9 | 6200.36 | 0 | 33664.07 | 0.00669106 | -0.007014189 | -0.007337318 | 1068986.1 | 0.5569319
[27 empty] | 3039.9 | 6201.28 | 0 | 33700.79 | 0.006697076 | -0.00701542 | -0.007333764 | 1109492.9 | 0.5569835
[27 empty] | 3040.9 | 6200.36 | 0 | 33700.79 | 0.006701913 | -0.007019123 | -0.007336333 | 1182982.0 | 0.5515191
[27 empty] | 3041.9 | 6201.28 | 0 | 33700.79 | 0.006728705 | -0.007025293 | -0.007321882 | 1230693.4 | 0.5528231
[27 empty] | 3042.9 | 6199.44 | 0 | 33664.07 | 0.006717851 | -0.007022826 | -0.007327801 | 1292697.2 | 0.5537141
[27 empty] | 3043.9 | 6199.44 | 0 | 33664.07 | 0.006713014 | -0.007025293 | -0.007337573 | 1328902.1 | 0.5484523
[27 empty] | 3044.9 | 6199.44 | 0 | 33664.07 | 0.006722862 | -0.007027761 | -0.00733266 | 1338360.2 | 0.550461
[27 empty] | 3045.9 | 6200.36 | 0 | 33737.37 | 0.006710223 | -0.007030228 | -0.007350233 | 1363371.5 | 0.5543323
[27 empty] | 3046.9 | 6200.36 | 0 | 33773.96 | 0.006725744 | -0.007035163 | -0.007344581 | 1376369.9 | 0.545067
[27 empty] | 3047.9 | 6200.36 | 0 | 33737.37 | 0.006756159 | -0.007035163 | -0.007314166 | 1387575.3 | 0.5489632
[27 empty] | 3048.9 | 6198.52 | 0 | 33700.79 | 0.006737828 | -0.00703763 | -0.007337431 | 1401817.0 | 0.54939
[27 empty] | 3049.9 | 6200.36 | 0 | 33737.37 | 0.006737043 | -0.007040097 | -0.007343151 | 1435780.9 | 0.5485671
[27 empty] | 3050.9 | 6198.52 | 0 | 33737.37 | 0.006746341 | -0.0070438 | -0.00734126 | 1500410.2 | 0.5510582
[27 empty] | 3051.9 | 6198.52 | 0 | 33737.37 | 0.00674385 | -0.007046267 | -0.007348685 | 1568973.2 | 0.5573398
[27 empty] | 3052.9 | 6199.44 | 0 | 33773.96 | 0.006762036 | -0.007048735 | -0.007335433 | 1570271.7 | 0.5498926
[27 empty] | 3053.9 | 6200.36 | 0 | 33847.13 | 0.006771559 | -0.007051202 | -0.007330845 | 1606958.9 | 0.5535083
[27 empty] | 3054.9 | 6199.44 | 0 | 33773.96 | 0.006759516 | -0.007052438 | -0.007345359 | 1619755.3 | 0.5567456
[27 empty] | 3055.9 | 6198.52 | 0 | 33737.37 | 0.006770467 | -0.007054905 | -0.007339343 | 1566560.3 | 0.5518812
[27 empty] | 3056.9 | 6201.28 | 0 | 33847.13 | 0.006773905 | -0.007057372 | -0.007340839 | 1555257.1 | 0.5565649
[27 empty] | 3057.9 | 6201.28 | 0 | 33773.96 | 0.006778835 | -0.007062307 | -0.007345779 | 1537066.4 | 0.560236
[27 empty] | 3058.9 | 6199.44 | 0 | 33810.54 | 0.006775009 | -0.007064774 | -0.00735454 | 1507727.8 | 0.5577828
[27 empty] | 3059.9 | 6199.44 | 0 | 33847.13 | 0.006802811 | -0.007068477 | -0.007334143 | 1475942.7 | 0.5596139
[27 empty] | 3060.9 | 6198.52 | 0 | 33810.54 | 0.006780019 | -0.007067241 | -0.007354463 | 1525795.6 | 0.5614345
[27 empty] | 3061.89 | 6199.44 | 0 | 33847.13 | 0.006802666 | -0.007069713 | -0.00733676 | 1482380.1 | 0.5569396
[27 empty] | 3062.89 | 6200.36 | 0 | 33810.54 | 0.006796992 | -0.007073412 | -0.007349831 | 1472904.0 | 0.560135
[27 empty] | 3063.89 | 6200.36 | 0 | 33847.13 | 0.006805157 | -0.007078346 | -0.007351536 | 1488502.1 | 0.5631226
[27 empty] | 3064.89 | 6200.36 | 0 | 33883.84 | 0.006805989 | -0.007079582 | -0.007353175 | 1447233.1 | 0.5610142
[27 empty] | 3065.89 | 6199.44 | 0 | 33957.01 | 0.006835178 | -0.007080813 | -0.007326449 | 1424506.7 | 0.5612995
[27 empty] | 3066.89 | 6199.44 | 0 | 33883.84 | 0.006813346 | -0.007083281 | -0.007353216 | 1427293.2 | 0.5652406
[27 empty] | 3067.89 | 6199.44 | 0 | 33920.43 | 0.006831329 | -0.007089451 | -0.007347573 | 1388310.9 | 0.5634576
[27 empty] | 3068.89 | 6198.52 | 0 | 33957.01 | 0.006837148 | -0.007091918 | -0.007346689 | 1338188.3 | 0.5642617
[27 empty] | 3069.89 | 6199.44 | 0 | 33920.43 | 0.006836137 | -0.007095617 | -0.007355097 | 1294826.6 | 0.5649013
[27 empty] | 3070.89 | 6200.36 | 0 | 33920.43 | 0.006833472 | -0.00709932 | -0.007365168 | 1200081.2 | 0.5599637
[27 empty] | 3071.89 | 6199.44 | 0 | 33957.01 | 0.006873266 | -0.00709932 | -0.007325375 | 1211488.8 | 0.5664888
[27 empty] | 3072.89 | 6199.44 | 0 | 33920.43 | 0.006840627 | -0.007104255 | -0.007367883 | 1230704.8 | 0.5719467
[27 empty] | 3073.89 | 6200.36 | 0 | 33883.84 | 0.006849261 | -0.007104255 | -0.007359249 | 1178718.3 | 0.5664182
[27 empty] | 3074.89 | 6199.44 | 0 | 33993.6 | 0.006857304 | -0.007110425 | -0.007363546 | 1132922.2 | 0.568535
[27 empty] | 3075.89 | 6201.28 | 0 | 33993.6 | 0.00685713 | -0.007109189 | -0.007361249 | 1109006.5 | 0.5683249
[27 empty] | 3076.89 | 6201.28 | 0 | 33993.6 | 0.006871612 | -0.007116591 | -0.00736157 | 1037448.0 | 0.565109
[27 empty] | 3077.89 | 6199.44 | 0 | 33993.6 | 0.006900923 | -0.007117827 | -0.007334731 | 996638.7 | 0.5713944
[27 empty] | 3078.89 | 6200.36 | 0 | 33993.6 | 0.006874276 | -0.00712153 | -0.007368783 | 963994.3 | 0.5739437
[27 empty] | 3079.89 | 6200.36 | 0 | 33957.01 | 0.006887574 | -0.007122761 | -0.007357949 | 940332.6 | 0.5741352
[27 empty] | 3080.89 | 6199.44 | 0 | 33883.84 | 0.006897514 | -0.007125229 | -0.007352943 | 904434 | 0.5794289
[27 empty] | 3081.89 | 6199.44 | 0 | 33957.01 | 0.006892382 | -0.007130163 | -0.007367945 | 846380 | 0.5832364
[27 empty] | 3082.89 | 6199.44 | 0 | 33957.01 | 0.006904373 | -0.007133866 | -0.00736336 | 842405.8 | 0.5831594
[27 empty] | 3083.89 | 6199.44 | 0 | 33957.01 | 0.00692653 | -0.007136333 | -0.007346137 | 789962.4 | 0.5877287
[27 empty] | 3084.89 | 6200.36 | 0 | 33920.43 | 0.006910487 | -0.007137565 | -0.007364643 | 766995.1 | 0.5943344
[27 empty] | 3085.89 | 6200.36 | 0 | 34030.18 | 0.006908914 | -0.007140032 | -0.007371151 | 732689.6 | 0.5932268
[27 empty] | 3086.89 | 6199.44 | 0 | 33993.6 | 0.006927367 | -0.007144967 | -0.007362567 | 716224.4 | 0.5995355
[27 empty] | 3087.89 | 6199.44 | 0 | 33993.6 | 0.006919865 | -0.007146203 | -0.00737254 | 656313.7 | 0.5984107
[27 empty] | 3088.89 | 6199.44 | 0 | 34030.18 | 0.006933041 | -0.007149901 | -0.007366762 | 587764.7 | 0.5969324
[27 empty] | 3089.89 | 6199.44 | 0 | 33993.6 | 0.00695132 | -0.007152369 | -0.007353418 | 541851.9 | 0.5999187
[27 empty] | 3090.89 | 6200.36 | 0 | 33993.6 | 0.006949003 | -0.007157303 | -0.007365604 | 526338.7 | 0.6022923
[27 empty] | 3091.89 | 6198.52 | 0 | 34030.18 | 0.006935358 | -0.007157303 | -0.007379249 | 517745.2 | 0.5998702
[27 empty] | 3092.88 | 6200.36 | 0 | 33993.6 | 0.006951146 | -0.007161006 | -0.007370866 | 479097 | 0.6013093
[27 empty] | 3093.88 | 6199.44 | 0 | 33993.6 | 0.006953492 | -0.007165941 | -0.007378389 | 472111.2 | 0.6030162
[27 empty] | 3094.88 | 6200.36 | 0 | 34030.18 | 0.006969129 | -0.00716964 | -0.00737015 | 462560.2 | 0.604262
[27 empty] | 3095.88 | 6200.36 | 0 | 33957.01 | 0.006983907 | -0.00716964 | -0.007355372 | 419230.6 | 0.6068755
[27 empty] | 3096.88 | 6199.44 | 0 | 34066.9 | 0.006965154 | -0.007173343 | -0.007381532 | 354183 | 0.610144
[27 empty] | 3097.88 | 6200.36 | 0 | 34066.9 | 0.006965327 | -0.00717581 | -0.007386292 | 324598.2 | 0.6064014
[27 empty] | 3098.88 | 6201.28 | 0 | 33993.6 | 0.006982253 | -0.00717581 | -0.007369367 | 239235.2 | 0.6093165
[27 empty] | 3099.88 | 6199.44 | 0 | 34030.18 | 0.00698309 | -0.007183212 | -0.007383333 | 176796.2 | 0.6137283
[27 empty] | 3100.88 | 6199.44 | 0 | 34066.9 | 0.007001445 | -0.007185679 | -0.007369913 | 147047.7 | 0.6186087
[27 empty] | 3101.88 | 6199.44 | 0 | 33993.6 | 0.007013881 | -0.007188146 | -0.007362411 | 98250.19 | 0.6203496
[27 empty] | 3102.88 | 6199.44 | 0 | 34030.18 | 0.006995573 | -0.007194312 | -0.007393051 | 54581.62 | 0.6234203
[27 empty] | 3103.88 | 6199.44 | 0 | 34030.18 | 0.007000063 | -0.00719678 | -0.007393497 | 11304.81 | 0.6192505
[27 empty] | 3104.88 | 6201.28 | 0 | 33993.6 | 0.00700638 | -0.007198011 | -0.007389643 | -14722.68 | 0.6229664
[27 empty] | 3105.88 | 6200.36 | 0 | 34030.18 | 0.007007217 | -0.007202946 | -0.007398675 | -55635.7 | 0.622508
[27 empty] | 3106.88 | 6199.44 | 0 | 34030.18 | 0.007009534 | -0.007205413 | -0.007401292 | -160051.8 | 0.6200672
[27 empty] | 3107.88 | 6199.44 | 0 | 34066.9 | 0.007032523 | -0.007209116 | -0.007385709 | -255058.7 | 0.6165608
[27 empty] | 3108.88 | 6198.52 | 0 | 34030.18 | 0.007023842 | -0.007212815 | -0.007401788 | -358675.4 | 0.6126494
[27 empty] | 3109.88 | 6199.44 | 0 | 34066.9 | 0.007027368 | -0.007214046 | -0.007400725 | -503742.9 | 0.6029991
[27 empty] | 3110.88 | 6200.36 | 0 | 34030.18 | 0.007041017 | -0.007217749 | -0.007394481 | -659463.2 | 0.5967841
[27 empty] | 3111.88 | 6199.44 | 0 | 34103.49 | 0.007040717 | -0.007221452 | -0.007402188 | -835211.9 | 0.5922834
[27 empty] | 3112.88 | 6200.36 | 0 | 33993.6 | 0.007054459 | -0.007225151 | -0.007395843 | -1070105.2 | 0.5858552
[27 empty] | 3113.88 | 6199.44 | 0 | 34030.18 | 0.007074615 | -0.007230086 | -0.007385556 | -1281433.2 | 0.5827075
[27 empty] | 3114.88 | 6200.36 | 0 | 34030.18 | 0.007060133 | -0.007230086 | -0.007400038 | -1480066.0 | 0.5789059
[27 empty] | 3115.88 | 6200.36 | 0 | 34066.9 | 0.007068293 | -0.007232553 | -0.007396813 | -1682587.0 | 0.5716696
[27 empty] | 3116.88 | 6202.2 | 0 | 34030.18 | 0.007076932 | -0.007242418 | -0.007407904 | -1891151.6 | 0.5703136
[27 empty] | 3117.88 | 6200.36 | 0 | 34030.18 | 0.007083912 | -0.007241186 | -0.00739846 | -2095093.1 | 0.5732534
[27 empty] | 3118.88 | 6201.28 | 0 | 34066.9 | 0.007085266 | -0.007247352 | -0.007409439 | -2288154.4 | 0.5723194
[27 empty] | 3119.88 | 6197.6 | 0 | 34030.18 | 0.007088894 | -0.00724982 | -0.007410745 | -2484951.1 | 0.571059
[27 empty] | 3120.88 | 6198.52 | 0 | 33993.6 | 0.007094864 | -0.007252287 | -0.00740971 | -2690460.2 | 0.5706849
[27 empty] | 3121.88 | 6199.44 | 0 | 33957.01 | 0.007108306 | -0.00725599 | -0.007403674 | -2889805.2 | 0.5629451
[27 empty] | 3122.88 | 6199.44 | 0 | 33993.6 | 0.007102191 | -0.007258453 | -0.007414715 | -3064976.6 | 0.561845
[27 empty] | 3123.88 | 6201.28 | 0 | 33920.43 | 0.007123949 | -0.007264619 | -0.007405289 | -3231633.0 | 0.563493
[27 empty] | 3124.87 | 6200.36 | 0 | 33993.6 | 0.007111836 | -0.007265855 | -0.007419873 | -3401629.5 | 0.561963
[27 empty] | 3125.87 | 6199.44 | 0 | 33957.01 | 0.007122643 | -0.007272021 | -0.007421399 | -3585692.1 | 0.5653198
[27 empty] | 3126.87 | 6201.28 | 0 | 33920.43 | 0.007136259 | -0.007274488 | -0.007412718 | -3724286.9 | 0.5661396
[27 empty] | 3127.87 | 6200.36 | 0 | 33920.43 | 0.007130901 | -0.007275724 | -0.007420548 | -3876735.6 | 0.5640414
[27 empty] | 3128.87 | 6200.36 | 0 | 33920.43 | 0.007140893 | -0.007280654 | -0.007420416 | -4032910.8 | 0.5665932
[27 empty] | 3129.87 | 6200.36 | 0 | 33957.01 | 0.007151578 | -0.007286825 | -0.007422072 | -4170493.6 | 0.5682261
[27 empty] | 3130.87 | 6200.36 | 0 | 33957.01 | 0.007156733 | -0.007288056 | -0.007419379 | -4326655.1 | 0.5693827
[27 empty] | 3131.87 | 6200.36 | 0 | 33883.84 | 0.007166152 | -0.007292991 | -0.007419829 | -4491462.2 | 0.5727735
[27 empty] | 3132.87 | 6201.28 | 0 | 33847.13 | 0.007186608 | -0.00729669 | -0.007406771 | -4648674.6 | 0.5768016
[27 empty] | 3133.87 | 6198.52 | 0 | 33810.54 | 0.007190232 | -0.007300393 | -0.007410553 | -4761949.2 | 0.5780331
[27 empty] | 3134.87 | 6200.36 | 0 | 33700.79 | 0.007208807 | -0.00730779 | -0.007406774 | -4894643.8 | 0.5812965
[27 empty] | 3135.87 | 6199.44 | 0 | 33700.79 | 0.007225258 | -0.007316424 | -0.007407589 | -5011977.9 | 0.58398
[27 empty] | 3136.87 | 6199.44 | 0 | 33554.32 | 0.00723799 | -0.007323825 | -0.007409661 | -5127313.9 | 0.5846191
[27 empty] | 3137.87 | 6200.36 | 0 | 33407.85 | 0.007255182 | -0.00733369 | -0.007412199 | -5233559.0 | 0.5876016
[27 empty] | 3138.87 | 6200.36 | 0 | 33407.85 | 0.007265175 | -0.007341092 | -0.00741701 | -5350696.7 | 0.58985
[27 empty] | 3139.87 | 6199.44 | 0 | 33334.68 | 0.007272653 | -0.007346023 | -0.007419392 | -5425588.9 | 0.5896216
[27 empty] | 3140.87 | 6201.28 | 0 | 33261.37 | 0.007287204 | -0.007350957 | -0.00741471 | -5549582.6 | 0.5933372
[27 empty] | 3141.87 | 6200.36 | 0 | 33188.2 | 0.0072875 | -0.007359591 | -0.007431681 | -5631216.3 | 0.594116
[27 empty] | 3142.87 | 6199.44 | 0 | 33151.62 | 0.007286489 | -0.007364521 | -0.007442553 | -5707695.6 | 0.5965502
[27 empty] | 3143.87 | 6201.28 | 0 | 33114.9 | 0.007302456 | -0.007368224 | -0.007433992 | -5777433.5 | 0.5976671
[27 empty] | 3144.87 | 6199.44 | 0 | 33041.73 | 0.00731703 | -0.007373154 | -0.007429278 | -5847455.9 | 0.6009423
[27 empty] | 3145.87 | 6198.52 | 0 | 32895.26 | 0.007319944 | -0.007380556 | -0.007441169 | -5922625.9 | 0.6048666
[27 empty] | 3146.87 | 6200.36 | 0 | 32822.09 | 0.007351694 | -0.007384255 | -0.007416816 | -6003354.0 | 0.6080317
[27 empty] | 3147.87 | 6201.28 | 0 | 32822.09 | 0.00734454 | -0.007387954 | -0.007431368 | -6063761.4 | 0.6101357
[27 empty] | 3148.87 | 6202.2 | 0 | 32822.09 | 0.007337386 | -0.007390421 | -0.007443456 | -6145495.3 | 0.6137464
[27 empty] | 3149.87 | 6199.44 | 0 | 32748.79 | 0.007352342 | -0.007396587 | -0.007440832 | -6180209.5 | 0.6152272
[27 empty] | 3150.87 | 6200.36 | 0 | 32675.62 | 0.007330104 | -0.007396587 | -0.007463071 | -6231238.8 | 0.6200744
[27 empty] | 3151.87 | 6198.52 | 0 | 32675.62 | 0.007345107 | -0.007402753 | -0.0074604 | -6296475.6 | 0.6272177
[27 empty] | 3152.87 | 6200.36 | 0 | 32565.73 | 0.007363513 | -0.007406452 | -0.007449391 | -6322671.7 | 0.6303702
[27 empty] | 3153.87 | 6201.28 | 0 | 32602.45 | 0.0073547 | -0.007406452 | -0.007458204 | -6388352.0 | 0.6382098
[27 empty] | 3154.86 | 6199.44 | 0 | 32602.45 | 0.007369008 | -0.007411387 | -0.007453765 | -6445861.4 | 0.6475939
[27 empty] | 3155.86 | 6200.36 | 0 | 32529.15 | 0.007369482 | -0.007412618 | -0.007455754 | -6440384.8 | 0.6566054
[27 empty] | 3156.86 | 6199.44 | 0 | 32455.98 | 0.007369604 | -0.007417553 | -0.007465501 | -6398182.6 | 0.665699
[27 empty] | 3157.86 | 6199.44 | 0 | 32492.56 | 0.007365952 | -0.007417553 | -0.007469154 | -6355707.7 | 0.6772392
[27 empty] | 3158.86 | 6201.28 | 0 | 32455.98 | 0.007376903 | -0.007422483 | -0.007468063 | -6216329.3 | 0.6816389
[27 empty] | 3159.86 | 6200.36 | 0 | 32455.98 | 0.007384086 | -0.007426182 | -0.007468278 | -6036786.3 | 0.6861277
[27 empty] | 3160.86 | 6199.44 | 0 | 32455.98 | 0.00738872 | -0.007427418 | -0.007466115 | -5900812.3 | 0.6934278
[27 empty] | 3161.86 | 6201.28 | 0 | 32382.68 | 0.007399013 | -0.007429885 | -0.007460757 | -5626151.1 | 0.6938282
[27 empty] | 3162.86 | 6200.36 | 0 | 32382.68 | 0.007393828 | -0.007432348 | -0.007470868 | -5311489.4 | 0.6895366
[27 empty] | 3163.86 | 6201.28 | 0 | 32382.68 | 0.007393828 | -0.007434815 | -0.007475802 | -5090200.4 | 0.6889306
[27 empty] | 3164.86 | 6201.28 | 0 | 32346.09 | 0.007402636 | -0.007437283 | -0.007471929 | -4736918.9 | 0.6846188
[27 empty] | 3165.86 | 6201.28 | 0 | 32309.51 | 0.00739395 | -0.007440981 | -0.007488012 | -4429398.5 | 0.6850802
[27 empty] | 3166.86 | 6200.36 | 0 | 32346.09 | 0.0074073 | -0.007438514 | -0.007469729 | -4065517.9 | 0.6759282
[27 empty] | 3167.86 | 6198.52 | 0 | 32346.09 | 0.007411934 | -0.007442213 | -0.007472492 | -3763368.9 | 0.6768902
[27 empty] | 3168.86 | 6198.52 | 0 | 32309.51 | 0.007418251 | -0.007447147 | -0.007476044 | -3470899.6 | 0.6853306
[27 empty] | 3169.86 | 6199.44 | 0 | 32272.92 | 0.00741921 | -0.007449615 | -0.00748002 | -3139819.8 | 0.6852003
[27 empty] | 3170.86 | 6201.28 | 0 | 32309.51 | 0.007418251 | -0.007450846 | -0.007483442 | -2801399.7 | 0.6814315
[27 empty] | 3171.86 | 6199.44 | 0 | 32272.92 | 0.007426711 | -0.007453314 | -0.007479916 | -2538822.1 | 0.6790164
[27 empty] | 3172.86 | 6200.36 | 0 | 32309.51 | 0.007427722 | -0.007455781 | -0.00748384 | -2322483.6 | 0.6704503
[27 empty] | 3173.86 | 6200.36 | 0 | 32236.34 | 0.007435172 | -0.007455781 | -0.00747639 | -2096889.5 | 0.6664074
[27 empty] | 3174.86 | 6199.44 | 0 | 32309.51 | 0.007439887 | -0.007460711 | -0.007481536 | -1871366.4 | 0.6644284
[27 empty] | 3175.86 | 6198.52 | 0 | 32272.92 | 0.007446001 | -0.007461943 | -0.007477884 | -1653549.1 | 0.6617643
[27 empty] | 3176.86 | 6200.36 | 0 | 32236.34 | 0.007442123 | -0.007466877 | -0.007491632 | -1491556.1 | 0.664675
[27 empty] | 3177.86 | 6200.36 | 0 | 32236.34 | 0.007454462 | -0.007468109 | -0.007481756 | -1277263.4 | 0.6656809
[27 empty] | 3178.86 | 6199.44 | 0 | 32236.34 | 0.007452115 | -0.007471808 | -0.0074915 | -1126481.5 | 0.6624549
[27 empty] | 3179.86 | 6200.36 | 0 | 32236.34 | 0.007447134 | -0.007473043 | -0.007498953 | -981403.3 | 0.6670861
[27 empty] | 3180.86 | 6199.44 | 0 | 32199.62 | 0.00745809 | -0.007475507 | -0.007492923 | -849030.3 | 0.6645464
[27 empty] | 3181.86 | 6199.44 | 0 | 32236.34 | 0.007461442 | -0.007476742 | -0.007492043 | -703653.7 | 0.6611291
[27 empty] | 3182.86 | 6201.28 | 0 | 32272.92 | 0.007460309 | -0.007480441 | -0.007500573 | -616459.2 | 0.6591466
[27 empty] | 3183.86 | 6200.36 | 0 | 32272.92 | 0.007469954 | -0.007482908 | -0.007495863 | -486721.1 | 0.6608365
[27 empty] | 3184.86 | 6201.28 | 0 | 32272.92 | 0.007479599 | -0.007485371 | -0.007491144 | -423067.8 | 0.6633977
[27 empty] | 3185.85 | 6199.44 | 0 | 32272.92 | 0.007462655 | -0.007489074 | -0.007515494 | -316794.7 | 0.665694
[27 empty] | 3186.85 | 6198.52 | 0 | 32199.62 | 0.007486706 | -0.007492773 | -0.007498841 | -208809 | 0.6663094
[27 empty] | 3187.85 | 6199.44 | 0 | 32272.92 | 0.007496253 | -0.007492773 | -0.007489294 | -137027.6 | 0.6614181
[27 empty] | 3188.85 | 6202.2 | 0 | 32199.62 | 0.007491543 | -0.007498935 | -0.007506328 | -44870.13 | 0.6613068
[27 empty] | 3189.85 | 6198.52 | 0 | 32272.92 | 0.007503552 | -0.007500171 | -0.00749679 | 25941.84 | 0.6663492
[27 empty] | 3190.85 | 6202.2 | 0 | 32272.92 | 0.00749605 | -0.00750387 | -0.007511689 | 57113.19 | 0.6646362
[27 empty] | 3191.85 | 6198.52 | 0 | 32272.92 | 0.007513226 | -0.007505101 | -0.007496977 | 74559.36 | 0.6711834
[27 empty] | 3192.85 | 6198.52 | 0 | 32272.92 | 0.007505869 | -0.007507569 | -0.007509268 | 107923.4 | 0.6688502
[27 empty] | 3193.85 | 6201.28 | 0 | 32272.92 | 0.007503233 | -0.007511267 | -0.007519302 | 118753.4 | 0.6660286
[27 empty] | 3194.85 | 6199.44 | 0 | 32236.34 | 0.007519166 | -0.007516198 | -0.007513229 | 154971.1 | 0.6683656
[27 empty] | 3195.85 | 6197.6 | 0 | 32272.92 | 0.007525188 | -0.007519897 | -0.007514605 | 153581.8 | 0.6684964
[27 empty] | 3196.85 | 6201.28 | 0 | 32272.92 | 0.007530025 | -0.007519897 | -0.007509769 | 190992.5 | 0.673119
[27 empty] | 3197.85 | 6200.36 | 0 | 32272.92 | 0.007530025 | -0.007523595 | -0.007517166 | 172158.2 | 0.675354
[27 empty] | 3198.85 | 6199.44 | 0 | 32272.92 | 0.007534311 | -0.00752853 | -0.007522749 | 189672.3 | 0.6770898
[27 empty] | 3199.85 | 6200.36 | 0 | 32236.34 | 0.007543293 | -0.007532229 | -0.007521165 | 192105 | 0.6793736
[27 empty] | 3200.85 | 6202.2 | 0 | 32309.51 | 0.007540333 | -0.007532229 | -0.007524125 | 225399.2 | 0.6791345
[27 empty] | 3201.85 | 6199.44 | 0 | 32236.34 | 0.007555284 | -0.007537159 | -0.007519034 | 259385 | 0.6793298
[27 empty] | 3202.85 | 6199.44 | 0 | 32309.51 | 0.007557479 | -0.007539626 | -0.007521774 | 257327.9 | 0.6812312
[27 empty] | 3203.85 | 6200.36 | 0 | 32309.51 | 0.007561969 | -0.007543325 | -0.007524682 | 271855 | 0.6802448
[27 empty] | 3204.85 | 6200.36 | 0 | 32272.92 | 0.007556469 | -0.007548256 | -0.007540043 | 233542.7 | 0.6840189
[27 empty] | 3205.85 | 6199.44 | 0 | 32236.34 | 0.007572257 | -0.007550723 | -0.007529189 | 184369.7 | 0.6788616
[27 empty] | 3206.85 | 6204.03 | 0 | 32309.51 | 0.007579115 | -0.00755319 | -0.007527265 | 129733.5 | 0.6817622
[27 empty] | 3207.85 | 6200.36 | 0 | 32272.92 | 0.007587576 | -0.007556889 | -0.007526203 | 108472.4 | 0.6838069
[27 empty] | 3208.85 | 6199.44 | 0 | 32309.51 | 0.007586269 | -0.007559352 | -0.007532435 | 68721.72 | 0.6885062
[27 empty] | 3209.85 | 6201.28 | 0 | 32236.34 | 0.007584074 | -0.007561819 | -0.007539565 | 28238.42 | 0.6888481
[27 empty] | 3210.85 | 6198.52 | 0 | 32309.51 | 0.007588586 | -0.007565518 | -0.00754245 | -26274.26 | 0.6892454
[27 empty] | 3211.85 | 6200.36 | 0 | 32309.51 | 0.007595943 | -0.007569217 | -0.007542491 | -80313.48 | 0.6953766
[27 empty] | 3212.85 | 6199.44 | 0 | 32309.51 | 0.007610396 | -0.007572916 | -0.007535436 | -174233 | 0.6970747
[27 empty] | 3213.85 | 6202.2 | 0 | 32346.09 | 0.00760909 | -0.007575383 | -0.007541677 | -268818.2 | 0.6957536
[27 empty] | 3214.85 | 6199.44 | 0 | 32309.51 | 0.007603068 | -0.007579082 | -0.007555096 | -353107.3 | 0.6970794
[27 empty] | 3215.85 | 6199.44 | 0 | 32272.92 | 0.007626358 | -0.007585244 | -0.00754413 | -433642.5 | 0.6985494
[27 empty] | 3216.85 | 6199.44 | 0 | 32272.92 | 0.007623664 | -0.007588943 | -0.007554221 | -529634.6 | 0.7000015
[27 empty] | 3217.84 | 6199.44 | 0 | 32272.92 | 0.007633135 | -0.007590174 | -0.007547213 | -611592.7 | 0.7013691
[27 empty] | 3218.84 | 6201.28 | 0 | 32236.34 | 0.007646259 | -0.007597576 | -0.007548893 | -691623 | 0.7031193
[27 empty] | 3219.84 | 6199.44 | 0 | 32309.51 | 0.007638809 | -0.007601271 | -0.007563732 | -799597.4 | 0.7096
[27 empty] | 3220.84 | 6199.44 | 0 | 32272.92 | 0.007652628 | -0.00760497 | -0.007557311 | -940187 | 0.7097781
[27 empty] | 3221.84 | 6200.36 | 0 | 32309.51 | 0.007643646 | -0.007606205 | -0.007568764 | -1024054.8 | 0.7126667
[27 empty] | 3222.84 | 6199.44 | 0 | 32236.34 | 0.007653413 | -0.007611136 | -0.007568858 | -1129765.2 | 0.7128371
[27 empty] | 3223.84 | 6201.28 | 0 | 32272.92 | 0.007664416 | -0.007616066 | -0.007567716 | -1216368.4 | 0.7177236
[27 empty] | 3224.84 | 6198.52 | 0 | 32309.51 | 0.007660793 | -0.007619765 | -0.007578737 | -1308779.5 | 0.7196217
[27 empty] | 3225.84 | 6199.44 | 0 | 32309.51 | 0.007677592 | -0.007624695 | -0.007571799 | -1404249.3 | 0.7228825
[27 empty] | 3226.84 | 6198.52 | 0 | 32346.09 | 0.007675967 | -0.007627163 | -0.007578358 | -1498413.6 | 0.7229978
[27 empty] | 3227.84 | 6199.44 | 0 | 32309.51 | 0.007689583 | -0.007633325 | -0.007577066 | -1617971.2 | 0.7258865
[27 empty] | 3228.84 | 6198.52 | 0 | 32346.09 | 0.007690593 | -0.00763456 | -0.007578527 | -1718970.0 | 0.7269631
[27 empty] | 3229.84 | 6198.52 | 0 | 32236.34 | 0.007689502 | -0.007639491 | -0.007589479 | -1823507.5 | 0.7277047
[27 empty] | 3230.84 | 6201.28 | 0 | 32236.34 | 0.007728458 | -0.007645653 | -0.007562847 | -1881803.9 | 0.7287089
[27 empty] | 3231.84 | 6199.44 | 0 | 32236.34 | 0.007708994 | -0.007650587 | -0.00759218 | -1962232.4 | 0.7264727
[27 empty] | 3232.84 | 6200.36 | 0 | 32272.92 | 0.007717159 | -0.007655517 | -0.007593876 | -2043931.3 | 0.7279315
[27 empty] | 3233.84 | 6199.44 | 0 | 32199.62 | 0.007722094 | -0.007660448 | -0.007598802 | -2131554.0 | 0.7245225
[27 empty] | 3234.84 | 6200.36 | 0 | 32199.62 | 0.007736576 | -0.007665378 | -0.007594181 | -2210648.9 | 0.7254958
[27 empty] | 3235.84 | 6201.28 | 0 | 32163.04 | 0.007740199 | -0.007671544 | -0.00760289 | -2311799.5 | 0.7269609
[27 empty] | 3236.84 | 6200.36 | 0 | 32163.04 | 0.007754681 | -0.007678938 | -0.007603195 | -2379794.9 | 0.7281491
[27 empty] | 3237.84 | 6201.28 | 0 | 32126.45 | 0.007753323 | -0.007681405 | -0.007609488 | -2453304.2 | 0.7305747
[27 empty] | 3238.84 | 6200.36 | 0 | 32053.28 | 0.007763437 | -0.007687567 | -0.007611697 | -2527413.0 | 0.7326082
[27 empty] | 3239.84 | 6199.44 | 0 | 32126.45 | 0.007774958 | -0.007693733 | -0.007612508 | -2574584.9 | 0.7310773
[27 empty] | 3240.84 | 6203.11 | 0 | 32053.28 | 0.007772734 | -0.007698663 | -0.007624593 | -2654294.4 | 0.7330303
[27 empty] | 3241.84 | 6199.44 | 0 | 32016.57 | 0.007788527 | -0.007702362 | -0.007616197 | -2738232.5 | 0.735484
[27 empty] | 3242.84 | 6201.28 | 0 | 32016.57 | 0.007786181 | -0.007709756 | -0.00763333 | -2829146.0 | 0.7381835
[27 empty] | 3243.84 | 6200.36 | 0 | 32016.57 | 0.007800489 | -0.00771469 | -0.007628891 | -2917404.7 | 0.7389488
[27 empty] | 3244.84 | 6198.52 | 0 | 31943.4 | 0.007800785 | -0.007720852 | -0.00764092 | -2970838.7 | 0.7391576
[27 empty] | 3245.84 | 6197.6 | 0 | 31870.23 | 0.00781788 | -0.007724551 | -0.007631223 | -3039175.9 | 0.7442549
[27 empty] | 3246.84 | 6199.44 | 0 | 31943.4 | 0.007815093 | -0.007729481 | -0.00764387 | -3094818.2 | 0.7436437
[27 empty] | 3247.84 | 6201.28 | 0 | 31870.23 | 0.007825034 | -0.00773318 | -0.007641327 | -3155450.7 | 0.7488971
[27 empty] | 3248.83 | 6199.44 | 0 | 31906.81 | 0.007819064 | -0.007738111 | -0.007657157 | -3220685.2 | 0.7506002
[27 empty] | 3249.83 | 6200.36 | 0 | 31870.23 | 0.007837169 | -0.007741809 | -0.00764645 | -3294397.5 | 0.75519
[27 empty] | 3250.83 | 6199.44 | 0 | 31870.23 | 0.007837169 | -0.007747971 | -0.007658774 | -3352142.3 | 0.7630432
[27 empty] | 3251.83 | 6200.36 | 0 | 31796.92 | 0.007854269 | -0.007750435 | -0.0076466 | -3409834.7 | 0.7690215
[27 empty] | 3252.83 | 6198.52 | 0 | 31760.34 | 0.00784341 | -0.007755365 | -0.007667319 | -3424274.5 | 0.7755055
[27 empty] | 3253.83 | 6200.36 | 0 | 31723.75 | 0.007854391 | -0.007757832 | -0.007661274 | -3466293.2 | 0.7780493
[27 empty] | 3254.83 | 6202.2 | 0 | 31687.17 | 0.007862822 | -0.007762763 | -0.007662703 | -3507081.9 | 0.7850517
[27 empty] | 3255.83 | 6200.36 | 0 | 31833.51 | 0.007877089 | -0.007765226 | -0.007653362 | -3590325.3 | 0.7937533
[27 empty] | 3256.83 | 6200.36 | 0 | 31760.34 | 0.007884365 | -0.007770156 | -0.007655947 | -3645062.7 | 0.7936887
[27 empty] | 3257.83 | 6198.52 | 0 | 31687.17 | 0.00787267 | -0.007773855 | -0.00767504 | -3725985.9 | 0.8012536
[27 empty] | 3258.83 | 6197.6 | 0 | 31650.45 | 0.007893271 | -0.007777554 | -0.007661837 | -3771090.0 | 0.8106814
[27 empty] | 3259.83 | 6201.28 | 0 | 31650.45 | 0.007885769 | -0.007781252 | -0.007676736 | -3846461.9 | 0.8207934
[27 empty] | 3260.83 | 6200.36 | 0 | 31650.45 | 0.007897934 | -0.007787414 | -0.007676895 | -3896899.8 | 0.8309888
[27 empty] | 3261.83 | 6200.36 | 0 | 31650.45 | 0.007904885 | -0.007791109 | -0.007677333 | -3964187.9 | 0.8392036
[27 empty] | 3262.83 | 6200.36 | 0 | 31613.87 | 0.007906191 | -0.007797275 | -0.007688359 | -4056544.3 | 0.8478877
[27 empty] | 3263.83 | 6202.2 | 0 | 31577.28 | 0.007900373 | -0.007799738 | -0.007699104 | -4151461.0 | 0.8568078
[27 empty] | 3264.83 | 6198.52 | 0 | 31577.28 | 0.007924499 | -0.007803437 | -0.007682375 | -4254454.6 | 0.8657526
[27 empty] | 3265.83 | 6200.36 | 0 | 31540.7 | 0.007928297 | -0.007807136 | -0.007685975 | -4337546.8 | 0.8735176
[27 empty] | 3266.83 | 6199.44 | 0 | 31504.11 | 0.007919784 | -0.007814529 | -0.007709274 | -4434158.6 | 0.8830361
[27 empty] | 3267.83 | 6200.36 | 0 | 31467.4 | 0.007935577 | -0.007820691 | -0.007705805 | -4533884.0 | 0.8914074
[27 empty] | 3268.83 | 6198.52 | 0 | 31430.81 | 0.007941518 | -0.007825622 | -0.007709725 | -4655887.6 | 0.9000181
[27 empty] | 3269.83 | 6199.44 | 0 | 31504.11 | 0.007948748 | -0.007831784 | -0.007714819 | -4743886.0 | 0.9093259
[27 empty] | 3270.83 | 6200.36 | 0 | 31430.81 | 0.007946355 | -0.007835482 | -0.00772461 | -4874571.9 | 0.9191298
[27 empty] | 3271.83 | 6200.36 | 0 | 31394.23 | 0.007969471 | -0.007842876 | -0.007716281 | -4971529.9 | 0.9223369
[27 empty] | 3272.83 | 6200.36 | 0 | 31394.23 | 0.007966951 | -0.007849042 | -0.007731133 | -5057186.1 | 0.9277465
[27 empty] | 3273.83 | 6199.44 | 0 | 31357.64 | 0.007990067 | -0.007858899 | -0.00772773 | -5202686.7 | 0.9363069
[27 empty] | 3274.83 | 6199.44 | 0 | 31284.34 | 0.007982866 | -0.007865061 | -0.007747255 | -5338267.8 | 0.9486666
[27 empty] | 3275.83 | 6199.44 | 0 | 31284.34 | 0.007992163 | -0.00787369 | -0.007755216 | -5430726.8 | 0.9564997
[27 empty] | 3276.83 | 6199.44 | 0 | 31211.17 | 0.007995124 | -0.007879852 | -0.00776458 | -5531964.0 | 0.9669709
[27 empty] | 3277.83 | 6202.2 | 0 | 31247.76 | 0.008010442 | -0.007888481 | -0.007766519 | -5646662.5 | 0.97195
[27 empty] | 3278.83 | 6199.44 | 0 | 31101.28 | 0.008030502 | -0.007898337 | -0.007766173 | -5786718.4 | 0.980668
[27 empty] | 3279.82 | 6200.36 | 0 | 31064.7 | 0.008028796 | -0.007908198 | -0.0077876 | -5924405.2 | 0.9884193
[27 empty] | 3280.82 | 6199.44 | 0 | 31028.11 | 0.008042412 | -0.007916823 | -0.007791234 | -6077173.7 | 0.9947396
[27 empty] | 3281.82 | 6199.44 | 0 | 30918.23 | 0.008053664 | -0.007926684 | -0.007799704 | -6154358.0 | 0.9975765
[27 empty] | 3282.82 | 6199.44 | 0 | 30881.64 | 0.008061777 | -0.007935309 | -0.007808841 | -6246953.6 | 0.999404
[27 empty] | 3283.82 | 6200.36 | 0 | 30881.64 | 0.008066932 | -0.007946401 | -0.00782587 | -6374735.5 | 1.007396
[27 empty] | 3284.82 | 6203.11 | 0 | 30808.47 | 0.008079219 | -0.007957494 | -0.007835768 | -6472800.1 | 1.00746
[27 empty] | 3285.82 | 6198.52 | 0 | 30808.47 | 0.008079219 | -0.007966119 | -0.007853018 | -6608542.5 | 1.015433
[27 empty] | 3286.82 | 6199.44 | 0 | 30698.59 | 0.008102259 | -0.007977211 | -0.007852163 | -6717153.9 | 1.018171
[27 empty] | 3287.82 | 6200.36 | 0 | 30552.12 | 0.008107344 | -0.007988299 | -0.007869254 | -6829988.2 | 1.02258
[27 empty] | 3288.82 | 6200.36 | 0 | 30515.53 | 0.008121134 | -0.007998156 | -0.007875177 | -6931645.3 | 1.024475
[27 empty] | 3289.82 | 6199.44 | 0 | 30478.95 | 0.008126901 | -0.008006785 | -0.007886669 | -7086866.8 | 1.032114
[27 empty] | 3290.82 | 6201.28 | 0 | 30369.06 | 0.008138153 | -0.008017873 | -0.007897593 | -7179700.0 | 1.032332
[27 empty] | 3291.82 | 6199.44 | 0 | 30332.47 | 0.008151276 | -0.008028965 | -0.007906654 | -7289949.8 | 1.033083
[27 empty] | 3292.82 | 6198.52 | 0 | 30259.31 | 0.008154063 | -0.008038822 | -0.007923581 | -7441642.0 | 1.039036
[27 empty] | 3293.82 | 6200.36 | 0 | 30112.83 | 0.00817392 | -0.00804991 | -0.0079259 | -7573874.5 | 1.044542
[27 empty] | 3294.82 | 6198.52 | 0 | 30112.83 | 0.008176092 | -0.008062234 | -0.007948376 | -7710181.9 | 1.047302
[27 empty] | 3295.82 | 6199.44 | 0 | 29966.36 | 0.008190967 | -0.008073322 | -0.007955677 | -7814174.7 | 1.05144
[27 empty] | 3296.82 | 6202.2 | 0 | 29929.78 | 0.00821194 | -0.00808441 | -0.00795688 | -7952957.3 | 1.055279
[27 empty] | 3297.82 | 6201.28 | 0 | 29856.61 | 0.008221533 | -0.008094267 | -0.007967001 | -8036595.9 | 1.053026
[27 empty] | 3298.82 | 6199.44 | 0 | 29673.55 | 0.008218222 | -0.008106591 | -0.007994959 | -8143806.8 | 1.054293
[27 empty] | 3299.82 | 6199.44 | 0 | 29636.83 | 0.008226861 | -0.00811891 | -0.00801096 | -8242410.0 | 1.054738
[27 empty] | 3300.82 | 6198.52 | 0 | 29636.83 | 0.008238823 | -0.008128767 | -0.008018711 | -8377622.3 | 1.05784
[27 empty] | 3301.82 | 6200.36 | 0 | 29563.67 | 0.008243782 | -0.008138623 | -0.008033465 | -8493568.3 | 1.06107
[27 empty] | 3302.82 | 6201.28 | 0 | 29380.61 | 0.008262628 | -0.008150943 | -0.008039258 | -8632983.1 | 1.064092
[27 empty] | 3303.82 | 6200.36 | 0 | 29307.31 | 0.008272428 | -0.0081608 | -0.008049171 | -8744411.7 | 1.068113
[27 empty] | 3304.82 | 6199.44 | 0 | 29234.14 | 0.008277532 | -0.008170656 | -0.00806378 | -8867219.8 | 1.068777
[27 empty] | 3305.82 | 6199.44 | 0 | 29087.67 | 0.00828757 | -0.008179281 | -0.008070992 | -8994738.5 | 1.072623
[27 empty] | 3306.82 | 6199.44 | 0 | 29087.67 | 0.008297215 | -0.008186675 | -0.008076134 | -9058943.8 | 1.066954
[27 empty] | 3307.82 | 6201.28 | 0 | 28977.91 | 0.008305971 | -0.008194064 | -0.008082157 | -9157397.0 | 1.064866
[27 empty] | 3308.82 | 6201.28 | 0 | 28977.91 | 0.008301134 | -0.008200226 | -0.008099318 | -9259984.2 | 1.061896
[27 empty] | 3309.82 | 6200.36 | 0 | 28868.03 | 0.008321683 | -0.008205152 | -0.008088621 | -9332283.5 | 1.060917
[27 empty] | 3310.82 | 6199.44 | 0 | 28831.44 | 0.008306364 | -0.008212546 | -0.008118727 | -9415330.4 | 1.059785
[27 empty] | 3311.81 | 6199.44 | 0 | 28721.55 | 0.008329752 | -0.008219935 | -0.008110118 | -9459885.6 | 1.057813
[27 empty] | 3312.81 | 6199.44 | 0 | 28684.97 | 0.008321442 | -0.008222402 | -0.008123362 | -9498867.3 | 1.054406
[27 empty] | 3313.81 | 6202.2 | 0 | 28648.38 | 0.008339548 | -0.008224865 | -0.008110183 | -9583015.9 | 1.053015
[27 empty] | 3314.81 | 6199.44 | 0 | 28538.5 | 0.00833345 | -0.008233486 | -0.008133522 | -9590707.0 | 1.045124
[27 empty] | 3315.81 | 6199.44 | 0 | 28538.5 | 0.008346136 | -0.008235949 | -0.008125762 | -9656043.1 | 1.045496
[27 empty] | 3316.81 | 6200.36 | 0 | 28465.33 | 0.008346084 | -0.008238417 | -0.008130749 | -9644829.3 | 1.035971
[27 empty] | 3317.81 | 6201.28 | 0 | 28428.74 | 0.008342728 | -0.008239648 | -0.008136568 | -9592730.5 | 1.028002
[27 empty] | 3318.81 | 6200.36 | 0 | 28465.33 | 0.008336063 | -0.008243343 | -0.008150622 | -9543116.1 | 1.022267
[27 empty] | 3319.81 | 6201.28 | 0 | 28355.44 | 0.008352325 | -0.008247037 | -0.008141749 | -9469381.7 | 1.008957
[27 empty] | 3320.81 | 6201.28 | 0 | 28392.03 | 0.008348354 | -0.008250736 | -0.008153118 | -9352822.3 | 1.001139
[27 empty] | 3321.81 | 6199.44 | 0 | 28318.86 | 0.008358614 | -0.0082495 | -0.008140387 | -9164019.0 | 0.9857662
[27 empty] | 3322.81 | 6199.44 | 0 | 28318.86 | 0.008368461 | -0.008253199 | -0.008137937 | -8817040.4 | 0.9633325
[27 empty] | 3323.81 | 6197.6 | 0 | 28282.27 | 0.008367277 | -0.008255662 | -0.008144048 | -8542624.6 | 0.9442014
[27 empty] | 3324.81 | 6200.36 | 0 | 28208.97 | 0.008352545 | -0.008256894 | -0.008161243 | -8335414.1 | 0.932553
[27 empty] | 3325.81 | 6199.44 | 0 | 28208.97 | 0.008362393 | -0.008259357 | -0.008156321 | -7916086.4 | 0.9156787
[27 empty] | 3326.81 | 6200.36 | 0 | 28208.97 | 0.008364883 | -0.008263052 | -0.00816122 | -7357547.6 | 0.8969791
[27 empty] | 3327.81 | 6199.44 | 0 | 28172.38 | 0.008373691 | -0.008264283 | -0.008154875 | -6866166.7 | 0.8872329
[27 empty] | 3328.81 | 6199.44 | 0 | 28172.38 | 0.008359036 | -0.008265519 | -0.008172002 | -6338087.2 | 0.8669612
[27 empty] | 3329.81 | 6199.44 | 0 | 28099.22 | 0.008356638 | -0.008266751 | -0.008176863 | -5873837.0 | 0.8571962
[27 empty] | 3330.81 | 6199.44 | 0 | 28208.97 | 0.008362393 | -0.008266751 | -0.008171108 | -5339339.3 | 0.8456179
[27 empty] | 3331.81 | 6199.44 | 0 | 28099.22 | 0.00839542 | -0.008271677 | -0.008147933 | -4934437.9 | 0.8390071
[27 empty] | 3332.81 | 6200.36 | 0 | 28135.8 | 0.008381804 | -0.00827414 | -0.008166475 | -4508669.1 | 0.8346144
[27 empty] | 3333.81 | 6199.44 | 0 | 28062.63 | 0.008386734 | -0.008276603 | -0.008166472 | -4129128.3 | 0.8273499
[27 empty] | 3334.81 | 6199.44 | 0 | 28135.8 | 0.008389306 | -0.008277834 | -0.008166363 | -3665761.6 | 0.8274946
[27 empty] | 3335.81 | 6199.44 | 0 | 28062.63 | 0.008389051 | -0.008280302 | -0.008171552 | -3331719.4 | 0.8212185
[27 empty] | 3336.81 | 6200.36 | 0 | 28062.63 | 0.008408862 | -0.008283996 | -0.00815913 | -2964548.1 | 0.8153383
[27 empty] | 3337.81 | 6198.52 | 0 | 28062.63 | 0.008393859 | -0.008285228 | -0.008176597 | -2700273.8 | 0.8087144
[27 empty] | 3338.81 | 6199.44 | 0 | 28099.22 | 0.008397564 | -0.00828646 | -0.008175355 | -2423643.3 | 0.8079963
[27 empty] | 3339.81 | 6201.28 | 0 | 28062.63 | 0.008411035 | -0.008290154 | -0.008169274 | -2225377.1 | 0.8120346
[27 empty] | 3340.81 | 6200.36 | 0 | 28099.22 | 0.008390062 | -0.008291386 | -0.008192709 | -2060872.4 | 0.8200747
[27 empty] | 3341.81 | 6201.28 | 0 | 28062.63 | 0.008417812 | -0.008293849 | -0.008169885 | -1916151.6 | 0.8165236
[27 empty] | 3342.8 | 6199.44 | 0 | 28099.22 | 0.008411698 | -0.008297548 | -0.008183397 | -1805597.7 | 0.8162494
[27 empty] | 3343.8 | 6201.28 | 0 | 28099.22 | 0.008419026 | -0.008301242 | -0.008183459 | -1675917.3 | 0.8169305
[27 empty] | 3344.8 | 6199.44 | 0 | 28062.63 | 0.008420332 | -0.008302474 | -0.008184616 | -1529624.8 | 0.8256882
[27 empty] | 3345.8 | 6199.44 | 0 | 28062.63 | 0.008424995 | -0.008306168 | -0.008187342 | -1477366.1 | 0.8247625
[27 empty] | 3346.8 | 6201.28 | 0 | 28099.22 | 0.008433507 | -0.008308632 | -0.008183756 | -1406388.5 | 0.832111
[27 empty] | 3347.8 | 6200.36 | 0 | 28135.8 | 0.008434518 | -0.008312326 | -0.008190134 | -1359481.1 | 0.8336327
[27 empty] | 3348.8 | 6200.36 | 0 | 27989.33 | 0.008430104 | -0.008317257 | -0.00820441 | -1326655.7 | 0.83161
[27 empty] | 3349.8 | 6201.28 | 0 | 28062.63 | 0.008436957 | -0.00831972 | -0.008202482 | -1289569.1 | 0.8385622
[27 empty] | 3350.8 | 6201.28 | 0 | 28099.22 | 0.008455288 | -0.008325877 | -0.008196467 | -1330305.6 | 0.8400582
[27 empty] | 3351.8 | 6198.52 | 0 | 28135.8 | 0.008456502 | -0.008327109 | -0.008197716 | -1321370.1 | 0.8441428
[27 empty] | 3352.8 | 6199.44 | 0 | 28062.63 | 0.008453756 | -0.008332035 | -0.008210314 | -1344403.1 | 0.848018
[27 empty] | 3353.8 | 6200.36 | 0 | 28062.63 | 0.008466095 | -0.008334498 | -0.008202902 | -1371695.0 | 0.850057
[27 empty] | 3354.8 | 6200.36 | 0 | 28062.63 | 0.00845839 | -0.00834066 | -0.00822293 | -1372619.7 | 0.8531106
[27 empty] | 3355.8 | 6200.36 | 0 | 28062.63 | 0.008473249 | -0.008345586 | -0.008217924 | -1401270.6 | 0.857743
[27 empty] | 3356.8 | 6200.36 | 0 | 28025.91 | 0.008471866 | -0.008350513 | -0.008229159 | -1417209.5 | 0.8649685
[27 empty] | 3357.8 | 6200.36 | 0 | 28025.91 | 0.008471692 | -0.008354207 | -0.008236722 | -1489437.2 | 0.8664264
[27 empty] | 3358.8 | 6199.44 | 0 | 27989.33 | 0.008482991 | -0.008359138 | -0.008235284 | -1506725.4 | 0.867035
[27 empty] | 3359.8 | 6199.44 | 0 | 28062.63 | 0.008487557 | -0.008364064 | -0.008240571 | -1563519.6 | 0.8694821
[27 empty] | 3360.8 | 6200.36 | 0 | 27989.33 | 0.008492665 | -0.00836899 | -0.008245315 | -1604476.8 | 0.8736455
[27 empty] | 3361.8 | 6200.36 | 0 | 27952.74 | 0.008515578 | -0.008373916 | -0.008232254 | -1698102.8 | 0.877571
[27 empty] | 3362.8 | 6200.36 | 0 | 27952.74 | 0.008515578 | -0.008380074 | -0.00824457 | -1752191.0 | 0.8773832
[27 empty] | 3363.8 | 6200.36 | 0 | 27989.33 | 0.008518935 | -0.008383769 | -0.008248602 | -1845258.0 | 0.8827929
[27 empty] | 3364.8 | 6201.28 | 0 | 27989.33 | 0.008502136 | -0.008387468 | -0.008272799 | -1930010.5 | 0.8876005
[27 empty] | 3365.8 | 6198.52 | 0 | 27989.33 | 0.008511434 | -0.008391162 | -0.008270891 | -1969814.3 | 0.8850231
[27 empty] | 3366.8 | 6200.36 | 0 | 27916.16 | 0.008535856 | -0.008399783 | -0.00826371 | -2033338.3 | 0.8941278
[27 empty] | 3367.8 | 6200.36 | 0 | 27916.16 | 0.008538173 | -0.008404709 | -0.008271245 | -2074732.8 | 0.8921048
[27 empty] | 3368.8 | 6201.28 | 0 | 27952.74 | 0.008546859 | -0.008410867 | -0.008274875 | -2138430.2 | 0.8949375
[27 empty] | 3369.8 | 6200.36 | 0 | 27952.74 | 0.008546338 | -0.008415797 | -0.008285257 | -2192848.8 | 0.8989194
[27 empty] | 3370.8 | 6201.28 | 0 | 27879.57 | 0.008558972 | -0.008419492 | -0.008280012 | -2265516.4 | 0.9019201
[27 empty] | 3371.8 | 6200.36 | 0 | 27879.57 | 0.008556452 | -0.00842565 | -0.008294847 | -2314172.2 | 0.9096124
[27 empty] | 3372.8 | 6201.28 | 0 | 27879.57 | 0.008566097 | -0.008431807 | -0.008297518 | -2357461.8 | 0.9118873
[27 empty] | 3373.79 | 6201.28 | 0 | 27842.86 | 0.008577053 | -0.008437965 | -0.008298877 | -2371927.4 | 0.9130891
[27 empty] | 3374.79 | 6200.36 | 0 | 27879.57 | 0.008565952 | -0.008444123 | -0.008322294 | -2453977.1 | 0.9147034
[27 empty] | 3375.79 | 6199.44 | 0 | 27769.69 | 0.008593974 | -0.008447818 | -0.008301661 | -2529556.1 | 0.9174472
[27 empty] | 3376.79 | 6198.52 | 0 | 27842.86 | 0.008589044 | -0.008452744 | -0.008316444 | -2559026.7 | 0.9192464
[27 empty] | 3377.79 | 6199.44 | 0 | 27769.69 | 0.008596291 | -0.00845767 | -0.008319049 | -2577113.9 | 0.9170598
[27 empty] | 3378.79 | 6201.28 | 0 | 27769.69 | 0.008598637 | -0.008461369 | -0.008324101 | -2608916.9 | 0.9153603
[27 empty] | 3379.79 | 6200.36 | 0 | 27806.27 | 0.008616621 | -0.008467527 | -0.008318433 | -2647142.6 | 0.9141109
[27 empty] | 3380.79 | 6199.44 | 0 | 27806.27 | 0.008626121 | -0.008474916 | -0.008323711 | -2696251.4 | 0.9150058
[27 empty] | 3381.79 | 6200.36 | 0 | 27733.1 | 0.00862155 | -0.008479842 | -0.008338134 | -2738297.8 | 0.9136654
[27 empty] | 3382.79 | 6200.36 | 0 | 27659.8 | 0.00861936 | -0.008486 | -0.00835264 | -2797845.9 | 0.9165883
[27 empty] | 3383.79 | 6199.44 | 0 | 27733.1 | 0.008638552 | -0.008490926 | -0.0083433 | -2850508.4 | 0.9207404
[27 empty] | 3384.79 | 6200.36 | 0 | 27696.52 | 0.008639656 | -0.008497084 | -0.008354512 | -2891858.4 | 0.9197667
[27 empty] | 3385.79 | 6202.2 | 0 | 27659.8 | 0.008640967 | -0.008503242 | -0.008365516 | -2912364.3 | 0.9251927
[27 empty] | 3386.79 | 6199.44 | 0 | 27586.63 | 0.008650936 | -0.008509399 | -0.008367862 | -2965052.5 | 0.9249924
[27 empty] | 3387.79 | 6199.44 | 0 | 27623.22 | 0.008654438 | -0.008514326 | -0.008374213 | -2997496.3 | 0.9234512
[27 empty] | 3388.79 | 6200.36 | 0 | 27550.05 | 0.008659194 | -0.008520483 | -0.008381773 | -3027825.4 | 0.9203124
[27 empty] | 3389.79 | 6198.52 | 0 | 27513.46 | 0.008665337 | -0.008526641 | -0.008387945 | -3036802.6 | 0.9134241
[27 empty] | 3390.79 | 6200.36 | 0 | 27586.63 | 0.008682043 | -0.008531567 | -0.008381091 | -3065148.8 | 0.9161602
[27 empty] | 3391.79 | 6201.28 | 0 | 27550.05 | 0.008681004 | -0.008538957 | -0.008396909 | -3091500.4 | 0.9212368
[27 empty] | 3392.79 | 6199.44 | 0 | 27550.05 | 0.008690996 | -0.008542651 | -0.008394306 | -3080915.2 | 0.9161139
[27 empty] | 3393.79 | 6200.36 | 0 | 27476.74 | 0.008690775 | -0.008546346 | -0.008401916 | -3077321.6 | 0.9114247
[27 empty] | 3394.79 | 6199.44 | 0 | 27476.74 | 0.008690949 | -0.008552504 | -0.008414058 | -3083763.4 | 0.9102533
[27 empty] | 3395.79 | 6200.36 | 0 | 27440.16 | 0.0087019 | -0.008559893 | -0.008417885 | -3083431.7 | 0.9061004
[27 empty] | 3396.79 | 6200.36 | 0 | 27513.46 | 0.008689464 | -0.008563588 | -0.008437711 | -3062546.2 | 0.904233
[27 empty] | 3397.79 | 6200.36 | 0 | 27440.16 | 0.008704391 | -0.008567282 | -0.008430173 | -3075607.6 | 0.9032067
[27 empty] | 3398.79 | 6200.36 | 0 | 27440.16 | 0.008721045 | -0.008577135 | -0.008433224 | -3052166.2 | 0.8997421
[27 empty] | 3399.79 | 6200.36 | 0 | 27403.58 | 0.00873217 | -0.008579598 | -0.008427025 | -3031208.3 | 0.8966885
[27 empty] | 3400.79 | 6198.52 | 0 | 27330.41 | 0.008732263 | -0.008585755 | -0.008439248 | -3038255.8 | 0.9034746
[27 empty] | 3401.79 | 6200.36 | 0 | 27366.99 | 0.008728466 | -0.008590682 | -0.008452897 | -3040970.3 | 0.8985523
[27 empty] | 3402.79 | 6201.28 | 0 | 27330.41 | 0.008739591 | -0.008590682 | -0.008441772 | -3033034.2 | 0.8985365
[27 empty] | 3403.79 | 6198.52 | 0 | 27330.41 | 0.00875639 | -0.00860053 | -0.00844467 | -3002460.8 | 0.8945281
[27 empty] | 3404.78 | 6199.44 | 0 | 27293.69 | 0.008750402 | -0.008604225 | -0.008458047 | -2981309.2 | 0.8913901
[27 empty] | 3405.78 | 6200.36 | 0 | 27257.1 | 0.008763873 | -0.008609151 | -0.008454428 | -2933806.1 | 0.8913238
[27 empty] | 3406.78 | 6199.44 | 0 | 27220.52 | 0.008767671 | -0.008615308 | -0.008462946 | -2868178.0 | 0.8831851
[27 empty] | 3407.78 | 6199.44 | 0 | 27220.52 | 0.008764977 | -0.008617772 | -0.008470566 | -2850034.8 | 0.8805325
[27 empty] | 3408.78 | 6199.44 | 0 | 27220.52 | 0.008774651 | -0.008625161 | -0.008475671 | -2848247.4 | 0.881532
[27 empty] | 3409.78 | 6201.28 | 0 | 27220.52 | 0.008786787 | -0.008628856 | -0.008470924 | -2784604.0 | 0.8773158
[27 empty] | 3410.78 | 6199.44 | 0 | 27220.52 | 0.008774651 | -0.008633782 | -0.008492913 | -2721767.6 | 0.8725894
[27 empty] | 3411.78 | 6200.36 | 0 | 27147.35 | 0.008794207 | -0.008636245 | -0.008478282 | -2694094.3 | 0.8737911
[27 empty] | 3412.78 | 6201.28 | 0 | 27183.93 | 0.008785573 | -0.008641167 | -0.00849676 | -2684314.5 | 0.8749537
[27 empty] | 3413.78 | 6200.36 | 0 | 27147.35 | 0.008801564 | -0.008646093 | -0.008490622 | -2661485.4 | 0.8713624
[27 empty] | 3414.78 | 6201.28 | 0 | 27110.63 | 0.008817357 | -0.008651019 | -0.008484681 | -2638907.7 | 0.8727029
[27 empty] | 3415.78 | 6202.2 | 0 | 27110.63 | 0.008822165 | -0.008658409 | -0.008494652 | -2653142.9 | 0.8700605
[27 empty] | 3416.78 | 6200.36 | 0 | 27110.63 | 0.008814837 | -0.008662103 | -0.008509369 | -2552060.2 | 0.8625648
[27 empty] | 3417.78 | 6199.44 | 0 | 27147.35 | 0.008830673 | -0.008665798 | -0.008500923 | -2522272.2 | 0.8641125
[27 empty] | 3418.78 | 6199.44 | 0 | 27110.63 | 0.008836792 | -0.008669493 | -0.008502193 | -2494000.9 | 0.8590427
[27 empty] | 3419.78 | 6198.52 | 0 | 27037.46 | 0.00883228 | -0.008675646 | -0.008519013 | -2456277.8 | 0.8544993
[27 empty] | 3420.78 | 6202.2 | 0 | 27000.88 | 0.008850211 | -0.008679341 | -0.00850847 | -2429840.5 | 0.8537354
[27 empty] | 3421.78 | 6201.28 | 0 | 27110.63 | 0.008843975 | -0.00868673 | -0.008529485 | -2400823.8 | 0.8511768
[27 empty] | 3422.78 | 6199.44 | 0 | 27000.88 | 0.008855048 | -0.008690425 | -0.008525801 | -2338147.0 | 0.8536599
[27 empty] | 3423.78 | 6199.44 | 0 | 27037.46 | 0.008863039 | -0.008694119 | -0.0085252 | -2316779.8 | 0.8573189
[27 empty] | 3424.78 | 6199.44 | 0 | 27037.46 | 0.00886356 | -0.008699046 | -0.008534531 | -2269251.5 | 0.8569824
[27 empty] | 3425.78 | 6199.44 | 0 | 26964.29 | 0.008863479 | -0.008706431 | -0.008549382 | -2222599.8 | 0.8545363
[27 empty] | 3426.78 | 6198.52 | 0 | 26964.29 | 0.008875297 | -0.008710125 | -0.008544954 | -2178592.1 | 0.8520152
[27 empty] | 3427.78 | 6201.28 | 0 | 26927.58 | 0.008876782 | -0.008715052 | -0.008553322 | -2153346.3 | 0.8610459
[27 empty] | 3428.78 | 6201.28 | 0 | 27000.88 | 0.008888646 | -0.008717515 | -0.008546383 | -2149995.9 | 0.8623507
[27 empty] | 3429.78 | 6199.44 | 0 | 26964.29 | 0.008892269 | -0.008721209 | -0.008550149 | -2125627.0 | 0.8607265
[27 empty] | 3430.78 | 6198.52 | 0 | 27000.88 | 0.008874164 | -0.0087249 | -0.008575636 | -2114924.7 | 0.8640962
[27 empty] | 3431.78 | 6200.36 | 0 | 26927.58 | 0.008903052 | -0.008729826 | -0.0085566 | -2082258.5 | 0.8610375
[27 empty] | 3432.78 | 6200.36 | 0 | 26890.99 | 0.008902186 | -0.008734752 | -0.008567319 | -2072802.8 | 0.86016
[27 empty] | 3433.78 | 6200.36 | 0 | 26927.58 | 0.008905369 | -0.008738447 | -0.008571525 | -2069323.5 | 0.8576432
[27 empty] | 3434.78 | 6200.36 | 0 | 26927.58 | 0.008913073 | -0.008744605 | -0.008576136 | -2031029.9 | 0.8591422
[27 empty] | 3435.78 | 6201.28 | 0 | 26927.58 | 0.008922544 | -0.008747064 | -0.008571583 | -1983775.6 | 0.8538559
[27 empty] | 3436.77 | 6201.28 | 0 | 26890.99 | 0.008916697 | -0.00875199 | -0.008587283 | -1963266.6 | 0.8582589
[27 empty] | 3437.77 | 6197.6 | 0 | 26890.99 | 0.008918666 | -0.008756916 | -0.008595166 | -1957126.6 | 0.8580379
[27 empty] | 3438.77 | 6199.44 | 0 | 26817.82 | 0.008938599 | -0.008760611 | -0.008582622 | -1937653.9 | 0.8631989
[27 empty] | 3439.77 | 6199.44 | 0 | 26890.99 | 0.008935639 | -0.008767996 | -0.008600353 | -1917574.2 | 0.8657364
[27 empty] | 3440.77 | 6199.44 | 0 | 26781.24 | 0.008951694 | -0.00877169 | -0.008591687 | -1907394.1 | 0.8615727
[27 empty] | 3441.77 | 6201.28 | 0 | 26927.58 | 0.008955939 | -0.008772922 | -0.008589904 | -1922793.0 | 0.8603533
[27 empty] | 3442.77 | 6201.28 | 0 | 26817.82 | 0.008947896 | -0.008780311 | -0.008612726 | -1941474.7 | 0.8646982
[27 empty] | 3443.77 | 6201.28 | 0 | 26744.52 | 0.00896517 | -0.008784002 | -0.008602834 | -1913229.3 | 0.8648845
[27 empty] | 3444.77 | 6201.28 | 0 | 26817.82 | 0.008972023 | -0.008787696 | -0.008603369 | -1903025.1 | 0.8633662
[27 empty] | 3445.77 | 6200.36 | 0 | 26781.24 | 0.008975994 | -0.008793854 | -0.008611714 | -1868016.1 | 0.8627386
[27 empty] | 3446.77 | 6199.44 | 0 | 26781.24 | 0.008982974 | -0.008797549 | -0.008612123 | -1899728.3 | 0.8607007
[27 empty] | 3447.77 | 6199.44 | 0 | 26781.24 | 0.008992446 | -0.008801239 | -0.008610033 | -1859682.7 | 0.8652448
[27 empty] | 3448.77 | 6200.36 | 0 | 26744.52 | 0.008986458 | -0.008808629 | -0.008630799 | -1892442.0 | 0.8645187
[27 empty] | 3449.77 | 6199.44 | 0 | 26744.52 | 0.008996277 | -0.008812323 | -0.00862837 | -1872321.5 | 0.8643492
[27 empty] | 3450.77 | 6201.28 | 0 | 26744.52 | 0.009001085 | -0.008818477 | -0.008635869 | -1817345.1 | 0.8609603
[27 empty] | 3451.77 | 6200.36 | 0 | 26781.24 | 0.009012112 | -0.008822171 | -0.008632231 | -1861526.1 | 0.8647482
[27 empty] | 3452.77 | 6200.36 | 0 | 26744.52 | 0.008996074 | -0.008828329 | -0.008660584 | -1857333.0 | 0.8648854
[27 empty] | 3453.77 | 6198.52 | 0 | 26671.35 | 0.009011054 | -0.00883202 | -0.008652985 | -1860287.0 | 0.8639951
[27 empty] | 3454.77 | 6199.44 | 0 | 26671.35 | 0.009018034 | -0.008835714 | -0.008653394 | -1840332.9 | 0.861779
[27 empty] | 3455.77 | 6199.44 | 0 | 26671.35 | 0.009022842 | -0.008843099 | -0.008663356 | -1822102.8 | 0.8562811
[27 empty] | 3456.77 | 6199.44 | 0 | 26707.94 | 0.009033672 | -0.008844331 | -0.00865499 | -1815175.1 | 0.8617982
[27 empty] | 3457.77 | 6200.36 | 0 | 26671.35 | 0.009039641 | -0.00885172 | -0.008663799 | -1814201.7 | 0.8588599
[27 empty] | 3458.77 | 6199.44 | 0 | 26634.77 | 0.00905346 | -0.008855415 | -0.00865737 | -1843134.9 | 0.8593869
[27 empty] | 3459.77 | 6200.36 | 0 | 26707.94 | 0.009048154 | -0.008860337 | -0.00867252 | -1844993.3 | 0.857873
[27 empty] | 3460.77 | 6199.44 | 0 | 26671.35 | 0.009064116 | -0.008865263 | -0.008666411 | -1821521.7 | 0.8625162
[27 empty] | 3461.77 | 6197.6 | 0 | 26634.77 | 0.009063076 | -0.008870189 | -0.008677303 | -1783538.8 | 0.8638891
[27 empty] | 3462.77 | 6200.36 | 0 | 26634.77 | 0.009065248 | -0.008876343 | -0.008687438 | -1766920.4 | 0.865991
[27 empty] | 3463.77 | 6201.28 | 0 | 26634.77 | 0.009070259 | -0.008880038 | -0.008689816 | -1751626.7 | 0.8732026
[27 empty] | 3464.77 | 6199.44 | 0 | 26634.77 | 0.009074719 | -0.008887423 | -0.008700126 | -1749582.9 | 0.8666065
[27 empty] | 3465.77 | 6199.44 | 0 | 26598.18 | 0.009085671 | -0.008889886 | -0.008694101 | -1731206.6 | 0.8721274
[27 empty] | 3466.77 | 6200.36 | 0 | 26524.88 | 0.009088288 | -0.008896039 | -0.008703791 | -1759119.5 | 0.8748355
[27 empty] | 3467.76 | 6200.36 | 0 | 26524.88 | 0.009088462 | -0.008899734 | -0.008711006 | -1702348.4 | 0.8666188
[27 empty] | 3468.76 | 6199.44 | 0 | 26561.46 | 0.009092166 | -0.008903429 | -0.008714691 | -1708724.6 | 0.8737514
[27 empty] | 3469.76 | 6200.36 | 0 | 26524.88 | 0.009100453 | -0.008908351 | -0.008716249 | -1704743.7 | 0.8709602
[27 empty] | 3470.76 | 6199.44 | 0 | 26634.77 | 0.009113328 | -0.008912045 | -0.008710763 | -1682160.6 | 0.868437
[27 empty] | 3471.76 | 6199.44 | 0 | 26488.29 | 0.009111404 | -0.008918199 | -0.008724994 | -1688873.1 | 0.870569
[27 empty] | 3472.76 | 6200.36 | 0 | 26561.46 | 0.009110935 | -0.008921894 | -0.008732852 | -1700660.6 | 0.8719049
[27 empty] | 3473.76 | 6200.36 | 0 | 26451.71 | 0.009124528 | -0.00892682 | -0.008729112 | -1711923.5 | 0.8671233
[27 empty] | 3474.76 | 6200.36 | 0 | 26524.88 | 0.009124753 | -0.008931742 | -0.00873873 | -1701726.3 | 0.8723112
[27 empty] | 3475.76 | 6198.52 | 0 | 26561.46 | 0.009145054 | -0.0089379 | -0.008730745 | -1681739.1 | 0.8682265
[27 empty] | 3476.76 | 6199.44 | 0 | 26415.13 | 0.009140461 | -0.008942822 | -0.008745182 | -1680711.2 | 0.8701875
[27 empty] | 3477.76 | 6200.36 | 0 | 26488.29 | 0.009150013 | -0.008948979 | -0.008747946 | -1652065.2 | 0.8686152
[27 empty] | 3478.76 | 6200.36 | 0 | 26488.29 | 0.009159658 | -0.008951438 | -0.008743219 | -1620890.2 | 0.8656823
[27 empty] | 3479.76 | 6199.44 | 0 | 26451.71 | 0.00916079 | -0.008956364 | -0.008751939 | -1627449.7 | 0.8665794
[27 empty] | 3480.76 | 6202.2 | 0 | 26451.71 | 0.009172926 | -0.008958828 | -0.008744729 | -1640755.9 | 0.8673152
[27 empty] | 3481.76 | 6201.28 | 0 | 26415.13 | 0.009174435 | -0.008964981 | -0.008755527 | -1663787.2 | 0.8697532
[27 empty] | 3482.76 | 6200.36 | 0 | 26415.13 | 0.009179243 | -0.008969907 | -0.008760572 | -1646978.5 | 0.8702611
[27 empty] | 3483.76 | 6199.44 | 0 | 26378.41 | 0.009180207 | -0.008973598 | -0.008766989 | -1654946.4 | 0.8731024
[27 empty] | 3484.76 | 6199.44 | 0 | 26378.41 | 0.009192719 | -0.008978524 | -0.008764329 | -1646356.6 | 0.8707086
[27 empty] | 3485.76 | 6198.52 | 0 | 26451.71 | 0.009179732 | -0.008983446 | -0.00878716 | -1619246.2 | 0.8709528
[27 empty] | 3486.76 | 6200.36 | 0 | 26451.71 | 0.009189725 | -0.008989604 | -0.008789483 | -1587364.1 | 0.8715105
[27 empty] | 3487.76 | 6200.36 | 0 | 26415.13 | 0.009205513 | -0.008994526 | -0.008783538 | -1561631.1 | 0.8714504
[27 empty] | 3488.76 | 6201.28 | 0 | 26415.13 | 0.009203022 | -0.009000684 | -0.008798345 | -1551496.5 | 0.875671
[27 empty] | 3489.76 | 6199.44 | 0 | 26378.41 | 0.009226317 | -0.009003142 | -0.008779968 | -1531341.2 | 0.8783081
[27 empty] | 3490.76 | 6198.52 | 0 | 26378.41 | 0.009211487 | -0.009008069 | -0.00880465 | -1537395.8 | 0.8848032
[27 empty] | 3491.76 | 6198.52 | 0 | 26341.82 | 0.009215111 | -0.009015454 | -0.008815797 | -1509577.3 | 0.8747121
[27 empty] | 3492.76 | 6200.36 | 0 | 26341.82 | 0.009244075 | -0.009017917 | -0.008791759 | -1540890.3 | 0.87601
[27 empty] | 3493.76 | 6202.2 | 0 | 26341.82 | 0.009227102 | -0.00902407 | -0.008821039 | -1552581.9 | 0.8773569
[27 empty] | 3494.76 | 6199.44 | 0 | 26378.41 | 0.009245288 | -0.009027765 | -0.008810242 | -1563411.8 | 0.8823722
[27 empty] | 3495.76 | 6200.36 | 0 | 26341.82 | 0.009246392 | -0.009031456 | -0.00881652 | -1577876.8 | 0.8847166
[27 empty] | 3496.76 | 6200.36 | 0 | 26305.24 | 0.009242716 | -0.009037613 | -0.00883251 | -1549987.2 | 0.8848275
[27 empty] | 3497.76 | 6199.44 | 0 | 26268.65 | 0.009248831 | -0.009043767 | -0.008838703 | -1574970.1 | 0.8825948
[27 empty] | 3498.75 | 6201.28 | 0 | 26232.07 | 0.009262302 | -0.009044994 | -0.008827687 | -1556626.2 | 0.8887289
[27 empty] | 3499.75 | 6199.44 | 0 | 26341.82 | 0.009255892 | -0.009052384 | -0.008848876 | -1580026.6 | 0.893812
[27 empty] | 3500.75 | 6202.2 | 0 | 26305.24 | 0.009278979 | -0.009054843 | -0.008830706 | -1595559.9 | 0.899629
[27 empty] | 3501.75 | 6201.28 | 0 | 26268.65 | 0.009270293 | -0.009059769 | -0.008849245 | -1559341.1 | 0.8997697
[27 empty] | 3502.75 | 6200.36 | 0 | 26268.65 | 0.009277621 | -0.009063459 | -0.008849298 | -1591361.5 | 0.9036671
[27 empty] | 3503.75 | 6200.36 | 0 | 26268.65 | 0.009311392 | -0.009070849 | -0.008830305 | -1603485.8 | 0.9026886
[27 empty] | 3504.75 | 6201.28 | 0 | 26268.65 | 0.009294419 | -0.00907208 | -0.008849741 | -1611541.2 | 0.9035426
[27 empty] | 3505.75 | 6200.36 | 0 | 26232.07 | 0.009300708 | -0.009079465 | -0.008858223 | -1597485.8 | 0.8971853
[27 empty] | 3506.75 | 6199.44 | 0 | 26195.35 | 0.009304336 | -0.009083156 | -0.008861976 | -1580606.6 | 0.8926856
[27 empty] | 3507.75 | 6199.44 | 0 | 26232.07 | 0.009305371 | -0.009088082 | -0.008870793 | -1594546.5 | 0.890667
[27 empty] | 3508.75 | 6199.44 | 0 | 26195.35 | 0.009306508 | -0.009093004 | -0.0088795 | -1632451.8 | 0.8886286
[27 empty] | 3509.75 | 6198.52 | 0 | 26232.07 | 0.009317362 | -0.009097926 | -0.00887849 | -1684743.6 | 0.889288
[27 empty] | 3510.75 | 6200.36 | 0 | 26195.35 | 0.009326001 | -0.009102852 | -0.008879704 | -1705108.4 | 0.8862572
[27 empty] | 3511.75 | 6199.44 | 0 | 26232.07 | 0.009319679 | -0.009107774 | -0.00889587 | -1671562.1 | 0.8858985
[27 empty] | 3512.75 | 6199.44 | 0 | 26232.07 | 0.009331988 | -0.009111469 | -0.008890949 | -1634421.2 | 0.8867566
[27 empty] | 3513.75 | 6199.44 | 0 | 26195.35 | 0.009328318 | -0.009115159 | -0.008902001 | -1640147.8 | 0.8893565
[27 empty] | 3514.75 | 6199.44 | 0 | 26195.35 | 0.009337789 | -0.009120081 | -0.008902374 | -1608726.7 | 0.8942288
[27 empty] | 3515.75 | 6198.52 | 0 | 26122.18 | 0.009333074 | -0.009122544 | -0.008912015 | -1619012.6 | 0.8898987
[27 empty] | 3516.75 | 6201.28 | 0 | 26158.77 | 0.009375561 | -0.00912993 | -0.008884299 | -1627854.2 | 0.8897839
[27 empty] | 3517.75 | 6200.36 | 0 | 26122.18 | 0.009357374 | -0.009133624 | -0.008909874 | -1626996.4 | 0.8899322
[27 empty] | 3518.75 | 6201.28 | 0 | 26158.77 | 0.009365887 | -0.009137315 | -0.008908743 | -1585065.6 | 0.8805771
[27 empty] | 3519.75 | 6201.28 | 0 | 26122.18 | 0.009362182 | -0.009142241 | -0.008922299 | -1582274.7 | 0.8862681
[27 empty] | 3520.75 | 6198.52 | 0 | 26122.18 | 0.009373797 | -0.009148394 | -0.008922992 | -1516743.8 | 0.8860149
[27 empty] | 3521.75 | 6199.44 | 0 | 26085.6 | 0.009373163 | -0.009150858 | -0.008928553 | -1498791.5 | 0.890786
[27 empty] | 3522.75 | 6199.44 | 0 | 26085.6 | 0.009392279 | -0.009154548 | -0.008916817 | -1504073.6 | 0.8934857
[27 empty] | 3523.75 | 6199.44 | 0 | 26122.18 | 0.009383471 | -0.009160702 | -0.008937933 | -1523738.6 | 0.8968846
[27 empty] | 3524.75 | 6199.44 | 0 | 26122.18 | 0.009383673 | -0.009166855 | -0.008950037 | -1552421.3 | 0.8952019
[27 empty] | 3525.75 | 6200.36 | 0 | 26049.01 | 0.009391094 | -0.009169318 | -0.008947542 | -1532138.8 | 0.9004765
[27 empty] | 3526.75 | 6198.52 | 0 | 26085.6 | 0.009399606 | -0.009176703 | -0.0089538 | -1512876.9 | 0.8964471
[27 empty] | 3527.75 | 6199.44 | 0 | 26085.6 | 0.009401576 | -0.009177935 | -0.008954294 | -1517797.1 | 0.8988445
[27 empty] | 3528.75 | 6202.2 | 0 | 26012.3 | 0.009419023 | -0.00918532 | -0.008951617 | -1516567.9 | 0.8997872
[27 empty] | 3529.74 | 6200.36 | 0 | 26012.3 | 0.009411521 | -0.009189011 | -0.0089665 | -1491565.0 | 0.8898152
[27 empty] | 3530.74 | 6199.44 | 0 | 26049.01 | 0.009439174 | -0.009195164 | -0.008951154 | -1472387.2 | 0.8859561
[27 empty] | 3531.74 | 6199.44 | 0 | 26049.01 | 0.009434337 | -0.009201318 | -0.008968299 | -1467984.2 | 0.8827732
[27 empty] | 3532.74 | 6201.28 | 0 | 26012.3 | 0.009435648 | -0.009203781 | -0.008971914 | -1483566.7 | 0.8794362
[27 empty] | 3533.74 | 6199.44 | 0 | 25939.13 | 0.009443098 | -0.009209934 | -0.008976771 | -1474713.5 | 0.87834
[27 empty] | 3534.74 | 6199.44 | 0 | 25939.13 | 0.009443098 | -0.009213625 | -0.008984152 | -1491580.7 | 0.8801016
[27 empty] | 3535.74 | 6199.44 | 0 | 25975.71 | 0.009451262 | -0.009218551 | -0.00898584 | -1468890.2 | 0.8784296
[27 empty] | 3536.74 | 6200.36 | 0 | 26012.3 | 0.009469449 | -0.009224705 | -0.008979961 | -1462564.5 | 0.8744982
[27 empty] | 3537.74 | 6199.44 | 0 | 26012.3 | 0.009466929 | -0.009227168 | -0.008987407 | -1428429.2 | 0.879116
[27 empty] | 3538.74 | 6201.28 | 0 | 25939.13 | 0.009459723 | -0.009234549 | -0.009009375 | -1374805.2 | 0.8776482
[27 empty] | 3539.74 | 6200.36 | 0 | 26012.3 | 0.009469246 | -0.009239475 | -0.009009704 | -1349536.1 | 0.8832141
[27 empty] | 3540.74 | 6201.28 | 0 | 25902.54 | 0.009479972 | -0.009245628 | -0.009011285 | -1305979.0 | 0.8858644
[27 empty] | 3541.74 | 6198.52 | 0 | 25902.54 | 0.009494627 | -0.009251782 | -0.009008937 | -1353468.0 | 0.898591
[27 empty] | 3542.74 | 6200.36 | 0 | 25939.13 | 0.009503139 | -0.009255473 | -0.009007806 | -1308534.7 | 0.881855
[27 empty] | 3543.74 | 6199.44 | 0 | 25975.71 | 0.009508987 | -0.009260399 | -0.00901181 | -1311769.9 | 0.8796097
[27 empty] | 3544.74 | 6199.44 | 0 | 25939.13 | 0.009497955 | -0.009265321 | -0.009032687 | -1255316.6 | 0.8722645
[27 empty] | 3545.74 | 6199.44 | 0 | 26012.3 | 0.009505016 | -0.009270243 | -0.00903547 | -1241016.6 | 0.8746881
[27 empty] | 3546.74 | 6201.28 | 0 | 25939.13 | 0.009502618 | -0.009278859 | -0.009055101 | -1203168.2 | 0.8714257