## 25BA_HW_027
25BA_HW_027 (Stage 1) | [8 empty] | 25BA_HW_027 (Stage 2) | [8 empty] | 25BA_HW_027 (Stage 3) | [8 empty] | 25BA_HW_027 (Stage 4)
|  |  | Diff. | Axial | Radial | Volume | Young's | Poisson's |  |  |  | Diff. | Axial | Radial | Volume | Young's | Poisson's |  |  |  | Diff. | Axial | Radial | Volume | Young's | Poisson's |  |  |  | Diff. | Axial | Radial | Volume | Young's | Poisson's
Time | Pc | Pp | Stress | Strain | Strain | Strain | Modulus | Ratio | Time | Pc | Pp | Stress | Strain | Strain | Strain | Modulus | Ratio | Time | Pc | Pp | Stress | Strain | Strain | Strain | Modulus | Ratio | Time | Pc | Pp | Stress | Strain | Strain | Strain | Modulus | Ratio
[sec] | [psi] | [psi] | [psi] | [in/in] | [in/in] | [in3/in3] | [psi] | [-] | [sec] | [psi] | [psi] | [psi] | [in/in] | [in/in] | [in3/in3] | [psi] | [-] | [sec] | [psi] | [psi] | [psi] | [in/in] | [in/in] | [in3/in3] | [psi] | [-] | [sec] | [psi] | [psi] | [psi] | [in/in] | [in/in] | [in3/in3] | [psi] | [-]
1711.08 | 1202.62 | 0 | 0 | 0 | 0 | 0 |  |  | 1657.69 | 2200.51 | 0 | 0 | 0 | 0 | 0 |  |  | 2435.23 | 4199.98 | 0 | 0 | 0 | 0 | 0 |  |  | 3395.99 | 6200.36 | 0 | 0 | 0 | 0 | 0
1712.08 | 1200.78 | 0 | 0 | -5.436936e-06 | -1.875742e-06 | -9.188419e-06 |  |  | 1658.69 | 2199.59 | 0 | -15.53902 | 9.14124e-06 | -9.338799e-07 | 7.273481e-06 |  |  | 2436.23 | 4199.98 | 0 | 15.53902 | 5.430628e-06 | 1.865099e-06 | 9.160827e-06 |  |  | 3396.99 | 6201.28 | 0 | -15.53902 | 5.619339e-06 | 2.790997e-06 | 1.120133e-05
1713.08 | 1199.86 | 0 | 0 | -1.113801e-05 | 4.685363e-06 | -1.767288e-06 |  |  | 1659.69 | 2199.59 | 0 | 15.59552 | 5.430525e-06 | -1.87042e-06 | 1.689685e-06 |  |  | 2437.23 | 4199.98 | 0 | 15.53902 | 9.084602e-06 | -9.312193e-07 | 7.222163e-06 |  |  | 3397.99 | 6200.36 | 0 | 46.67356 | 3.458853e-06 | 9.312193e-07 | 5.321291e-06
1714.08 | 1199.86 | 0 | 31.07804 | -1.502472e-05 | 3.748823e-06 | -7.527076e-06 |  |  | 1660.69 | 2200.51 | 0 | 15.59552 | 9.084499e-06 | -9.338799e-07 | 7.216739e-06 |  |  | 2438.23 | 4199.98 | 0 | 31.07804 | 1.055309e-05 | -9.312193e-07 | 8.690652e-06 |  |  | 3398.98 | 6200.36 | 0 | 0 | 9.112921e-06 | 2.790997e-06 | 1.469492e-05
1715.08 | 1201.7 | 0 | 15.53902 | -1.486433e-05 | 4.685363e-06 | -5.493604e-06 |  |  | 1661.69 | 2199.59 | 0 | -15.53902 | 7.248218e-06 | 2.806961e-06 | 1.286214e-05 |  |  | 2439.23 | 4199.06 | 0 | 0 | 7.087827e-06 | -9.312193e-07 | 5.225389e-06 |  |  | 3399.98 | 6200.36 | 0 | 31.13454 | 9.056179e-06 | -1.862439e-06 | 5.331302e-06
1716.08 | 1200.78 | 0 | 46.67356 | 1.411747e-06 | 3.748823e-06 | 8.909393e-06 |  |  | 1662.69 | 2200.51 | 0 | 0 | 5.458948e-06 | 2.806961e-06 | 1.107287e-05 |  |  | 2440.23 | 4199.98 | 0 | 46.67356 | 1.56583e-06 | -9.312193e-07 | -2.966082e-07 |  |  | 3400.98 | 6200.36 | 0 | 0 | 5.304865e-06 | 2.790997e-06 | 1.088686e-05
1717.08 | 1200.78 | 0 | 15.53902 | 1.60056e-06 | 1.873081e-06 | 5.346722e-06 |  |  | 1663.69 | 2200.51 | 0 | 0 | 8.98085e-06 | 9.338799e-07 | 1.084861e-05 |  |  | 2441.23 | 4199.98 | 0 | 31.07804 | 3.223132e-06 | -9.312193e-07 | 1.360694e-06 |  |  | 3401.98 | 6199.44 | 0 | -15.53902 | 9.14124e-06 | -5.584655e-06 | -2.02807e-06
1718.08 | 1198.94 | 0 | 15.53902 | -5.861469e-06 | 2.809622e-06 | -2.422261e-07 |  |  | 1664.69 | 2199.59 | 0 | 31.13454 | 5.248123e-06 | -1.87042e-06 | 1.507282e-06 |  |  | 2442.23 | 4199.98 | 0 | 31.07804 | 5.402309e-06 | -9.312193e-07 | 3.539871e-06 |  |  | 3402.98 | 6198.52 | 0 | 15.59552 | 1.262841e-05 | 3.724877e-06 | 2.007817e-05
1719.08 | 1198.94 | 0 | -15.53902 | 3.021936e-06 | 2.809622e-06 | 8.641179e-06 |  |  | 1665.69 | 2201.43 | 0 | 31.13454 | 5.248123e-06 | 1.87042e-06 | 8.988964e-06 |  |  | 2443.22 | 4200.9 | 0 | 31.07804 | 3.355204e-06 | -2.796318e-06 | -2.237433e-06 |  |  | 3403.98 | 6201.28 | 0 | 0 | 5.304865e-06 | -9.312193e-07 | 3.442426e-06
1720.08 | 1198.94 | 0 | 31.07804 | -1.174495e-05 | 6.558444e-06 | 1.371938e-06 |  |  | 1666.69 | 2200.51 | 0 | 31.13454 | 1.436104e-05 | -3.740841e-06 | 6.879362e-06 |  |  | 2444.22 | 4199.06 | 0 | 31.07804 | 4.984083e-06 | -1.865099e-06 | 1.253885e-06 |  |  | 3404.98 | 6199.44 | 0 | 0 | 1.089588e-05 | 0 | 1.089588e-05
1721.08 | 1199.86 | 0 | 31.07804 | -1.35059e-05 | 3.748823e-06 | -6.008256e-06 |  |  | 1667.69 | 2199.59 | 0 | 15.59552 | 1.425729e-05 | 9.338799e-07 | 1.612505e-05 |  |  | 2445.22 | 4199.06 | 0 | 15.53902 | 1.622572e-06 | -1.865099e-06 | -2.107626e-06 |  |  | 3405.98 | 6200.36 | 0 | 15.59552 | 8.666273e-06 | 1.862439e-06 | 1.239115e-05
1722.08 | 1201.7 | 0 | -15.53902 | -2.282929e-06 | 1.873081e-06 | 1.463233e-06 |  |  | 1668.69 | 2199.59 | 0 | 31.13454 | 1.03989e-05 | -1.87042e-06 | 6.658063e-06 |  |  | 2446.22 | 4200.9 | 0 | 46.67356 | 2.344565e-05 | -5.595298e-06 | 1.225505e-05 |  |  | 3406.98 | 6199.44 | 0 | 15.59552 | 8.820356e-06 | 3.724877e-06 | 1.627011e-05
1723.08 | 1199.86 | 0 | 31.07804 | 1.394292e-05 | -9.365405e-07 | 1.206984e-05 |  |  | 1669.69 | 2200.51 | 0 | 15.59552 | 1.615031e-05 | -9.338799e-07 | 1.428255e-05 |  |  | 2447.22 | 4200.9 | 0 | 15.53902 | 2.896134e-05 | -9.312193e-07 | 2.70989e-05 |  |  | 3407.98 | 6200.36 | 0 | 0 | 8.848778e-06 | -1.862439e-06 | 5.123901e-06
1724.08 | 1199.86 | 0 | 0 | 2.861545e-06 | 1.873081e-06 | 6.607707e-06 |  |  | 1670.69 | 2201.43 | 0 | 46.67356 | 1.963759e-05 | 2.806961e-06 | 2.525151e-05 |  |  | 2448.22 | 4202.73 | 0 | 46.67356 | 1.803072e-05 | -4.661418e-06 | 8.707886e-06 |  |  | 3408.98 | 6200.36 | 0 | 15.59552 | 1.247433e-05 | 9.312193e-07 | 1.433677e-05
1725.08 | 1198.94 | 0 | 15.53902 | -4.518744e-06 | 3.748823e-06 | 2.978901e-06 |  |  | 1671.69 | 2200.51 | 0 | 46.67356 | 1.774457e-05 | 0 | 1.774457e-05 |  |  | 2449.22 | 4200.9 | 0 | 62.21258 | 1.241138e-05 | -1.865099e-06 | 8.681185e-06 |  |  | 3409.98 | 6199.44 | 0 | 31.13454 | 8.637953e-06 | 9.312193e-07 | 1.050039e-05
1726.08 | 1198.03 | 0 | 0 | -6.251376e-06 | 4.685363e-06 | 3.119351e-06 |  |  | 1672.69 | 2200.51 | 0 | 46.67356 | 1.950552e-05 | 9.338799e-07 | 2.137328e-05 |  |  | 2450.22 | 4200.9 | 0 | 31.07804 | 8.79214e-06 | 9.338799e-07 | 1.06599e-05 |  |  | 3410.98 | 6200.36 | 0 | 31.13454 | 1.244601e-05 | -1.862439e-06 | 8.721133e-06
1727.08 | 1199.86 | 0 | 15.53902 | -1.213486e-05 | 5.621904e-06 | -8.910494e-07 |  |  | 1673.69 | 2200.51 | 0 | 62.21258 | 2.491413e-05 | 9.338799e-07 | 2.678189e-05 |  |  | 2451.22 | 4199.98 | 0 | 31.07804 | 5.402309e-06 | -9.312193e-07 | 3.539871e-06 |  |  | 3411.98 | 6200.36 | 0 | 46.67356 | 1.065674e-05 | 9.312193e-07 | 1.251918e-05
1728.08 | 1199.86 | 0 | 15.53902 | 4.440094e-06 | 1.873081e-06 | 8.186256e-06 |  |  | 1674.69 | 2198.68 | 0 | 46.67356 | 1.582953e-05 | 9.338799e-07 | 1.769729e-05 |  |  | 2452.22 | 4200.9 | 0 | 62.21258 | 1.608737e-05 | 0 | 1.608737e-05 |  |  | 3412.98 | 6199.44 | 0 | 15.59552 | 6.773251e-06 | 2.790997e-06 | 1.235524e-05
1729.08 | 1199.86 | 0 | 62.21258 | 1.172901e-05 | 9.365405e-07 | 1.36021e-05 |  |  | 1675.68 | 2199.59 | 0 | 77.75159 | 2.270664e-05 | 1.87042e-06 | 2.644748e-05 |  |  | 2453.22 | 4199.98 | 0 | 62.21258 | 1.383428e-06 | -9.312193e-07 | -4.790108e-07 |  |  | 3413.98 | 6200.36 | 0 | 31.13454 | 1.585785e-05 | 0 | 1.585785e-05
1730.08 | 1199.86 | 0 | 15.53902 | 2.282929e-06 | 1.873081e-06 | 6.029091e-06 |  |  | 1676.68 | 2200.51 | 0 | 77.75159 | 2.462167e-05 | 9.338799e-07 | 2.648943e-05 |  |  | 2454.22 | 4200.9 | 0 | 62.21258 | 1.608737e-05 | -4.661418e-06 | 6.764533e-06 |  |  | 3414.98 | 6199.44 | 0 | 46.67356 | 1.420065e-05 | 2.790997e-06 | 1.978265e-05
1731.08 | 1200.78 | 0 | 46.67356 | 7.927266e-06 | 9.365405e-07 | 9.800347e-06 |  |  | 1677.68 | 2199.59 | 0 | 77.75159 | 2.475374e-05 | -2.806961e-06 | 1.913982e-05 |  |  | 2455.22 | 4200.9 | 0 | 62.21258 | 1.065043e-05 | -1.865099e-06 | 6.920234e-06 |  |  | 3415.98 | 6200.36 | 0 | 77.75159 | 1.020389e-05 | 9.312193e-07 | 1.206633e-05
1732.08 | 1200.78 | 0 | 46.67356 | -3.34282e-06 | 3.748823e-06 | 4.154825e-06 |  |  | 1678.68 | 2200.51 | 0 | 77.75159 | 3.741058e-05 | 0 | 3.741058e-05 |  |  | 2456.22 | 4199.98 | 0 | 62.21258 | 1.065043e-05 | -1.865099e-06 | 6.920234e-06 |  |  | 3416.98 | 6200.36 | 0 | 62.21258 | 2.315318e-05 | 0 | 2.315318e-05
1733.08 | 1199.86 | 0 | 31.07804 | -8.905417e-06 | 2.809622e-06 | -3.286174e-06 |  |  | 1679.68 | 2200.51 | 0 | 108.8861 | 3.000187e-05 | 9.338799e-07 | 3.186963e-05 |  |  | 2457.22 | 4199.98 | 0 | 62.21258 | 1.254345e-05 | -9.312193e-07 | 1.068102e-05 |  |  | 3417.98 | 6199.44 | 0 | 46.67356 | 1.582953e-05 | -2.793658e-06 | 1.024222e-05
1734.08 | 1199.86 | 0 | 31.07804 | 5.798523e-06 | 1.873081e-06 | 9.544685e-06 |  |  | 1680.68 | 2198.68 | 0 | 62.21258 | 3.363084e-05 | 9.338799e-07 | 3.54986e-05 |  |  | 2458.22 | 4199.98 | 0 | 31.07804 | 1.614411e-05 | -2.796318e-06 | 1.055147e-05 |  |  | 3418.98 | 6200.36 | 0 | 46.67356 | 1.745841e-05 | -9.312193e-07 | 1.559597e-05
1735.08 | 1200.78 | 0 | 46.67356 | 2.208091e-05 | 0 | 2.208091e-05 |  |  | 1681.68 | 2199.59 | 0 | 108.8861 | 3.000187e-05 | -2.806961e-06 | 2.438794e-05 |  |  | 2459.22 | 4199.98 | 0 | 62.21258 | 1.771625e-05 | -1.865099e-06 | 1.398605e-05 |  |  | 3419.98 | 6198.52 | 0 | 46.67356 | 1.380444e-05 | -1.862439e-06 | 1.007956e-05
1736.08 | 1200.78 | 0 | 77.75159 | 9.103292e-06 | 9.365405e-07 | 1.097637e-05 | 1797365.8 | 0.08670232 | 1682.68 | 2199.59 | 0 | 124.4252 | 4.097949e-05 | -3.740841e-06 | 3.349781e-05 | 3697924.5 | 0.05111645 | 2460.22 | 4200.9 | 0 | 93.29061 | 1.603073e-05 | -3.730198e-06 | 8.570332e-06 | 3404400.4 | 0.09516171 | 3420.98 | 6197.6 | 0 | 31.13454 | 1.748673e-05 | -1.862439e-06 | 1.376185e-05 | 4393607.3 | 0.09738578
1737.08 | 1199.86 | 0 | 46.67356 | 1.299e-05 | 9.365405e-07 | 1.486308e-05 | 1809509.3 | 0.08641746 | 1683.68 | 2200.51 | 0 | 155.5032 | 3.698272e-05 | -2.806961e-06 | 3.13688e-05 | 3720620.9 | 0.05032092 | 2461.22 | 4199.98 | 0 | 77.75159 | 2.338901e-05 | -3.730198e-06 | 1.592861e-05 | 3362143.1 | 0.09323623 | 3421.98 | 6200.36 | 0 | 62.21258 | 2.478206e-05 | -9.312193e-07 | 2.291962e-05 | 4479472.0 | 0.1029244
1738.08 | 1198.94 | 0 | 62.21258 | 7.23859e-06 | 3.748823e-06 | 1.473623e-05 | 1792798.2 | 0.09236448 | 1684.68 | 2200.51 | 0 | 139.9642 | 3.333506e-05 | -2.806961e-06 | 2.772114e-05 | 3698314.1 | 0.05110751 | 2462.22 | 4199.06 | 0 | 62.21258 | 1.976335e-05 | -4.661418e-06 | 1.044052e-05 | 3407490.5 | 0.08785023 | 3422.98 | 6200.36 | 0 | 62.21258 | 2.273496e-05 | -2.793658e-06 | 1.714764e-05 | 4548476.9 | 0.09013445
1739.08 | 1198.94 | 0 | 77.75159 | -4.103839e-06 | 1.873081e-06 | -3.576774e-07 | 1882002.1 | 0.08875845 | 1685.68 | 2199.59 | 0 | 139.9642 | 3.701104e-05 | 0 | 3.701104e-05 | 3841806.3 | 0.06622008 | 2463.22 | 4198.14 | 0 | 77.75159 | 2.327895e-05 | -2.796318e-06 | 1.768631e-05 | 3398565.8 | 0.09114979 | 3423.98 | 6201.28 | 0 | 93.34712 | 2.485739e-05 | -3.722216e-06 | 1.741296e-05 | 4799058.4 | 0.0754042
1740.07 | 1199.86 | 0 | 62.21258 | 1.784832e-05 | -1.875742e-06 | 1.409684e-05 | 2017696.9 | 0.09377319 | 1686.68 | 2201.43 | 0 | 139.9642 | 3.890407e-05 | 9.338799e-07 | 4.077183e-05 | 4014194.9 | 0.0792461 | 2464.22 | 4199.98 | 0 | 77.75159 | 1.958095e-05 | -3.730198e-06 | 1.212055e-05 | 3393730.9 | 0.09089252 | 3424.98 | 6199.44 | 0 | 77.75159 | 2.107776e-05 | -1.862439e-06 | 1.735288e-05 | 4837012.0 | 0.06182894
1741.07 | 1198.94 | 0 | 77.75159 | 1.427609e-05 | 1.873081e-06 | 1.802225e-05 | 2138943.4 | 0.08354043 | 1687.68 | 2200.51 | 0 | 124.4252 | 4.24763e-05 | -9.338799e-07 | 4.060854e-05 | 3981127.4 | 0.09203569 | 2465.22 | 4200.9 | 0 | 77.75159 | 2.338901e-05 | 0 | 2.338901e-05 | 3340260.8 | 0.08558941 | 3425.98 | 6200.36 | 0 | 62.21258 | 1.908098e-05 | 1.862439e-06 | 2.280586e-05 | 4926615.9 | 0.06508138
1742.07 | 1199.86 | 0 | 62.21258 | 2.150229e-05 | 1.873081e-06 | 2.524845e-05 | 2197614.4 | 0.08177603 | 1688.68 | 2201.43 | 0 | 155.5032 | 4.418061e-05 | -1.87042e-06 | 4.043977e-05 | 4048194.8 | 0.09927603 | 2466.22 | 4200.9 | 0 | 108.8296 | 2.863723e-05 | -3.730198e-06 | 2.117684e-05 | 3510752.5 | 0.08679943 | 3426.98 | 6200.36 | 0 | 93.34712 | 2.798308e-05 | -1.862439e-06 | 2.42582e-05 | 5087356.0 | 0.05686072
1743.07 | 1199.86 | 0 | 77.75159 | -8.240684e-07 | 9.365405e-07 | 1.049013e-06 | 2245635.8 | 0.08118341 | 1689.68 | 2199.59 | 0 | 171.0987 | 4.593515e-05 | -9.338799e-07 | 4.406739e-05 | 4042241.6 | 0.1011344 | 2467.22 | 4199.06 | 0 | 62.21258 | 1.960927e-05 | -3.730198e-06 | 1.214887e-05 | 3513884.7 | 0.09632845 | 3427.98 | 6200.36 | 0 | 62.21258 | 1.89269e-05 | 2.790997e-06 | 2.45089e-05 | 5023863.0 | 0.07602992
1744.07 | 1199.86 | 0 | 62.21258 | 8.317172e-06 | 2.809622e-06 | 1.393642e-05 | 2255059.2 | 0.08145862 | 1690.68 | 2199.59 | 0 | 171.0987 | 4.593515e-05 | -1.87042e-06 | 4.219431e-05 | 4061360.7 | 0.1072941 | 2468.22 | 4199.06 | 0 | 77.75159 | 2.162806e-05 | -3.730198e-06 | 1.416766e-05 | 3560488.0 | 0.09256785 | 3428.98 | 6200.36 | 0 | 77.75159 | 2.977245e-05 | 0 | 2.977245e-05 | 5040937.6 | 0.0744924
1745.07 | 1200.78 | 0 | 77.75159 | 8.420924e-06 | 3.748823e-06 | 1.591857e-05 | 2141208.1 | 0.0762054 | 1691.68 | 2200.51 | 0 | 186.6377 | 4.04699e-05 | 9.338799e-07 | 4.233766e-05 | 4106412.3 | 0.1106674 | 2469.22 | 4199.98 | 0 | 77.75159 | 1.062211e-05 | 9.338799e-07 | 1.248987e-05 | 3512153.6 | 0.1078613 | 3429.97 | 6200.36 | 0 | 77.75159 | 2.611848e-05 | -4.656096e-06 | 1.680629e-05 | 5018289.3 | 0.08052522
1746.07 | 1198.03 | 0 | 62.21258 | 2.464999e-05 | 0 | 2.464999e-05 | 2259325.4 | 0.07033978 | 1692.68 | 2201.43 | 0 | 139.9642 | 5.142883e-05 | -2.806961e-06 | 4.581491e-05 | 4117236.7 | 0.1135255 | 2470.22 | 4199.06 | 0 | 77.75159 | 2.338901e-05 | 9.338799e-07 | 2.525677e-05 | 3602710.5 | 0.1130745 | 3430.97 | 6200.36 | 0 | 124.4252 | 2.411839e-05 | -9.312193e-07 | 2.225595e-05 | 4941997.1 | 0.08365527
1747.07 | 1198.94 | 0 | 77.75159 | 1.903065e-05 | 1.873081e-06 | 2.277682e-05 | 2420120.8 | 0.07555557 | 1693.68 | 2199.59 | 0 | 171.0987 | 4.796024e-05 | 0 | 4.796024e-05 | 4079624.4 | 0.1132998 | 2471.22 | 4200.9 | 0 | 93.29061 | 1.983879e-05 | -1.865099e-06 | 1.610859e-05 | 3672194.7 | 0.1171153 | 3431.97 | 6200.36 | 0 | 93.34712 | 2.402094e-05 | 9.312193e-07 | 2.588338e-05 | 5047595.7 | 0.08409295
1748.07 | 1200.78 | 0 | 77.75159 | 2.59644e-05 | 2.809622e-06 | 3.158364e-05 | 2388334.8 | 0.07735802 | 1694.68 | 2199.59 | 0 | 171.0987 | 5.150416e-05 | -2.806961e-06 | 4.589024e-05 | 4061207.8 | 0.1163626 | 2472.22 | 4199.98 | 0 | 108.8296 | 2.511533e-05 | -3.730198e-06 | 1.765493e-05 | 3710793.8 | 0.109349 | 3432.97 | 6199.44 | 0 | 108.8861 | 2.960565e-05 | 0 | 2.960565e-05 | 5109377.0 | 0.06742129
1749.07 | 1199.86 | 0 | 62.21258 | 2.068785e-05 | -9.365405e-07 | 1.881477e-05 | 2439060.9 | 0.07811793 | 1695.68 | 2199.59 | 0 | 171.0987 | 5.315505e-05 | -6.545141e-06 | 4.006477e-05 | 4058364.2 | 0.1183996 | 2473.22 | 4199.98 | 0 | 124.4252 | 2.290773e-05 | -5.595298e-06 | 1.171714e-05 | 3890123.4 | 0.1072649 | 3433.97 | 6199.44 | 0 | 124.4252 | 2.427247e-05 | -1.862439e-06 | 2.054759e-05 | 5106731.9 | 0.06821675
1750.07 | 1201.7 | 0 | 46.67356 | 1.33642e-05 | 0 | 1.33642e-05 | 2421341.9 | 0.07408581 | 1696.68 | 2198.68 | 0 | 202.1767 | 6.232139e-05 | -9.338799e-07 | 6.045363e-05 | 4045221.5 | 0.1185312 | 2474.21 | 4200.9 | 0 | 93.29061 | 2.527572e-05 | -2.796318e-06 | 1.968308e-05 | 3828776.0 | 0.1056225 | 3434.97 | 6199.44 | 0 | 108.8861 | 4.224048e-05 | -3.722216e-06 | 3.479604e-05 | 5101085.6 | 0.06185658
1751.07 | 1199.86 | 0 | 62.21258 | 1.483269e-05 | 3.748823e-06 | 2.233034e-05 | 2382364.0 | 0.07437111 | 1697.68 | 2200.51 | 0 | 186.6377 | 6.032462e-05 | -1.87042e-06 | 5.658378e-05 | 4041756.3 | 0.1199074 | 2475.21 | 4200.9 | 0 | 108.8296 | 1.030133e-05 | -1.865099e-06 | 6.571133e-06 | 3868114.1 | 0.1004215 | 3435.97 | 6199.44 | 0 | 108.8861 | 3.678153e-05 | -9.312193e-07 | 3.491909e-05 | 5089938.0 | 0.05595641
1752.07 | 1199.86 | 0 | 93.29061 | 2.199595e-05 | -9.365405e-07 | 2.012287e-05 | 2319531.1 | 0.0735336 | 1698.68 | 2197.76 | 0 | 171.0987 | 4.743196e-05 | -9.338799e-07 | 4.55642e-05 | 4028650.9 | 0.1203068 | 2476.21 | 4199.06 | 0 | 124.4252 | 3.052384e-05 | -3.730198e-06 | 2.306345e-05 | 3851919.0 | 0.1002919 | 3436.97 | 6199.44 | 0 | 124.4252 | 3.323131e-05 | -2.793658e-06 | 2.764399e-05 | 5073258.7 | 0.06149915
1753.07 | 1201.7 | 0 | 93.29061 | 3.139503e-05 | -2.812282e-06 | 2.577046e-05 | 2367692.1 | 0.06464806 | 1699.68 | 2200.51 | 0 | 202.1767 | 5.105131e-05 | 3.740841e-06 | 5.853299e-05 | 4017036.1 | 0.1197259 | 2477.21 | 4200.9 | 0 | 124.4252 | 2.508691e-05 | -2.796318e-06 | 1.949427e-05 | 3839668.6 | 0.09648071 | 3437.97 | 6200.36 | 0 | 124.4252 | 3.323131e-05 | -1.862439e-06 | 2.950643e-05 | 5202005.7 | 0.05549361
1754.07 | 1200.78 | 0 | 93.29061 | 2.743289e-05 | 9.365405e-07 | 2.930597e-05 | 2321503.8 | 0.05853747 | 1700.68 | 2200.51 | 0 | 186.6377 | 5.651656e-05 | -3.740841e-06 | 4.903488e-05 | 4017089.3 | 0.1212215 | 2478.21 | 4199.98 | 0 | 124.4252 | 2.7112e-05 | -2.796318e-06 | 2.151937e-05 | 3971179.1 | 0.09413996 | 3438.97 | 6200.36 | 0 | 139.9642 | 3.496394e-05 | 9.312193e-07 | 3.682638e-05 | 5304066.4 | 0.045748
1755.07 | 1200.78 | 0 | 62.21258 | 3.294847e-05 | -9.365405e-07 | 3.107539e-05 | 2577662.6 | 0.05331308 | 1701.43 | 2199.59 | 0 | 217.7158 | 6.176479e-05 | -2.806961e-06 | 5.615087e-05 | 4028853.5 | 0.1227484 | 2479.21 | 4199.06 | 0 | 124.4252 | 2.876289e-05 | -3.730198e-06 | 2.13025e-05 | 4346044.7 | 0.0946335 | 3439.97 | 6200.36 | 0 | 155.5032 | 2.760566e-05 | 0 | 2.760566e-05 | 5268411.2 | 0.03586092
1756.07 | 1198.94 | 0 | 93.29061 | 1.057178e-05 | 6.558444e-06 | 2.368867e-05 | 2647401.8 | 0.05759795 | 1702.43 | 2199.59 | 0 | 217.7158 | 6.924883e-05 | -4.674721e-06 | 5.989939e-05 | 4034032.1 | 0.1233344 | 2480.21 | 4199.06 | 0 | 124.4252 | 1.964997e-05 | -1.865099e-06 | 1.591977e-05 | 4314131.5 | 0.1011309 | 3440.97 | 6201.28 | 0 | 124.4252 | 3.675321e-05 | -4.656096e-06 | 2.744102e-05 | 5322705.5 | 0.02247387
1757.07 | 1201.7 | 0 | 93.29061 | 6.763725e-06 | 5.621904e-06 | 1.800753e-05 | 2612762.1 | 0.06165951 | 1703.43 | 2199.59 | 0 | 217.7158 | 6.93809e-05 | -4.674721e-06 | 6.003146e-05 | 4036559.9 | 0.125497 | 2481.21 | 4200.9 | 0 | 139.9642 | 1.78607e-05 | -4.661418e-06 | 8.537867e-06 | 4312690.9 | 0.09700889 | 3441.97 | 6200.36 | 0 | 155.5032 | 3.30426e-05 | 0 | 3.30426e-05 | 5637553.8 | 0.01655766
1758.07 | 1200.78 | 0 | 108.8296 | 3.612127e-05 | 0 | 3.612127e-05 | 2563207.9 | 0.06306004 | 1704.43 | 2199.59 | 0 | 217.7158 | 5.467696e-05 | 0 | 5.467696e-05 | 4013647.9 | 0.1253445 | 2482.21 | 4199.06 | 0 | 155.5032 | 3.236023e-05 | -3.730198e-06 | 2.489983e-05 | 4376042.6 | 0.09001084 | 3442.97 | 6202.2 | 0 | 155.5032 | 3.288851e-05 | -3.722216e-06 | 2.544408e-05 | 5710087.2 | 0.01789941
1759.07 | 1199.86 | 0 | 108.8296 | 2.87693e-05 | 0 | 2.87693e-05 | 2574255.2 | 0.06783626 | 1705.43 | 2200.51 | 0 | 217.7158 | 6.528669e-05 | -1.87042e-06 | 6.154585e-05 | 4017121.8 | 0.1254972 | 2483.21 | 4199.98 | 0 | 139.9642 | 3.049552e-05 | -1.865099e-06 | 2.676533e-05 | 4449963.3 | 0.08331904 | 3443.97 | 6199.44 | 0 | 139.9642 | 2.924085e-05 | -9.312193e-07 | 2.737841e-05 | 5814960.4 | 0.02840973
1760.07 | 1198.03 | 0 | 108.8296 | 3.381003e-05 | 0 | 3.381003e-05 | 2577311.1 | 0.0693775 | 1706.43 | 2203.27 | 0 | 233.2548 | 6.906643e-05 | -2.806961e-06 | 6.34525e-05 | 4001759.8 | 0.1254345 | 2484.21 | 4200.9 | 0 | 155.5032 | 3.401112e-05 | -6.526517e-06 | 2.095809e-05 | 4434228.3 | 0.09118438 | 3444.97 | 6200.36 | 0 | 155.5032 | 2.894839e-05 | 0 | 2.894839e-05 | 5878960.2 | 0.0302076
1761.07 | 1200.78 | 0 | 124.4252 | 4.300458e-05 | 1.873081e-06 | 4.675075e-05 | 2579668.5 | 0.06623053 | 1707.43 | 2199.59 | 0 | 264.3893 | 6.740282e-05 | -2.806961e-06 | 6.178889e-05 | 3994451.3 | 0.1270208 | 2485.21 | 4199.98 | 0 | 171.0422 | 3.968388e-05 | -1.865099e-06 | 3.595368e-05 | 4428998.0 | 0.08927409 | 3445.97 | 6200.36 | 0 | 186.6377 | 3.283177e-05 | -1.862439e-06 | 2.910689e-05 | 5415269.5 | 0.05212108
1762.07 | 1198.03 | 0 | 108.8296 | 2.265e-05 | 2.809622e-06 | 2.826924e-05 | 2607137.7 | 0.06560987 | 1708.43 | 2200.51 | 0 | 264.3893 | 7.622958e-05 | -1.87042e-06 | 7.248874e-05 | 3986855.7 | 0.1278262 | 2486.21 | 4200.9 | 0 | 124.4252 | 3.052384e-05 | -3.730198e-06 | 2.306345e-05 | 4531036.7 | 0.09953246 | 3446.97 | 6200.36 | 0 | 171.0987 | 4.197301e-05 | -2.793658e-06 | 3.63857e-05 | 5441985.2 | 0.06256137
1763.07 | 1201.7 | 0 | 93.29061 | 2.267832e-05 | 1.873081e-06 | 2.642448e-05 | 2572599.8 | 0.06694517 | 1709.43 | 2199.59 | 0 | 295.4674 | 8.147781e-05 | -2.806961e-06 | 7.586389e-05 | 4005633.9 | 0.1295144 | 2487.21 | 4201.81 | 0 | 155.5032 | 2.870625e-05 | -4.661418e-06 | 1.938342e-05 | 4478936.9 | 0.09182788 | 3447.97 | 6200.36 | 0 | 186.6377 | 3.091674e-05 | 2.790997e-06 | 3.649873e-05 | 5346639.9 | 0.06435742
1764.07 | 1199.86 | 0 | 155.5032 | 3.343881e-05 | 9.365405e-07 | 3.531189e-05 | 2545628.6 | 0.06620616 | 1710.43 | 2202.35 | 0 | 450.9705 | 0.0001128695 | -9.349441e-06 | 9.417063e-05 | 4009246.8 | 0.1314271 | 2488.21 | 4200.9 | 0 | 139.9642 | 2.873457e-05 | -5.595298e-06 | 1.754398e-05 | 4351355.1 | 0.08893099 | 3448.97 | 6200.36 | 0 | 171.0987 | 3.43569e-05 | 4.653436e-06 | 4.366377e-05 | 5318093.6 | 0.06354799
1765.07 | 1200.78 | 0 | 139.9642 | 3.333506e-05 | -1.875742e-06 | 2.958357e-05 | 2557546.8 | 0.06846809 | 1711.43 | 2201.43 | 0 | 590.9347 | 0.0001426827 | -1.21564e-05 | 0.0001183699 | 4006826.6 | 0.1317485 | 2489.21 | 4200.9 | 0 | 155.5032 | 3.781918e-05 | -4.661418e-06 | 2.849634e-05 | 3893436.9 | 0.09142246 | 3449.97 | 6200.36 | 0 | 171.0987 | 3.272802e-05 | 2.790997e-06 | 3.831001e-05 | 5446867.7 | 0.06093474
1766.07 | 1200.78 | 0 | 155.5032 | 4.052664e-05 | 2.809622e-06 | 4.614588e-05 | 2546072.2 | 0.0683103 | 1712.43 | 2202.35 | 0 | 684.2253 | 0.0001789863 | -1.7765e-05 | 0.0001434563 | 3992188.6 | 0.1315434 | 2490.21 | 4199.98 | 0 | 171.0422 | 4.144483e-05 | -3.730198e-06 | 3.398443e-05 | 3664018.3 | 0.1111199 | 3450.97 | 6200.36 | 0 | 186.6377 | 4.005167e-05 | -9.312193e-07 | 3.818923e-05 | 5101878.0 | 0.08556505
1767.07 | 1198.94 | 0 | 139.9642 | 3.863992e-05 | 0 | 3.863992e-05 | 2551908.1 | 0.06583675 | 1713.43 | 2200.51 | 0 | 699.7643 | 0.0001729488 | -1.7765e-05 | 0.0001374188 | 3999087.9 | 0.1318414 | 2491.21 | 4199.06 | 0 | 171.0422 | 3.424694e-05 | -4.661418e-06 | 2.492411e-05 | 3496301.6 | 0.1230639 | 3451.97 | 6200.36 | 0 | 217.7158 | 3.808e-05 | -9.312193e-07 | 3.621756e-05 | 5087756.0 | 0.07911094
1768.07 | 1199.86 | 0 | 155.5032 | 2.758365e-05 | 1.873081e-06 | 3.132981e-05 | 2555401.5 | 0.0649905 | 1714.43 | 2201.43 | 0 | 730.8989 | 0.0001874419 | -1.683112e-05 | 0.0001537797 | 3984586.1 | 0.1322755 | 2492.21 | 4199.98 | 0 | 155.5032 | 3.958013e-05 | -7.457736e-06 | 2.466465e-05 | 3518804.6 | 0.1236563 | 3452.97 | 6199.44 | 0 | 171.0987 | 3.803288e-05 | -2.793658e-06 | 3.244557e-05 | 5024012.7 | 0.07951303
1769.07 | 1200.78 | 0 | 124.4252 | 1.98921e-05 | 2.809622e-06 | 2.551135e-05 | 2583528.8 | 0.06701945 | 1715.43 | 2201.43 | 0 | 746.4379 | 0.0001910896 | -1.963542e-05 | 0.0001518187 | 3991637.9 | 0.1326344 | 2493.21 | 4200.9 | 0 | 171.0422 | 3.779086e-05 | -3.730198e-06 | 3.033046e-05 | 3535599.4 | 0.1290294 | 3453.97 | 6201.28 | 0 | 186.6377 | 3.800456e-05 | -3.722216e-06 | 3.056013e-05 | 5026735.7 | 0.07278151
1770.07 | 1199.86 | 0 | 124.4252 | 4.778116e-05 | 9.365405e-07 | 4.965424e-05 | 2602101.4 | 0.06835428 | 1716.43 | 2199.59 | 0 | 793.1115 | 0.0001964634 | -2.057196e-05 | 0.0001553195 | 3987369.1 | 0.1335153 | 2494.21 | 4199.98 | 0 | 155.5032 | 4.296996e-05 | -7.457736e-06 | 2.805448e-05 | 3521751.0 | 0.1310737 | 3454.97 | 6199.44 | 0 | 186.6377 | 2.319057e-05 | -1.862439e-06 | 1.946569e-05 | 4796876.8 | 0.04985009
1771.06 | 1199.86 | 0 | 171.0422 | 4.741005e-05 | -9.365405e-07 | 4.553697e-05 | 2607454.5 | 0.06844402 | 1717.43 | 2200.51 | 0 | 761.9769 | 0.0001907971 | -1.870154e-05 | 0.000153394 | 3992059.9 | 0.1342006 | 2495.21 | 4199.98 | 0 | 186.5812 | 3.600159e-05 | -5.595298e-06 | 2.481099e-05 | 3911610.4 | 0.1126035 | 3455.97 | 6200.36 | 0 | 202.1767 | 4.519614e-05 | -2.793658e-06 | 3.960883e-05 | 4656919.4 | 0.05649394
1772.06 | 1200.78 | 0 | 186.5812 | 4.903262e-05 | -2.812282e-06 | 4.340806e-05 | 2603621.2 | 0.06921607 | 1718.43 | 2200.51 | 0 | 761.9769 | 0.0002018251 | -1.870154e-05 | 0.000164422 | 3975694.7 | 0.1356241 | 2496.21 | 4199.98 | 0 | 186.5812 | 3.408655e-05 | -3.730198e-06 | 2.662616e-05 | 4636635.0 | 0.1177181 | 3456.97 | 6199.44 | 0 | 217.7158 | 3.60549e-05 | -3.722216e-06 | 2.861047e-05 | 4753127.3 | 0.05757165
1772.85 | 1199.86 | 0 | 171.0422 | 4.919301e-05 | -9.365405e-07 | 4.731993e-05 | 2606907.9 | 0.06905251 | 1719.43 | 2199.59 | 0 | 777.5159 | 0.0002054507 | -2.150584e-05 | 0.000162439 | 3971870.7 | 0.1362147 | 2497.21 | 4199.06 | 0 | 171.0422 | 3.779086e-05 | -1.865099e-06 | 3.406066e-05 | 4889514.9 | 0.1241469 | 3457.97 | 6200.36 | 0 | 202.1767 | 3.784417e-05 | 9.312193e-07 | 3.970661e-05 | 4766943.7 | 0.05336634
1773.84 | 1199.86 | 0 | 186.5812 | 5.06615e-05 | -9.365405e-07 | 4.878842e-05 | 2602278.7 | 0.06956858 | 1720.43 | 2200.51 | 0 | 808.6505 | 0.0002051298 | -2.150584e-05 | 0.0001621181 | 3958995.6 | 0.1366527 | 2498.21 | 4200.9 | 0 | 186.5812 | 3.760845e-05 | -2.796318e-06 | 3.201582e-05 | 5043420.1 | 0.1391995 | 3458.97 | 6199.44 | 0 | 248.8503 | 5.054802e-05 | -9.312193e-07 | 4.868558e-05 | 4738442.9 | 0.04549677
1774.84 | 1200.78 | 0 | 171.0422 | 4.729999e-05 | 1.873081e-06 | 5.104615e-05 | 2594562.3 | 0.06971725 | 1721.43 | 2200.51 | 0 | 839.7285 | 0.0002181262 | -2.244238e-05 | 0.0001732415 | 3941743.5 | 0.138524 | 2499.21 | 4199.06 | 0 | 155.5032 | 3.766509e-05 | -2.796318e-06 | 3.207246e-05 | 5102660.1 | 0.1456365 | 3459.97 | 6200.36 | 0 | 233.2548 | 4.690046e-05 | -9.312193e-07 | 4.503802e-05 | 4786092.7 | 0.04518878
1775.84 | 1200.78 | 0 | 171.0422 | 5.790972e-05 | -1.875742e-06 | 5.415824e-05 | 2570769.0 | 0.07076273 | 1722.42 | 2200.51 | 0 | 824.1895 | 0.0002124315 | -2.244238e-05 | 0.0001675467 | 3918577.1 | 0.1392118 | 2500.21 | 4199.98 | 0 | 202.1767 | 4.506407e-05 | -3.730198e-06 | 3.760368e-05 | 5129751.4 | 0.1508466 | 3460.96 | 6199.44 | 0 | 202.1767 | 4.695709e-05 | -9.312193e-07 | 4.509466e-05 | 4740657.2 | 0.05304631
1776.84 | 1200.78 | 0 | 155.5032 | 5.221495e-05 | -1.875742e-06 | 4.846347e-05 | 2562070.8 | 0.07153267 | 1723.42 | 2200.51 | 0 | 839.7285 | 0.000219601 | -2.244238e-05 | 0.0001747163 | 3895122.5 | 0.1404994 | 2501.21 | 4201.81 | 0 | 186.5812 | 3.952349e-05 | -7.457736e-06 | 2.460802e-05 | 5281071.1 | 0.1542499 | 3461.96 | 6198.52 | 0 | 217.7158 | 4.666463e-05 | -1.862439e-06 | 4.293976e-05 | 4824627.7 | 0.04598549
1777.84 | 1199.86 | 0 | 186.5812 | 5.391926e-05 | 9.365405e-07 | 5.579234e-05 | 2555874.1 | 0.072406 | 1724.42 | 2200.51 | 0 | 886.4021 | 0.0002304339 | -2.244238e-05 | 0.0001855491 | 3896897.1 | 0.1412103 | 2502.21 | 4199.98 | 0 | 202.1767 | 4.684704e-05 | -4.661418e-06 | 3.75242e-05 | 5296741.1 | 0.156718 | 3462.96 | 6199.44 | 0 | 217.7158 | 3.766177e-05 | 9.312193e-07 | 3.952421e-05 | 5463019.6 | 0.05985307
1778.84 | 1199.86 | 0 | 217.7158 | 7.534612e-05 | 0 | 7.534612e-05 | 2556482.0 | 0.07273412 | 1725.42 | 2201.43 | 0 | 886.4021 | 0.0002285188 | -2.524668e-05 | 0.0001780255 | 3911411.2 | 0.1402374 | 2503.21 | 4199.06 | 0 | 248.7938 | 3.764916e-05 | -5.595298e-06 | 2.645856e-05 | 5263819.7 | 0.1581153 | 3463.96 | 6200.36 | 0 | 217.7158 | 3.755171e-05 | -2.793658e-06 | 3.19644e-05 | 5917542.1 | 0.06287191
1779.84 | 1199.86 | 0 | 388.758 | 0.0001182878 | -2.812282e-06 | 0.0001126632 | 2563184.5 | 0.07354296 | 1726.42 | 2200.51 | 0 | 886.4021 | 0.0002230599 | -2.618323e-05 | 0.0001706934 | 3887439.3 | 0.1424694 | 2504.21 | 4199.06 | 0 | 248.7938 | 4.660799e-05 | -5.595298e-06 | 3.54174e-05 | 5224889.0 | 0.1591292 | 3464.96 | 6199.44 | 0 | 233.2548 | 4.674637e-05 | 9.312193e-07 | 4.860881e-05 | 5969872.6 | 0.07856097
1780.84 | 1201.7 | 0 | 482.0486 | 0.0001618994 | -7.494985e-06 | 0.0001469094 | 2550507.0 | 0.07432016 | 1727.42 | 2200.51 | 0 | 886.4021 | 0.0002249749 | -2.43128e-05 | 0.0001763493 | 3879048.4 | 0.1433732 | 2505.21 | 4199.98 | 0 | 202.1767 | 4.506407e-05 | -5.595298e-06 | 3.387348e-05 | 5190352.4 | 0.1619602 | 3465.96 | 6201.28 | 0 | 233.2548 | 4.513951e-05 | -9.312193e-07 | 4.327707e-05 | 5912626.1 | 0.08306732
1781.84 | 1201.7 | 0 | 497.5876 | 0.0001795466 | -9.368066e-06 | 0.0001608105 | 2539208.3 | 0.07233801 | 1728.42 | 2200.51 | 0 | 901.9411 | 0.0002300974 | -2.618323e-05 | 0.0001777309 | 3836899.9 | 0.1454637 | 2506.2 | 4200.9 | 0 | 217.7158 | 5.062677e-05 | -4.661418e-06 | 4.130394e-05 | 5216486.1 | 0.1617073 | 3466.96 | 6199.44 | 0 | 248.8503 | 4.850091e-05 | -1.862439e-06 | 4.477604e-05 | 5857888.1 | 0.08823385
1782.84 | 1200.78 | 0 | 466.5096 | 0.0001776882 | -9.368066e-06 | 0.0001589521 | 2556556.2 | 0.07175127 | 1729.42 | 2199.59 | 0 | 917.4801 | 0.000240987 | -2.524668e-05 | 0.0001904936 | 3808747.5 | 0.14705 | 2507.2 | 4199.98 | 0 | 233.2548 | 5.046638e-05 | -3.730198e-06 | 4.300598e-05 | 5262634.4 | 0.1610034 | 3467.96 | 6199.44 | 0 | 264.3893 | 4.288157e-05 | -2.793658e-06 | 3.729426e-05 | 5872450.2 | 0.08656738
1783.84 | 1199.86 | 0 | 513.1831 | 0.000184823 | -1.217769e-05 | 0.0001604677 | 2557181.0 | 0.07195209 | 1730.42 | 2201.43 | 0 | 948.6147 | 0.0002429553 | -2.618323e-05 | 0.0001905889 | 3791126.6 | 0.1469996 | 2508.2 | 4199.98 | 0 | 217.7158 | 3.931266e-05 | -2.796318e-06 | 3.372003e-05 | 5254717.3 | 0.1616088 | 3468.96 | 6201.28 | 0 | 264.3893 | 4.098855e-05 | -2.793658e-06 | 3.540124e-05 | 5895307.8 | 0.09389785
1784.84 | 1198.94 | 0 | 497.5876 | 0.0001756065 | -1.030461e-05 | 0.0001549973 | 2565573.6 | 0.07246582 | 1731.42 | 2200.51 | 0 | 948.6147 | 0.0002444521 | -2.618323e-05 | 0.0001920857 | 3762189.5 | 0.1467992 | 2509.2 | 4201.81 | 0 | 248.7938 | 4.660799e-05 | -7.457736e-06 | 3.169252e-05 | 5233135.9 | 0.1633323 | 3469.96 | 6201.28 | 0 | 264.3893 | 4.466454e-05 | -1.862439e-06 | 4.093966e-05 | 5856065.1 | 0.09689607
1785.84 | 1200.78 | 0 | 497.5876 | 0.0001739776 | -5.621904e-06 | 0.0001627338 | 2568183.5 | 0.07204535 | 1732.42 | 2200.51 | 0 | 948.6147 | 0.0002498891 | -2.805099e-05 | 0.0001937871 | 3718102.4 | 0.1470096 | 2510.2 | 4200.9 | 0 | 217.7158 | 4.12277e-05 | -4.661418e-06 | 3.190486e-05 | 5244696.4 | 0.1636895 | 3470.96 | 6199.44 | 0 | 248.8503 | 6.305077e-05 | -4.656096e-06 | 5.373858e-05 | 5895435.0 | 0.0991737
1786.84 | 1200.78 | 0 | 513.1831 | 0.000173531 | -7.494985e-06 | 0.000158541 | 2560236.0 | 0.0726365 | 1733.42 | 2198.68 | 0 | 979.6927 | 0.0002535084 | -2.711711e-05 | 0.0001992742 | 3688269.6 | 0.1470391 | 2511.2 | 4199.06 | 0 | 233.2548 | 4.663631e-05 | -7.457736e-06 | 3.172084e-05 | 5237472.5 | 0.1638795 | 3471.96 | 6200.36 | 0 | 295.4674 | 4.46079e-05 | -3.722216e-06 | 3.716347e-05 | 5940648.1 | 0.1020234
1787.84 | 1201.7 | 0 | 513.1831 | 0.0001954328 | -1.124115e-05 | 0.0001729505 | 2559998.9 | 0.073099 | 1734.42 | 2199.59 | 0 | 995.2317 | 0.000247757 | -2.898753e-05 | 0.0001897819 | 3639041.3 | 0.1480488 | 2512.2 | 4200.9 | 0 | 248.7938 | 5.398198e-05 | -3.730198e-06 | 4.652158e-05 | 5222523.2 | 0.1639479 | 3472.96 | 6199.44 | 0 | 279.9283 | 5.551009e-05 | -2.793658e-06 | 4.992277e-05 | 5870430.8 | 0.1030094
1788.84 | 1199.86 | 0 | 528.7221 | 0.0002043853 | -1.030461e-05 | 0.0001837761 | 2562530.7 | 0.07350999 | 1735.42 | 2201.43 | 0 | 1010.771 | 0.0002624106 | -3.085795e-05 | 0.0002006947 | 3593677.8 | 0.1470998 | 2512.26 | 4202.73 | 0 | 233.2548 | 5.40103e-05 | -3.730198e-06 | 4.65499e-05 | 5220590.5 | 0.163044 | 3473.96 | 6200.36 | 0 | 279.9283 | 5.170203e-05 | 0 | 5.170203e-05 | 5923123.1 | 0.102516
1789.84 | 1200.78 | 0 | 544.2612 | 0.000200681 | -1.311689e-05 | 0.0001744472 | 2578760.5 | 0.07416418 | 1736.42 | 2199.59 | 0 | 1026.366 | 0.0002678411 | -2.992141e-05 | 0.0002079983 | 3546936.3 | 0.1482389 | 2513.26 | 4199.98 | 0 | 217.7158 | 6.695959e-05 | -7.457736e-06 | 5.204412e-05 | 5229816.9 | 0.1642129 | 3474.76 | 6200.36 | 0 | 311.0064 | 4.975237e-05 | 1.862439e-06 | 5.347725e-05 | 5923972.4 | 0.1030385
1790.84 | 1200.78 | 0 | 544.2612 | 0.0002023099 | -9.368066e-06 | 0.0001835738 | 2598908.7 | 0.07543359 | 1737.42 | 2201.43 | 0 | 1041.905 | 0.0002786867 | -3.085795e-05 | 0.0002169708 | 3564410.7 | 0.1483861 | 2514.26 | 4199.06 | 0 | 233.2548 | 6.501624e-05 | -1.118793e-05 | 4.264037e-05 | 5224515.2 | 0.1662457 | 3475.75 | 6200.36 | 0 | 295.4674 | 6.816062e-05 | -6.515874e-06 | 5.512887e-05 | 5953457.5 | 0.1047739
1791.84 | 1199.86 | 0 | 544.2612 | 0.0001948479 | -5.621904e-06 | 0.000183604 | 2612923.2 | 0.0741611 | 1738.42 | 2200.51 | 0 | 1088.522 | 0.0002696209 | -2.992141e-05 | 0.0002097781 | 3567356.2 | 0.1476484 | 2515.26 | 4199.98 | 0 | 233.2548 | 6.312322e-05 | -1.212181e-05 | 3.887959e-05 | 5214630.4 | 0.1674728 | 3476.75 | 6199.44 | 0 | 279.9283 | 4.965493e-05 | -1.862439e-06 | 4.593005e-05 | 5958545.6 | 0.1054811
1792.84 | 1201.7 | 0 | 559.8002 | 0.0001965805 | -8.431525e-06 | 0.0001797174 | 2620567.1 | 0.07502111 | 1739.42 | 2199.59 | 0 | 1041.905 | 0.0002786867 | -3.085795e-05 | 0.0002169708 | 3575648.5 | 0.1490494 | 2516.26 | 4199.06 | 0 | 248.7938 | 5.206694e-05 | -6.526517e-06 | 3.901391e-05 | 5227827.1 | 0.1688829 | 3477.75 | 6200.36 | 0 | 279.9283 | 5.537802e-05 | -1.862439e-06 | 5.165314e-05 | 5966009.3 | 0.1060388
1793.84 | 1198.94 | 0 | 590.9347 | 0.0002035896 | -1.311689e-05 | 0.0001773558 | 2643331.6 | 0.07412492 | 1740.42 | 2200.51 | 0 | 1072.983 | 0.0002727969 | -3.085795e-05 | 0.000211081 | 3552150.3 | 0.1478745 | 2517.26 | 4199.06 | 0 | 295.4674 | 6.122687e-05 | -8.391616e-06 | 4.444364e-05 | 5254393.2 | 0.1700164 | 3478.75 | 6200.36 | 0 | 311.0064 | 5.532138e-05 | -3.722216e-06 | 4.787695e-05 | 5933827.6 | 0.1072321
1794.84 | 1199.86 | 0 | 622.0128 | 0.0002127779 | -1.405343e-05 | 0.0001846711 | 2673602.6 | 0.07486532 | 1741.42 | 2201.43 | 0 | 1104.118 | 0.0002893151 | -3.366491e-05 | 0.0002219853 | 3575041.8 | 0.1491687 | 2518.26 | 4200.9 | 0 | 264.3328 | 5.406372e-05 | -6.526517e-06 | 4.101068e-05 | 5274160.8 | 0.1706806 | 3479.75 | 6200.36 | 0 | 295.4674 | 6.433055e-05 | 1.862439e-06 | 6.805543e-05 | 5938500.9 | 0.1076911
1795.84 | 1198.94 | 0 | 622.0128 | 0.0002253027 | -1.311689e-05 | 0.0001990689 | 2661131.9 | 0.07511912 | 1742.42 | 2201.43 | 0 | 1104.118 | 0.000292859 | -3.553533e-05 | 0.0002217884 | 3593180.2 | 0.1490954 | 2519.26 | 4199.98 | 0 | 404.297 | 7.163826e-05 | -5.595298e-06 | 6.044767e-05 | 5272894.7 | 0.1725664 | 3480.75 | 6200.36 | 0 | 279.9283 | 5.70069e-05 | -9.312193e-07 | 5.514446e-05 | 5997155.4 | 0.1080551
1796.84 | 1198.03 | 0 | 622.0128 | 0.0002214946 | -1.311689e-05 | 0.0001952608 | 2680937.5 | 0.07624089 | 1743.42 | 2200.51 | 0 | 1119.657 | 0.0002910477 | -3.553533e-05 | 0.0002199771 | 3602041.5 | 0.150196 | 2520.26 | 4198.14 | 0 | 622.0128 | 0.0001127339 | -1.492079e-05 | 8.28923e-05 | 5282223.0 | 0.1742846 | 3481.75 | 6202.2 | 0 | 311.0064 | 5.505724e-05 | -1.862439e-06 | 5.133236e-05 | 6009247.6 | 0.1086737
1797.84 | 1200.78 | 0 | 606.4737 | 0.0002139068 | -1.124115e-05 | 0.0001914245 | 2694783.0 | 0.07739898 | 1744.42 | 2200.51 | 0 | 1150.735 | 0.000300104 | -3.646921e-05 | 0.0002271656 | 3584043.1 | 0.1504317 | 2521.26 | 4201.81 | 0 | 761.9769 | 0.0001505594 | -1.958221e-05 | 0.000111395 | 5285374.6 | 0.1743242 | 3482.75 | 6200.36 | 0 | 357.6799 | 6.773907e-05 | -2.793658e-06 | 6.215175e-05 | 6036636.7 | 0.109495
1798.84 | 1199.86 | 0 | 606.4737 | 0.0002174287 | -1.405343e-05 | 0.0001893219 | 2711005.9 | 0.07871743 | 1745.42 | 2201.43 | 0 | 1166.274 | 0.0003072956 | -3.459879e-05 | 0.000238098 | 3582008.7 | 0.1513846 | 2522.26 | 4200.9 | 0 | 886.3456 | 0.0001719484 | -2.611139e-05 | 0.0001197256 | 5275542.8 | 0.1737241 | 3483.75 | 6199.44 | 0 | 342.1409 | 6.587437e-05 | -9.312193e-07 | 6.401193e-05 | 6067472.4 | 0.1098767
1799.84 | 1200.78 | 0 | 653.0908 | 0.0002371985 | -1.217769e-05 | 0.0002128431 | 2721430.7 | 0.08106632 | 1746.42 | 2200.51 | 0 | 1150.735 | 0.0003054089 | -3.459879e-05 | 0.0002362113 | 3592751.1 | 0.1521979 | 2523.26 | 4200.9 | 0 | 933.0191 | 0.0001830234 | -2.704261e-05 | 0.0001289381 | 5279081.5 | 0.1740672 | 3484.75 | 6201.28 | 0 | 373.219 | 7.31697e-05 | -1.862439e-06 | 6.944482e-05 | 6086968.7 | 0.1101867
1800.84 | 1200.78 | 0 | 637.5518 | 0.0002463397 | -1.498997e-05 | 0.0002163598 | 2731374.8 | 0.08080235 | 1747.42 | 2200.51 | 0 | 1166.274 | 0.0003126005 | -3.927351e-05 | 0.0002340534 | 3594695.9 | 0.1511924 | 2524.26 | 4199.98 | 0 | 948.5581 | 0.0001849101 | -2.891037e-05 | 0.0001270893 | 5275502.5 | 0.1737982 | 3485.75 | 6199.44 | 0 | 357.6799 | 7.304393e-05 | -4.656096e-06 | 6.373174e-05 | 6087249.4 | 0.1112001
1801.84 | 1199.86 | 0 | 653.0908 | 0.0002423713 | -1.686571e-05 | 0.0002086399 | 2731934.0 | 0.08324822 | 1748.42 | 2200.51 | 0 | 1181.869 | 0.000314333 | -4.021005e-05 | 0.0002339129 | 3599069.3 | 0.1500211 | 2525.26 | 4198.14 | 0 | 995.2317 | 0.0001808629 | -2.797649e-05 | 0.0001249099 | 5288631.4 | 0.1736322 | 3486.75 | 6198.52 | 0 | 388.758 | 6.171721e-05 | 9.312193e-07 | 6.357965e-05 | 6086472.3 | 0.1112078
1802.84 | 1200.78 | 0 | 668.6863 | 0.0002496948 | -1.498997e-05 | 0.0002197149 | 2749324.6 | 0.0862139 | 1749.42 | 2200.51 | 0 | 1228.486 | 0.000316031 | -3.740309e-05 | 0.0002412248 | 3585904.1 | 0.1478598 | 2526.26 | 4198.14 | 0 | 995.2317 | 0.0001899758 | -2.984159e-05 | 0.0001302926 | 5285320.9 | 0.1755737 | 3487.75 | 6200.36 | 0 | 668.6863 | 0.0001085106 | -6.515874e-06 | 9.547884e-05 | 6081151.6 | 0.1122521
1803.83 | 1198.94 | 0 | 684.2253 | 0.0002421825 | -1.217769e-05 | 0.0002178271 | 2779360.1 | 0.0860074 | 1750.42 | 2200.51 | 0 | 1244.026 | 0.0003157165 | -3.927351e-05 | 0.0002371695 | 3588957.8 | 0.1476373 | 2527.26 | 4199.98 | 0 | 1026.31 | 0.0002046011 | -3.170669e-05 | 0.0001411877 | 5280262.3 | 0.1759914 | 3488.75 | 6199.44 | 0 | 933.0191 | 0.0001537255 | -8.378313e-06 | 0.0001369689 | 6090465.8 | 0.1130245
1804.83 | 1199.86 | 0 | 699.7643 | 0.0002420221 | -1.592917e-05 | 0.0002101637 | 2762093.8 | 0.08707636 | 1751.42 | 2202.35 | 0 | 1212.947 | 0.0003248861 | -4.114393e-05 | 0.0002425982 | 3564046.2 | 0.1490033 | 2528.26 | 4200.9 | 0 | 1041.849 | 0.0002100317 | -3.264057e-05 | 0.0001447506 | 5297898.3 | 0.1765216 | 3489.75 | 6199.44 | 0 | 1057.444 | 0.0001804413 | -1.489419e-05 | 0.0001506529 | 6111937.5 | 0.114369
1805.83 | 1200.78 | 0 | 715.3034 | 0.0002580184 | -1.592917e-05 | 0.0002261601 | 2803572.1 | 0.08674724 | 1752.42 | 2199.59 | 0 | 1275.16 | 0.0003321247 | -4.021005e-05 | 0.0002517046 | 3565131.0 | 0.1506529 | 2529.26 | 4199.98 | 0 | 1057.444 | 0.0002138113 | -3.543688e-05 | 0.0001429376 | 5306151.8 | 0.1779692 | 3490.75 | 6199.44 | 0 | 1088.522 | 0.0001926233 | -1.489419e-05 | 0.0001628349 | 6120069.0 | 0.114598
1806.83 | 1200.78 | 0 | 699.7643 | 0.0002746657 | -1.405343e-05 | 0.0002465589 | 2814813.6 | 0.0886908 | 1753.42 | 2201.43 | 0 | 1275.16 | 0.0003449136 | -4.395089e-05 | 0.0002570118 | 3576439.1 | 0.1509945 | 2530.26 | 4199.98 | 0 | 1088.522 | 0.0002099466 | -3.170669e-05 | 0.0001465333 | 5307225.4 | 0.1789182 | 3491.75 | 6199.44 | 0 | 1150.735 | 0.0002032517 | -1.675663e-05 | 0.0001697385 | 6135677.1 | 0.1152313
1807.83 | 1200.78 | 0 | 761.9769 | 0.0002725052 | -1.686571e-05 | 0.0002387738 | 2813607.3 | 0.08997961 | 1754.41 | 2199.59 | 0 | 1290.699 | 0.0003374012 | -4.114393e-05 | 0.0002551134 | 3588755.7 | 0.1528816 | 2531.26 | 4199.06 | 0 | 1119.6 | 0.000211651 | -2.984159e-05 | 0.0001519678 | 5300454.0 | 0.1792446 | 3492.75 | 6198.52 | 0 | 1166.274 | 0.0002014624 | -1.396297e-05 | 0.0001735365 | 6145827.6 | 0.1157549
1808.83 | 1200.78 | 0 | 761.9769 | 0.0002707443 | -1.592917e-05 | 0.0002388859 | 2828069.9 | 0.08878235 | 1755.41 | 2200.51 | 0 | 1306.238 | 0.0003522089 | -4.207781e-05 | 0.0002680533 | 3592953.5 | 0.1516677 | 2532.26 | 4199.98 | 0 | 1119.6 | 0.0002207639 | -3.450566e-05 | 0.0001517525 | 5304894.7 | 0.1788593 | 3493.75 | 6200.36 | 0 | 1197.408 | 0.0002047955 | -2.047884e-05 | 0.0001638378 | 6161490.1 | 0.116236
1809.83 | 1200.78 | 0 | 761.9769 | 0.0002648891 | -1.592917e-05 | 0.0002330308 | 2854137.6 | 0.08973245 | 1756.41 | 2200.51 | 0 | 1321.777 | 0.0003466116 | -4.021005e-05 | 0.0002661915 | 3610783.8 | 0.1529939 | 2533.26 | 4200.9 | 0 | 1135.196 | 0.0002280874 | -3.823586e-05 | 0.0001516157 | 5334494.5 | 0.179149 | 3494.75 | 6199.44 | 0 | 1197.408 | 0.0002139084 | -1.954762e-05 | 0.0001748132 | 6181084.8 | 0.11752
1810.83 | 1201.7 | 0 | 761.9769 | 0.000266518 | -1.311689e-05 | 0.0002402842 | 2839103.7 | 0.09361786 | 1757.41 | 2200.51 | 0 | 1337.373 | 0.0003571929 | -4.207781e-05 | 0.0002730373 | 3619810.7 | 0.1540562 | 2534.25 | 4200.9 | 0 | 1150.735 | 0.0002207071 | -3.357445e-05 | 0.0001535582 | 5346761.5 | 0.1803675 | 3495.75 | 6201.28 | 0 | 1244.026 | 0.0002098614 | -1.954762e-05 | 0.0001707661 | 6205886.3 | 0.1185291
1811.83 | 1202.62 | 0 | 761.9769 | 0.0002775459 | -1.967533e-05 | 0.0002381953 | 2864340.2 | 0.09144803 | 1758.41 | 2201.43 | 0 | 1352.912 | 0.0003644945 | -4.207781e-05 | 0.0002803389 | 3622875.9 | 0.1544647 | 2535.25 | 4199.98 | 0 | 1150.735 | 0.0002261661 | -3.63681e-05 | 0.0001534299 | 5357805.3 | 0.1814668 | 3496.75 | 6201.28 | 0 | 1259.621 | 0.0002097009 | -2.047884e-05 | 0.0001687432 | 6167770.7 | 0.1193754
1812.83 | 1198.94 | 0 | 777.5159 | 0.0002864765 | -1.967533e-05 | 0.0002471258 | 2884677.8 | 0.09217729 | 1759.41 | 2201.43 | 0 | 1383.99 | 0.0003661988 | -4.769173e-05 | 0.0002708154 | 3604268.6 | 0.1525872 | 2536.25 | 4199.06 | 0 | 1181.813 | 0.0002352224 | -3.63681e-05 | 0.0001624862 | 5377078.5 | 0.1823939 | 3497.75 | 6199.44 | 0 | 1244.026 | 0.0002279551 | -2.047884e-05 | 0.0001869974 | 6182228.9 | 0.1214825
1813.83 | 1200.78 | 0 | 808.594 | 0.0002880707 | -1.873879e-05 | 0.0002505931 | 2876326.1 | 0.09390709 | 1760.41 | 2200.51 | 0 | 1399.529 | 0.0003680635 | -4.395089e-05 | 0.0002801618 | 3631318.8 | 0.1522279 | 2537.25 | 4199.06 | 0 | 1212.947 | 0.0002404705 | -3.450566e-05 | 0.0001714592 | 5367982.9 | 0.1816583 | 3498.75 | 6199.44 | 0 | 1306.238 | 0.0002147887 | -1.86164e-05 | 0.0001775559 | 6182357.7 | 0.1229421
1814.83 | 1198.94 | 0 | 824.1895 | 0.0002915642 | -1.967533e-05 | 0.0002522135 | 2871309.9 | 0.0929778 | 1761.41 | 2202.35 | 0 | 1383.99 | 0.0003806166 | -4.675519e-05 | 0.0002871062 | 3630308.1 | 0.1541401 | 2538.25 | 4200.9 | 0 | 1244.026 | 0.0002405239 | -3.823586e-05 | 0.0001640522 | 5373159.8 | 0.181313 | 3499.75 | 6201.28 | 0 | 1321.777 | 0.0002277034 | -2.234128e-05 | 0.0001830208 | 6183194.9 | 0.1239143
1815.83 | 1200.78 | 0 | 839.7285 | 0.0002840518 | -1.780225e-05 | 0.0002484473 | 2885490.6 | 0.09439636 | 1762.41 | 2200.51 | 0 | 1415.124 | 0.0003713149 | -4.582131e-05 | 0.0002796723 | 3653889.2 | 0.1549415 | 2539.25 | 4199.06 | 0 | 1228.486 | 0.0002405522 | -4.196606e-05 | 0.0001566201 | 5333771.7 | 0.1818195 | 3500.75 | 6200.36 | 0 | 1368.451 | 0.0002276183 | -2.420372e-05 | 0.0001792109 | 6214465.2 | 0.1245053
1816.83 | 1200.78 | 0 | 839.7285 | 0.0002912717 | -1.592917e-05 | 0.0002594134 | 2862044.5 | 0.09457637 | 1763.41 | 2200.51 | 0 | 1446.202 | 0.0003766952 | -4.488477e-05 | 0.0002869256 | 3644513.0 | 0.1549912 | 2540.25 | 4199.06 | 0 | 1275.104 | 0.0002513632 | -4.289728e-05 | 0.0001655686 | 5304129.5 | 0.1843203 | 3501.75 | 6200.36 | 0 | 1383.99 | 0.0002347879 | -2.234128e-05 | 0.0001901053 | 6206256.7 | 0.1272473
1817.83 | 1199.86 | 0 | 870.8066 | 0.0003073938 | -2.061187e-05 | 0.0002661701 | 2877369.3 | 0.09316362 | 1764.41 | 2199.59 | 0 | 1446.202 | 0.0003838931 | -4.862561e-05 | 0.0002866418 | 3690817.8 | 0.1545423 | 2541.25 | 4199.98 | 0 | 1321.777 | 0.0002533252 | -4.289728e-05 | 0.0001675306 | 5273714.6 | 0.1880443 | 3502.75 | 6199.44 | 0 | 1383.99 | 0.0002365488 | -2.234128e-05 | 0.0001918663 | 6228287.7 | 0.1303335
1818.83 | 1198.03 | 0 | 870.8066 | 0.0003128308 | -1.686571e-05 | 0.0002790993 | 2903365.1 | 0.09174362 | 1765.41 | 2198.68 | 0 | 1446.202 | 0.0003932921 | -4.862561e-05 | 0.0002960409 | 3695795.6 | 0.1517223 | 2542.25 | 4201.81 | 0 | 1352.855 | 0.0002455204 | -4.010096e-05 | 0.0001653185 | 5293160.7 | 0.1904358 | 3503.75 | 6199.44 | 0 | 1399.585 | 0.0002490452 | -2.420372e-05 | 0.0002006377 | 6237274.3 | 0.1322876
1819.83 | 1199.86 | 0 | 901.9411 | 0.000314535 | -2.248762e-05 | 0.0002695597 | 2905819.6 | 0.0930254 | 1766.41 | 2199.59 | 0 | 1492.876 | 0.000383808 | -4.956215e-05 | 0.0002846837 | 3715846.9 | 0.1503183 | 2543.25 | 4199.98 | 0 | 1352.855 | 0.0002510894 | -4.196606e-05 | 0.0001671573 | 5274534.4 | 0.1930594 | 3504.75 | 6199.44 | 0 | 1461.741 | 0.0002487778 | -2.234128e-05 | 0.0002040952 | 6250288.0 | 0.1359376
1820.83 | 1199.86 | 0 | 886.3456 | 0.0003179752 | -2.154841e-05 | 0.0002748784 | 2937170.5 | 0.09583165 | 1767.41 | 2201.43 | 0 | 1477.28 | 0.0003891413 | -4.769173e-05 | 0.0002937578 | 3752498.7 | 0.1520141 | 2544.25 | 4199.98 | 0 | 1352.855 | 0.0002566584 | -4.476238e-05 | 0.0001671336 | 5258970.0 | 0.1952065 | 3505.74 | 6201.28 | 0 | 1477.28 | 0.0002378756 | -2.047884e-05 | 0.0001969179 | 6252836.0 | 0.1355436
1821.83 | 1199.86 | 0 | 886.3456 | 0.0003031392 | -2.061187e-05 | 0.0002619155 | 2962475.4 | 0.09713296 | 1768.41 | 2201.43 | 0 | 1508.415 | 0.0004001125 | -5.236645e-05 | 0.0002953796 | 3764647.8 | 0.1522211 | 2545.25 | 4199.98 | 0 | 1368.451 | 0.000262221 | -4.569626e-05 | 0.0001708285 | 5292336.9 | 0.1938198 | 3506.74 | 6200.36 | 0 | 1492.876 | 0.000246828 | -2.326984e-05 | 0.0002002884 | 6270693.6 | 0.1368463
1822.83 | 1198.94 | 0 | 886.3456 | 0.0003196041 | -1.873879e-05 | 0.0002821265 | 2951592.0 | 0.09759646 | 1769.41 | 2198.68 | 0 | 1492.876 | 0.0003983799 | -5.236645e-05 | 0.000293647 | 3792703.0 | 0.1544544 | 2546.25 | 4199.06 | 0 | 1399.529 | 0.0002731923 | -4.383116e-05 | 0.00018553 | 5324179.3 | 0.1929958 | 3507.74 | 6201.28 | 0 | 1539.493 | 0.000254095 | -2.326984e-05 | 0.0002075554 | 6293240.1 | 0.1388314
1823.83 | 1200.78 | 0 | 948.5581 | 0.0003339085 | -2.248762e-05 | 0.0002889333 | 2946455.5 | 0.09940141 | 1770.41 | 2199.59 | 0 | 1539.493 | 0.0004035998 | -5.236645e-05 | 0.0002988669 | 3796718.2 | 0.1580977 | 2547.25 | 4200.9 | 0 | 1415.068 | 0.0002785789 | -4.476238e-05 | 0.0001890541 | 5343257.0 | 0.1912808 | 3508.74 | 6199.44 | 0 | 1570.627 | 0.0002538842 | -2.513228e-05 | 0.0002036197 | 6302533.0 | 0.1411059
1824.83 | 1200.78 | 0 | 933.0191 | 0.0003414209 | -2.529724e-05 | 0.0002908264 | 2939405.0 | 0.1024045 | 1771.41 | 2201.43 | 0 | 1539.493 | 0.0004053607 | -5.236645e-05 | 0.0003006278 | 3796637.6 | 0.1584172 | 2548.25 | 4200.9 | 0 | 1430.607 | 0.0002767896 | -4.663014e-05 | 0.0001835294 | 5374892.9 | 0.1913303 | 3509.74 | 6199.44 | 0 | 1586.166 | 0.0002573998 | -2.513228e-05 | 0.0002071353 | 6332828.5 | 0.14346
1825.83 | 1199.86 | 0 | 964.0972 | 0.000352084 | -2.342416e-05 | 0.0003052357 | 2915080.0 | 0.1008956 | 1772.41 | 2202.35 | 0 | 1570.627 | 0.0004144169 | -5.143257e-05 | 0.0003115518 | 3814765.5 | 0.1571186 | 2549.25 | 4200.9 | 0 | 1461.741 | 0.0002819057 | -4.569626e-05 | 0.0001905132 | 5374376.9 | 0.1916573 | 3510.74 | 6199.44 | 0 | 1586.166 | 0.0002662266 | -2.792594e-05 | 0.0002103747 | 6348542.7 | 0.1463368
1826.83 | 1199.86 | 0 | 964.0972 | 0.000344622 | -2.43607e-05 | 0.0002959006 | 2909871.4 | 0.1025645 | 1773.41 | 2200.51 | 0 | 1617.244 | 0.0004272529 | -5.236645e-05 | 0.00032252 | 3817932.0 | 0.1583963 | 2550.25 | 4199.98 | 0 | 1492.819 | 0.0002781731 | -4.569626e-05 | 0.0001867805 | 5371812.3 | 0.1920752 | 3511.74 | 6200.36 | 0 | 1648.379 | 0.0002734652 | -2.60635e-05 | 0.0002213382 | 6311036.7 | 0.1507107
1827.83 | 1201.7 | 0 | 979.6927 | 0.0003350624 | -2.248762e-05 | 0.0002900872 | 2911427.3 | 0.10577 | 1774.41 | 2198.68 | 0 | 1617.244 | 0.0004328219 | -5.236645e-05 | 0.000328089 | 3809673.8 | 0.1607845 | 2551.25 | 4201.81 | 0 | 1523.954 | 0.0002964962 | -5.129422e-05 | 0.0001939078 | 5418087.7 | 0.1921439 | 3512.74 | 6199.44 | 0 | 1648.379 | 0.0002770091 | -2.885715e-05 | 0.0002192948 | 6401280.7 | 0.1539443
1828.83 | 1200.78 | 0 | 964.0972 | 0.0003423108 | -2.061187e-05 | 0.000301087 | 2916118.1 | 0.1053651 | 1775.41 | 2200.51 | 0 | 1617.244 | 0.0004268347 | -5.610729e-05 | 0.0003146201 | 3837638.1 | 0.1620926 | 2552.25 | 4200.9 | 0 | 1539.493 | 0.0002967321 | -5.036034e-05 | 0.0001960114 | 5433828.4 | 0.1922985 | 3513.74 | 6200.36 | 0 | 1663.918 | 0.0002788958 | -2.978571e-05 | 0.0002193244 | 6462863.3 | 0.158466
1829.83 | 1199.86 | 0 | 979.6927 | 0.0003624012 | -2.623378e-05 | 0.0003099336 | 2926872.2 | 0.1038806 | 1776.41 | 2198.68 | 0 | 1601.705 | 0.0004380451 | -5.797771e-05 | 0.0003220896 | 3869692.9 | 0.1636809 | 2553.25 | 4199.98 | 0 | 1555.032 | 0.0003037696 | -4.942646e-05 | 0.0002049167 | 5441337.8 | 0.192957 | 3514.74 | 6201.28 | 0 | 1710.592 | 0.0002804176 | -2.885715e-05 | 0.0002227033 | 6489519.5 | 0.1571739
1830.83 | 1199.86 | 0 | 1010.771 | 0.0003639955 | -2.529724e-05 | 0.000313401 | 2963906.7 | 0.104769 | 1777.41 | 2200.51 | 0 | 1632.84 | 0.0004395952 | -5.704383e-05 | 0.0003255075 | 3883415.0 | 0.1668662 | 2554.25 | 4200.9 | 0 | 1570.571 | 0.0003038733 | -5.409054e-05 | 0.0001956922 | 5448849.7 | 0.1929797 | 3515.74 | 6198.52 | 0 | 1726.131 | 0.0002839332 | -2.978571e-05 | 0.0002243618 | 6480331.0 | 0.1572785
1831.83 | 1199.86 | 0 | 1010.771 | 0.0003656023 | -2.810952e-05 | 0.0003093833 | 2965343.1 | 0.105931 | 1778.41 | 2200.51 | 0 | 1663.918 | 0.0004413215 | -5.704383e-05 | 0.0003272338 | 3899367.4 | 0.168712 | 2555.25 | 4199.98 | 0 | 1555.032 | 0.0002982006 | -5.129422e-05 | 0.0001956121 | 5430837.2 | 0.193731 | 3516.74 | 6200.36 | 0 | 1757.209 | 0.0002857916 | -2.978571e-05 | 0.0002262202 | 6443582.5 | 0.1548845
1832.83 | 1200.78 | 0 | 1026.31 | 0.000367357 | -2.717032e-05 | 0.0003130163 | 2947992.2 | 0.1029587 | 1779.41 | 2201.43 | 0 | 1694.996 | 0.0004487489 | -5.984813e-05 | 0.0003290526 | 3906680.1 | 0.1712071 | 2556.25 | 4199.06 | 0 | 1601.705 | 0.0003091214 | -5.315666e-05 | 0.0002028081 | 5447148.3 | 0.1939554 | 3517.74 | 6198.52 | 0 | 1788.343 | 0.0002928007 | -2.978571e-05 | 0.0002332292 | 6430062.6 | 0.1554547
1833.83 | 1200.78 | 0 | 1057.444 | 0.0003580552 | -2.154841e-05 | 0.0003149584 | 2962276.6 | 0.1035232 | 1780.41 | 2201.43 | 0 | 1710.592 | 0.0004504814 | -5.704383e-05 | 0.0003363938 | 3925672.6 | 0.1725649 | 2557.25 | 4200.9 | 0 | 1632.783 | 0.0003109798 | -5.222544e-05 | 0.000206529 | 5464129.2 | 0.1920083 | 3518.74 | 6199.44 | 0 | 1803.882 | 0.0002999702 | -2.885715e-05 | 0.0002422559 | 6412078.2 | 0.1545113
1834.82 | 1199.86 | 0 | 1057.444 | 0.000357637 | -2.342416e-05 | 0.0003107887 | 2946495.2 | 0.1033232 | 1781.41 | 2200.51 | 0 | 1726.131 | 0.000453843 | -6.171855e-05 | 0.0003304058 | 3919514.9 | 0.1735401 | 2558.25 | 4201.81 | 0 | 1679.457 | 0.0003144167 | -5.409054e-05 | 0.0002062356 | 5488912.4 | 0.1906639 | 3519.74 | 6199.44 | 0 | 1834.96 | 0.0003054826 | -3.164815e-05 | 0.0002421863 | 6389038.4 | 0.1562586
1835.82 | 1199.86 | 0 | 1072.983 | 0.0003925636 | -3.185568e-05 | 0.0003288522 | 2940986.4 | 0.104729 | 1782.41 | 2198.68 | 0 | 1741.67 | 0.0004611666 | -6.265243e-05 | 0.0003358617 | 3953284.8 | 0.1733476 | 2559.25 | 4199.98 | 0 | 1694.996 | 0.0003270452 | -5.502176e-05 | 0.0002170017 | 5468028.2 | 0.191372 | 3520.74 | 6201.28 | 0 | 1850.499 | 0.0003015362 | -3.164815e-05 | 0.0002382399 | 6380365.0 | 0.155905
1836.82 | 1200.78 | 0 | 1119.6 | 0.0003886705 | -2.623378e-05 | 0.000336203 | 2938390.2 | 0.1045049 | 1783.41 | 2199.59 | 0 | 1757.209 | 0.0004627672 | -6.078467e-05 | 0.0003411978 | 3965082.2 | 0.1752305 | 2560.25 | 4199.98 | 0 | 1694.996 | 0.0003288061 | -5.688952e-05 | 0.0002150271 | 5501502.1 | 0.1913401 | 3521.74 | 6199.44 | 0 | 1866.038 | 0.0003179507 | -3.258203e-05 | 0.0002527867 | 6382179.1 | 0.1561651
1837.82 | 1198.94 | 0 | 1119.6 | 0.0003976514 | -2.99826e-05 | 0.0003376862 | 2912619.3 | 0.103988 | 1784.41 | 2199.59 | 0 | 1741.67 | 0.0004739555 | -5.984813e-05 | 0.0003542592 | 3967106.9 | 0.1749718 | 2561.25 | 4201.81 | 0 | 1726.074 | 0.0003271426 | -5.315666e-05 | 0.0002208293 | 5505820.8 | 0.1909584 | 3522.74 | 6199.44 | 0 | 1912.712 | 0.0003233246 | -3.537303e-05 | 0.0002525786 | 6389826.2 | 0.1593542
1838.82 | 1199.86 | 0 | 1119.6 | 0.0003936893 | -2.99826e-05 | 0.0003337241 | 2902506.6 | 0.1057631 | 1785.4 | 2202.35 | 0 | 1788.343 | 0.0004753673 | -5.984813e-05 | 0.000355671 | 3975196.9 | 0.1764366 | 2562.25 | 4199.98 | 0 | 1726.074 | 0.0003378624 | -5.688952e-05 | 0.0002240834 | 5469711.8 | 0.1891414 | 3523.74 | 6201.28 | 0 | 1928.251 | 0.0003194662 | -3.537303e-05 | 0.0002487202 | 6359535.1 | 0.1579036
1839.82 | 1198.94 | 0 | 1119.6 | 0.0003879882 | -2.623378e-05 | 0.0003355206 | 2938414.5 | 0.1064182 | 1786.4 | 2200.51 | 0 | 1803.882 | 0.000482801 | -6.545939e-05 | 0.0003518822 | 4009266.1 | 0.1765999 | 2563.25 | 4201.81 | 0 | 1772.748 | 0.0003342555 | -5.782073e-05 | 0.000218614 | 5454403.3 | 0.1864009 | 3524.74 | 6200.36 | 0 | 1959.385 | 0.0003283903 | -3.723547e-05 | 0.0002539194 | 6381648.1 | 0.1601482
1840.82 | 1200.78 | 0 | 1150.735 | 0.0003932363 | -2.810952e-05 | 0.0003370173 | 2926784.1 | 0.1060972 | 1787.4 | 2199.59 | 0 | 1834.96 | 0.0004770433 | -6.452285e-05 | 0.0003479975 | 4005719.7 | 0.1764235 | 2564.25 | 4199.98 | 0 | 1803.826 | 0.0003412646 | -5.968583e-05 | 0.000221893 | 5490432.0 | 0.1868833 | 3525.74 | 6199.44 | 0 | 2006.002 | 0.0003284595 | -3.816669e-05 | 0.0002521261 | 6365233.0 | 0.1606763
1841.82 | 1198.94 | 0 | 1135.196 | 0.0004097295 | -3.091914e-05 | 0.0003478912 | 2933741.0 | 0.1085705 | 1788.4 | 2201.43 | 0 | 1834.96 | 0.0004879391 | -6.545939e-05 | 0.0003570203 | 4030594.7 | 0.1761354 | 2565.24 | 4199.06 | 0 | 1834.96 | 0.000345016 | -5.968583e-05 | 0.0002256443 | 5481745.6 | 0.1880089 | 3526.74 | 6199.44 | 0 | 2006.002 | 0.0003246294 | -3.816669e-05 | 0.000248296 | 6389265.6 | 0.1618378
1842.82 | 1199.86 | 0 | 1197.352 | 0.0004149211 | -3.185568e-05 | 0.0003512097 | 2925449.6 | 0.1066014 | 1789.4 | 2199.59 | 0 | 1866.038 | 0.0004896434 | -6.452285e-05 | 0.0003605977 | 4045551.2 | 0.1748521 | 2566.24 | 4199.98 | 0 | 1866.038 | 0.0003503963 | -6.061971e-05 | 0.0002291568 | 5467068.5 | 0.1884468 | 3527.74 | 6199.44 | 0 | 2021.541 | 0.00033006 | -4.18889e-05 | 0.0002462822 | 6389729.8 | 0.1608144
1843.82 | 1198.94 | 0 | 1197.352 | 0.0004112231 | -2.90434e-05 | 0.0003531363 | 2936293.0 | 0.1093205 | 1790.4 | 2199.59 | 0 | 1897.173 | 0.0004970487 | -6.171855e-05 | 0.0003736116 | 4066477.9 | 0.1746873 | 2567.24 | 4200.9 | 0 | 1881.577 | 0.000348607 | -6.061971e-05 | 0.0002273676 | 5466183.4 | 0.1884699 | 3528.74 | 6200.36 | 0 | 2099.35 | 0.000342421 | -4.002646e-05 | 0.000262368 | 6381567.9 | 0.1607585
1844.82 | 1198.94 | 0 | 1181.813 | 0.0004240623 | -3.091914e-05 | 0.0003622241 | 2950361.0 | 0.1075456 | 1791.4 | 2200.51 | 0 | 1897.173 | 0.0005041145 | -6.452285e-05 | 0.0003750688 | 4058400.0 | 0.1753945 | 2568.24 | 4199.06 | 0 | 1866.038 | 0.0003630531 | -6.248481e-05 | 0.0002380835 | 5496334.4 | 0.1886038 | 3529.74 | 6200.36 | 0 | 2099.35 | 0.0003477258 | -4.282012e-05 | 0.0002620856 | 6353453.2 | 0.1609913
1845.82 | 1199.86 | 0 | 1197.352 | 0.0004127199 | -3.279222e-05 | 0.0003471355 | 2959841.0 | 0.1084362 | 1792.4 | 2201.43 | 0 | 1943.846 | 0.0004986146 | -6.920289e-05 | 0.0003602088 | 4092796.7 | 0.1778362 | 2569.24 | 4200.9 | 0 | 1897.173 | 0.0003685654 | -6.155093e-05 | 0.0002454635 | 5529156.0 | 0.1886905 | 3530.74 | 6201.28 | 0 | 2145.967 | 0.0003438108 | -3.909525e-05 | 0.0002656203 | 6335541.7 | 0.15986
1846.82 | 1199.86 | 0 | 1244.026 | 0.0004197227 | -3.279222e-05 | 0.0003541382 | 2961256.6 | 0.1098976 | 1793.4 | 2199.59 | 0 | 1943.846 | 0.0005075734 | -6.639593e-05 | 0.0003747815 | 4145566.8 | 0.1790637 | 2570.24 | 4201.81 | 0 | 1912.712 | 0.0003704301 | -6.248481e-05 | 0.0002454604 | 5556476.0 | 0.1906756 | 3531.74 | 6200.36 | 0 | 2177.045 | 0.0003475842 | -3.909525e-05 | 0.0002693937 | 6373245.3 | 0.1584253
1847.82 | 1199.86 | 0 | 1228.486 | 0.0004400019 | -3.279222e-05 | 0.0003744175 | 2989781.0 | 0.1118613 | 1794.4 | 2201.43 | 0 | 1959.385 | 0.0005094601 | -7.013677e-05 | 0.0003691866 | 4158101.0 | 0.1797239 | 2571.24 | 4199.98 | 0 | 1959.329 | 0.000379348 | -6.341603e-05 | 0.0002525159 | 5591936.6 | 0.192123 | 3532.74 | 6200.36 | 0 | 2192.64 | 0.0003603447 | -4.002646e-05 | 0.0002802918 | 6412204.9 | 0.1587774
1848.82 | 1199.86 | 0 | 1244.026 | 0.0004452785 | -3.654104e-05 | 0.0003721964 | 2979777.6 | 0.1121121 | 1795.4 | 2199.59 | 0 | 1959.385 | 0.000520334 | -7.48115e-05 | 0.000370711 | 4159596.7 | 0.1808621 | 2572.24 | 4199.98 | 0 | 1974.868 | 0.0003702067 | -6.341603e-05 | 0.0002433747 | 5604963.5 | 0.1921039 | 3533.74 | 6199.44 | 0 | 2223.718 | 0.0003635458 | -4.18889e-05 | 0.000279768 | 6438256.5 | 0.1586627
1849.82 | 1198.94 | 0 | 1259.565 | 0.0004487941 | -3.654104e-05 | 0.000375712 | 2965420.1 | 0.1124124 | 1796.4 | 2200.51 | 0 | 1990.463 | 0.0005276293 | -7.294108e-05 | 0.0003817472 | 4170455.9 | 0.1797871 | 2573.24 | 4199.98 | 0 | 2006.002 | 0.000373958 | -6.434991e-05 | 0.0002452582 | 5559212.1 | 0.1911429 | 3534.74 | 6199.44 | 0 | 2239.257 | 0.0003561656 | -4.282012e-05 | 0.0002705253 | 6481021.7 | 0.1595744
1850.82 | 1199.86 | 0 | 1244.026 | 0.0004505833 | -3.279222e-05 | 0.0003849989 | 2970000.7 | 0.1139458 | 1797.4 | 2200.51 | 0 | 2037.137 | 0.0005290411 | -7.013677e-05 | 0.0003887675 | 4191660.6 | 0.1828358 | 2574.24 | 4200.9 | 0 | 2021.541 | 0.0003848036 | -6.808011e-05 | 0.0002486434 | 5547163.2 | 0.1903232 | 3535.74 | 6199.44 | 0 | 2285.931 | 0.0003669544 | -4.468256e-05 | 0.0002775892 | 6515206.0 | 0.1609375
1851.82 | 1200.78 | 0 | 1275.104 | 0.0004357127 | -3.560184e-05 | 0.000364509 | 2969780.8 | 0.1136203 | 1798.4 | 2199.59 | 0 | 2037.137 | 0.0005328491 | -7.20072e-05 | 0.0003888347 | 4209031.5 | 0.1822314 | 2575.24 | 4199.98 | 0 | 2021.541 | 0.0003864545 | -6.714889e-05 | 0.0002521567 | 5552096.7 | 0.1907124 | 3536.73 | 6200.36 | 0 | 2301.47 | 0.0003833909 | -4.375134e-05 | 0.0002958883 | 6506307.2 | 0.1635635
1852.82 | 1200.78 | 0 | 1306.238 | 0.0004502058 | -3.747758e-05 | 0.0003752506 | 2958877.3 | 0.1149745 | 1799.4 | 2199.59 | 0 | 2021.598 | 0.0005364214 | -7.387762e-05 | 0.0003886661 | 4214956.6 | 0.1812878 | 2576.24 | 4201.81 | 0 | 2068.215 | 0.0003938314 | -6.808011e-05 | 0.0002576712 | 5577158.1 | 0.1915185 | 3537.73 | 6201.28 | 0 | 2317.009 | 0.0003777936 | -4.468256e-05 | 0.0002884285 | 6490742.8 | 0.1631892
1853.82 | 1199.86 | 0 | 1352.912 | 0.0004627556 | -3.46653e-05 | 0.000393425 | 2971349.0 | 0.1166491 | 1800.4 | 2200.51 | 0 | 2068.215 | 0.0005417733 | -7.574804e-05 | 0.0003902773 | 4210621.3 | 0.1800207 | 2577.24 | 4200.9 | 0 | 2068.215 | 0.0003938314 | -6.808011e-05 | 0.0002576712 | 5553655.7 | 0.1922617 | 3538.73 | 6200.36 | 0 | 2348.143 | 0.0003867177 | -4.747622e-05 | 0.0002917653 | 6519264.1 | 0.1636984
1854.82 | 1201.7 | 0 | 1337.316 | 0.000464567 | -3.46653e-05 | 0.0003952364 | 2961267.5 | 0.1159096 | 1801.4 | 2201.43 | 0 | 2068.215 | 0.0005453172 | -7.48115e-05 | 0.0003956943 | 4245584.7 | 0.1820509 | 2578.24 | 4201.81 | 0 | 2130.371 | 0.000399023 | -7.087909e-05 | 0.0002572649 | 5560248.4 | 0.1932421 | 3539.73 | 6200.36 | 0 | 2363.682 | 0.0003902333 | -4.561112e-05 | 0.0002990111 | 6505504.5 | 0.1664839
1855.82 | 1199.86 | 0 | 1383.99 | 0.0004700729 | -3.560184e-05 | 0.0003988692 | 2947310.5 | 0.1175209 | 1802.4 | 2200.51 | 0 | 2130.428 | 0.0005525558 | -7.8555e-05 | 0.0003954458 | 4211302.4 | 0.1832752 | 2579.24 | 4199.98 | 0 | 2145.967 | 0.0003988625 | -6.994787e-05 | 0.0002589668 | 5533153.5 | 0.1932583 | 3540.73 | 6200.36 | 0 | 2410.356 | 0.0003973461 | -4.6545e-05 | 0.0003042561 | 6531782.1 | 0.1683952
1856.82 | 1198.03 | 0 | 1368.451 | 0.0004754061 | -3.841413e-05 | 0.0003985779 | 2957414.0 | 0.117976 | 1803.4 | 2199.59 | 0 | 2130.428 | 0.0005598858 | -7.948888e-05 | 0.000400908 | 4208830.7 | 0.1844022 | 2580.24 | 4199.06 | 0 | 2177.045 | 0.0004117269 | -7.181297e-05 | 0.0002681009 | 5528082.8 | 0.1972746 | 3541.73 | 6201.28 | 0 | 2394.76 | 0.0003954815 | -4.375134e-05 | 0.0003079789 | 6524141.9 | 0.1682477
1857.82 | 1199.86 | 0 | 1368.451 | 0.0004679221 | -3.279222e-05 | 0.0004023376 | 2966039.9 | 0.1199589 | 1804.4 | 2201.43 | 0 | 2161.506 | 0.0005596751 | -7.948888e-05 | 0.0004006973 | 4217254.8 | 0.1854718 | 2581.24 | 4199.98 | 0 | 2161.506 | 0.0004064503 | -7.274419e-05 | 0.000260962 | 5534385.2 | 0.1982082 | 3542.73 | 6199.44 | 0 | 2472.512 | 0.0004009088 | -4.9336e-05 | 0.0003022369 | 6568728.0 | 0.1698592
1858.82 | 1200.78 | 0 | 1383.99 | 0.0004714156 | -3.747758e-05 | 0.0003964605 | 2964376.4 | 0.1211348 | 1805.4 | 2199.59 | 0 | 2161.506 | 0.0005649799 | -7.948888e-05 | 0.0004060022 | 4230261.4 | 0.1859727 | 2582.24 | 4199.98 | 0 | 2208.179 | 0.0004190221 | -7.367807e-05 | 0.000271666 | 5558972.9 | 0.1998224 | 3543.73 | 6199.44 | 0 | 2488.108 | 0.0004079462 | -5.026722e-05 | 0.0003074118 | 6601096.5 | 0.1704592
1859.82 | 1200.78 | 0 | 1399.529 | 0.0004971192 | -3.935067e-05 | 0.0004184179 | 2979263.0 | 0.1208594 | 1806.4 | 2198.68 | 0 | 2177.101 | 0.0005704105 | -8.136196e-05 | 0.0004076865 | 4250997.9 | 0.1853263 | 2583.24 | 4199.06 | 0 | 2270.335 | 0.0004189088 | -7.181297e-05 | 0.0002752829 | 5557383.0 | 0.1988671 | 3544.73 | 6199.44 | 0 | 2503.647 | 0.0004132228 | -5.026722e-05 | 0.0003126884 | 6631775.5 | 0.168418
1860.82 | 1201.7 | 0 | 1415.068 | 0.0005025058 | -4.216295e-05 | 0.0004181799 | 2993166.0 | 0.1214498 | 1807.4 | 2201.43 | 0 | 2223.718 | 0.0005720865 | -8.042542e-05 | 0.0004112356 | 4275418.5 | 0.1876671 | 2584.24 | 4200.9 | 0 | 2254.796 | 0.0004262671 | -7.461195e-05 | 0.0002770432 | 5590937.3 | 0.2005131 | 3545.73 | 6200.36 | 0 | 2565.859 | 0.0004110623 | -4.840478e-05 | 0.0003142527 | 6656459.2 | 0.1687954
1861.82 | 1199.86 | 0 | 1415.068 | 0.0005003487 | -4.216295e-05 | 0.0004160228 | 2960914.7 | 0.1205247 | 1808.4 | 2199.59 | 0 | 2223.718 | 0.0005757624 | -8.510014e-05 | 0.0004055622 | 4281618.2 | 0.18825 | 2585.24 | 4199.98 | 0 | 2270.335 | 0.0004206698 | -7.554317e-05 | 0.0002695834 | 5572536.2 | 0.1993736 | 3546.73 | 6200.36 | 0 | 2581.398 | 0.0004204331 | -5.026722e-05 | 0.0003198986 | 6685370.5 | 0.168857
1862.82 | 1200.78 | 0 | 1430.607 | 0.0005095433 | -3.747758e-05 | 0.0004345882 | 2959649.2 | 0.1205861 | 1809.4 | 2200.51 | 0 | 2239.257 | 0.000581039 | -8.323238e-05 | 0.0004145742 | 4296760.2 | 0.1886475 | 2586.24 | 4199.06 | 0 | 2317.009 | 0.0004333516 | -7.554317e-05 | 0.0002822653 | 5566409.4 | 0.2011485 | 3547.73 | 6201.28 | 0 | 2596.937 | 0.0004239266 | -5.492331e-05 | 0.00031408 | 6675932.3 | 0.1691698
1863.82 | 1199.86 | 0 | 1430.607 | 0.0004966223 | -4.122641e-05 | 0.0004141695 | 2977007.8 | 0.1208349 | 1810.4 | 2199.59 | 0 | 2285.931 | 0.0005955038 | -8.416626e-05 | 0.0004271713 | 4277844.0 | 0.1872248 | 2587.24 | 4198.14 | 0 | 2317.009 | 0.0004426186 | -7.647705e-05 | 0.0002896645 | 5601381.0 | 0.1998585 | 3548.73 | 6199.44 | 0 | 2612.476 | 0.0004180652 | -4.840478e-05 | 0.0003212556 | 6662014.5 | 0.1696993
1864.82 | 1199.86 | 0 | 1492.819 | 0.0004907859 | -3.935067e-05 | 0.0004120845 | 2991141.2 | 0.1215305 | 1811.4 | 2199.59 | 0 | 2301.47 | 0.0005882556 | -8.416626e-05 | 0.000419923 | 4285131.8 | 0.1857858 | 2588.24 | 4199.98 | 0 | 2348.087 | 0.000442562 | -7.740827e-05 | 0.0002877454 | 5589656.0 | 0.1986479 | 3549.73 | 6199.44 | 0 | 2643.611 | 0.0004287282 | -5.678575e-05 | 0.0003151567 | 6671947.5 | 0.17121
1865.81 | 1199.86 | 0 | 1477.28 | 0.000521983 | -4.028721e-05 | 0.0004414086 | 2995878.5 | 0.1199965 | 1812.4 | 2200.51 | 0 | 2317.009 | 0.000595183 | -8.416626e-05 | 0.0004268505 | 4280411.1 | 0.1878836 | 2589.24 | 4199.06 | 0 | 2394.76 | 0.0004386689 | -7.927337e-05 | 0.0002801221 | 5599586.7 | 0.1996297 | 3550.73 | 6199.44 | 0 | 2674.689 | 0.0004342626 | -5.305821e-05 | 0.0003281462 | 6660755.7 | 0.1716596
1866.81 | 1200.78 | 0 | 1492.819 | 0.0005291526 | -4.684831e-05 | 0.000435456 | 3025325.3 | 0.1210661 | 1813.4 | 2199.59 | 0 | 2332.604 | 0.0006007236 | -8.416626e-05 | 0.0004323911 | 4313806.1 | 0.1896402 | 2590.24 | 4198.14 | 0 | 2379.221 | 0.0004478101 | -7.834215e-05 | 0.0002911258 | 5629258.7 | 0.2014234 | 3551.73 | 6199.44 | 0 | 2705.767 | 0.000434338 | -5.212965e-05 | 0.0003300787 | 6688920.6 | 0.1750012
1867.81 | 1199.86 | 0 | 1523.954 | 0.0005419068 | -4.309949e-05 | 0.0004557078 | 3014983.8 | 0.120995 | 1814.4 | 2198.68 | 0 | 2348.143 | 0.0006117012 | -8.603668e-05 | 0.0004396279 | 4300828.9 | 0.1915165 | 2591.24 | 4199.06 | 0 | 2410.299 | 0.0004533225 | -7.927337e-05 | 0.0002947757 | 5655228.4 | 0.2023908 | 3552.73 | 6198.52 | 0 | 2736.901 | 0.0004413471 | -5.212965e-05 | 0.0003370878 | 6727398.1 | 0.1763694
1868.81 | 1198.94 | 0 | 1539.493 | 0.0005307184 | -4.778485e-05 | 0.0004351487 | 3041275.2 | 0.1200849 | 1815.4 | 2201.43 | 0 | 2394.76 | 0.0006135313 | -8.603668e-05 | 0.0004414579 | 4327631.7 | 0.191146 | 2592.24 | 4200.9 | 0 | 2441.434 | 0.0004606177 | -8.020725e-05 | 0.0003002032 | 5684212.8 | 0.2045503 | 3553.73 | 6199.44 | 0 | 2767.979 | 0.0004467274 | -5.492331e-05 | 0.0003368808 | 6743594.5 | 0.1798793
1869.81 | 1198.94 | 0 | 1539.493 | 0.0005214514 | -4.216295e-05 | 0.0004371255 | 3069014.0 | 0.1195325 | 1816.39 | 2201.43 | 0 | 2410.356 | 0.0006223516 | -9.071406e-05 | 0.0004409235 | 4361718.2 | 0.1909422 | 2593.24 | 4200.9 | 0 | 2456.973 | 0.0004679413 | -8.300623e-05 | 0.0003019289 | 5766817.6 | 0.2061603 | 3554.73 | 6200.36 | 0 | 2799.114 | 0.0004483215 | -5.585187e-05 | 0.0003366178 | 6768371.5 | 0.1804863
1870.81 | 1199.86 | 0 | 1523.954 | 0.0005285676 | -4.309949e-05 | 0.0004423686 | 3057716.5 | 0.120947 | 1817.39 | 2201.43 | 0 | 2410.356 | 0.0006224837 | -9.164794e-05 | 0.0004391878 | 4368863.4 | 0.1892905 | 2594.24 | 4200.9 | 0 | 2488.051 | 0.0004677526 | -8.207235e-05 | 0.0003036079 | 5760921.5 | 0.2054063 | 3555.73 | 6200.36 | 0 | 2799.114 | 0.0004537365 | -5.585187e-05 | 0.0003420327 | 6788589.5 | 0.183537
1871.81 | 1199.86 | 0 | 1570.571 | 0.0005414036 | -4.684831e-05 | 0.000447707 | 3074002.0 | 0.1230284 | 1818.39 | 2199.59 | 0 | 2472.512 | 0.0006184303 | -9.164794e-05 | 0.0004351344 | 4445217.0 | 0.1920552 | 2595.24 | 4201.81 | 0 | 2519.186 | 0.0004695889 | -8.393744e-05 | 0.000301714 | 5733773.1 | 0.2051145 | 3556.73 | 6199.44 | 0 | 2861.27 | 0.000460711 | -5.678575e-05 | 0.0003471395 | 6819480.9 | 0.1849139
1872.81 | 1200.78 | 0 | 1601.705 | 0.0005504378 | -4.778485e-05 | 0.000454868 | 3118174.9 | 0.1240348 | 1819.39 | 2201.43 | 0 | 2472.512 | 0.0006348732 | -9.071406e-05 | 0.0004534451 | 4464209.3 | 0.1922121 | 2596.24 | 4200.9 | 0 | 2550.264 | 0.0004694002 | -8.300623e-05 | 0.0003033878 | 5748106.9 | 0.2032856 | 3557.73 | 6198.52 | 0 | 2907.944 | 0.0004604939 | -5.864553e-05 | 0.0003432028 | 6861321.6 | 0.183842
1873.81 | 1200.78 | 0 | 1586.166 | 0.000552249 | -4.872139e-05 | 0.0004548063 | 3119954.5 | 0.1260571 | 1820.39 | 2200.51 | 0 | 2472.512 | 0.000638285 | -9.164794e-05 | 0.0004549891 | 4506818.2 | 0.1954419 | 2597.23 | 4200.9 | 0 | 2581.342 | 0.0004766955 | -8.58052e-05 | 0.0003050851 | 5748361.3 | 0.2025469 | 3558.73 | 6199.44 | 0 | 2907.944 | 0.0004640378 | -5.957675e-05 | 0.0003448843 | 6891614.0 | 0.183199
1874.81 | 1199.86 | 0 | 1586.166 | 0.000561362 | -4.778485e-05 | 0.0004657923 | 3117931.6 | 0.1256361 | 1821.39 | 2200.51 | 0 | 2519.186 | 0.0006511209 | -9.071406e-05 | 0.0004696928 | 4498791.8 | 0.2000749 | 2598.23 | 4200.9 | 0 | 2565.803 | 0.0004895128 | -8.673642e-05 | 0.0003160399 | 5796068.2 | 0.2013254 | 3559.73 | 6201.28 | 0 | 2939.022 | 0.0004695502 | -6.050797e-05 | 0.0003485342 | 6905081.1 | 0.1829392
1875.81 | 1199.86 | 0 | 1617.244 | 0.0005464913 | -4.684831e-05 | 0.0004527947 | 3145087.1 | 0.1260947 | 1822.39 | 2199.59 | 0 | 2534.725 | 0.0006490455 | -9.819574e-05 | 0.000452654 | 4506851.7 | 0.2017425 | 2599.23 | 4200.9 | 0 | 2596.881 | 0.0004894561 | -8.487132e-05 | 0.0003197135 | 5817829.4 | 0.2034502 | 3560.73 | 6201.28 | 0 | 2985.695 | 0.000478446 | -6.330163e-05 | 0.0003518427 | 6947614.2 | 0.1850834
1876.81 | 1199.86 | 0 | 1632.783 | 0.0005554218 | -4.684831e-05 | 0.0004617252 | 3143108.4 | 0.1272375 | 1823.39 | 2201.43 | 0 | 2550.264 | 0.0006528253 | -9.44549e-05 | 0.0004639155 | 4532716.6 | 0.2017423 | 2600.23 | 4201.81 | 0 | 2643.554 | 0.000493025 | -8.95354e-05 | 0.0003139542 | 5858953.1 | 0.2052849 | 3561.73 | 6200.36 | 0 | 3001.234 | 0.0004838546 | -6.516406e-05 | 0.0003535264 | 6977411.0 | 0.1857466
1877.81 | 1199.86 | 0 | 1648.322 | 0.0005738835 | -5.059713e-05 | 0.0004726892 | 3184660.2 | 0.1314041 | 1824.39 | 2200.51 | 0 | 2565.859 | 0.0006598847 | -9.632532e-05 | 0.000467234 | 4566288.5 | 0.2031933 | 2601.23 | 4199.98 | 0 | 2674.689 | 0.0005020812 | -9.14005e-05 | 0.0003192802 | 5869704.7 | 0.2065467 | 3562.73 | 6200.36 | 0 | 3032.369 | 0.0004926246 | -6.423284e-05 | 0.0003641589 | 6972939.0 | 0.1853827
1878.81 | 1198.94 | 0 | 1663.918 | 0.0005790279 | -5.247021e-05 | 0.0004740874 | 3186179.0 | 0.1349097 | 1825.39 | 2201.43 | 0 | 2581.398 | 0.0006635103 | -9.726186e-05 | 0.0004689866 | 4568817.2 | 0.2047846 | 2602.23 | 4199.98 | 0 | 2690.228 | 0.0005075118 | -9.046928e-05 | 0.0003265733 | 5894148.4 | 0.2082672 | 3563.73 | 6202.2 | 0 | 3078.986 | 0.0004835808 | -6.237041e-05 | 0.00035884 | 6992795.5 | 0.1864947
1879.81 | 1201.7 | 0 | 1679.457 | 0.0005861974 | -5.153367e-05 | 0.0004831301 | 3201757.3 | 0.1364407 | 1826.39 | 2200.51 | 0 | 2628.015 | 0.0006613783 | -9.913228e-05 | 0.0004631137 | 4592605.1 | 0.2053602 | 2603.23 | 4199.98 | 0 | 2690.228 | 0.0005002919 | -9.046928e-05 | 0.0003193534 | 5882645.3 | 0.2099742 | 3564.73 | 6200.36 | 0 | 3078.986 | 0.0004962376 | -6.795506e-05 | 0.0003603275 | 7011770.1 | 0.1881594
1880.81 | 1200.78 | 0 | 1694.996 | 0.0005807542 | -5.247021e-05 | 0.0004758138 | 3232994.8 | 0.1380635 | 1827.39 | 2200.51 | 0 | 2628.015 | 0.0006797582 | -0.0001010027 | 0.0004777528 | 4612528.0 | 0.206605 | 2604.23 | 4200.9 | 0 | 2721.306 | 0.0005128921 | -9.326826e-05 | 0.0003263556 | 5923326.4 | 0.2127883 | 3565.73 | 6199.44 | 0 | 3125.659 | 0.0004977594 | -6.795506e-05 | 0.0003618493 | 6982262.8 | 0.1874394
1881.81 | 1199.86 | 0 | 1710.535 | 0.0005751349 | -5.059713e-05 | 0.0004739406 | 3278762.8 | 0.1390572 | 1828.39 | 2199.59 | 0 | 2643.611 | 0.0006741387 | -0.0001010027 | 0.0004721333 | 4642314.2 | 0.2084967 | 2605.23 | 4201.81 | 0 | 2736.845 | 0.0005109708 | -9.606458e-05 | 0.0003188416 | 5978205.4 | 0.2161802 | 3566.73 | 6201.28 | 0 | 3156.737 | 0.0005107779 | -6.609528e-05 | 0.0003785873 | 6974494.4 | 0.1883707
1882.81 | 1201.7 | 0 | 1726.074 | 0.0005783863 | -5.153367e-05 | 0.000475319 | 3268142.6 | 0.1398726 | 1829.39 | 2199.59 | 0 | 2659.15 | 0.0006779185 | -0.0001019366 | 0.0004740453 | 4623961.6 | 0.2104634 | 2606.23 | 4200.9 | 0 | 2783.518 | 0.0005183478 | -9.326826e-05 | 0.0003318112 | 6019311.7 | 0.2182499 | 3567.73 | 6200.36 | 0 | 3203.411 | 0.0005067307 | -6.888894e-05 | 0.0003689528 | 6962465.1 | 0.1867929
1883.81 | 1201.7 | 0 | 1757.209 | 0.0006003635 | -5.340942e-05 | 0.0004935446 | 3291181.2 | 0.14046 | 1830.39 | 2200.51 | 0 | 2705.767 | 0.0006866823 | -0.0001010027 | 0.0004846769 | 4639258.2 | 0.2110908 | 2607.23 | 4199.98 | 0 | 2814.596 | 0.0005144831 | -9.419948e-05 | 0.0003260841 | 6046234.4 | 0.2189372 | 3568.72 | 6198.52 | 0 | 3218.95 | 0.0005101142 | -6.888894e-05 | 0.0003723363 | 6972665.4 | 0.1873907
1884.81 | 1199.86 | 0 | 1757.209 | 0.0006095864 | -5.621904e-05 | 0.0004971484 | 3286907.2 | 0.1400029 | 1831.39 | 2200.51 | 0 | 2721.362 | 0.0006884148 | -0.0001019366 | 0.0004845417 | 4645744.6 | 0.2114606 | 2608.23 | 4199.06 | 0 | 2814.596 | 0.000527272 | -9.326826e-05 | 0.0003407355 | 6088319.8 | 0.2210576 | 3569.72 | 6200.36 | 0 | 3250.028 | 0.0005099035 | -6.609528e-05 | 0.0003777129 | 6989339.7 | 0.1882973
1885.81 | 1201.7 | 0 | 1726.074 | 0.0006023132 | -5.52825e-05 | 0.0004917482 | 3274026.4 | 0.1405112 | 1832.39 | 2199.59 | 0 | 2721.362 | 0.0006866539 | -0.000103807 | 0.0004790399 | 4663372.0 | 0.2116747 | 2609.23 | 4200.9 | 0 | 2830.192 | 0.0005237217 | -9.606458e-05 | 0.0003315925 | 6180246.9 | 0.223392 | 3570.72 | 6203.11 | 0 | 3281.162 | 0.0005153057 | -6.982016e-05 | 0.0003756654 | 6961027.4 | 0.1885947
1886.81 | 1199.86 | 0 | 1772.748 | 0.0006182748 | -5.059713e-05 | 0.0005170806 | 3279278.0 | 0.1409635 | 1833.39 | 2199.59 | 0 | 2752.44 | 0.0006993641 | -0.0001028731 | 0.0004936179 | 4687146.4 | 0.2114702 | 2610.23 | 4198.14 | 0 | 2861.27 | 0.0005364539 | -9.513336e-05 | 0.0003461872 | 6185121.9 | 0.2247838 | 3571.72 | 6201.28 | 0 | 3327.78 | 0.0005279876 | -7.074872e-05 | 0.0003864902 | 6959671.0 | 0.1883065
1887.81 | 1199.86 | 0 | 1741.67 | 0.0006055426 | -5.52825e-05 | 0.0004949776 | 3280968.9 | 0.1410377 | 1834.39 | 2198.68 | 0 | 2767.979 | 0.0007008326 | -0.0001047435 | 0.0004913455 | 4695743.0 | 0.2142016 | 2611.23 | 4200.9 | 0 | 2892.348 | 0.0005362432 | -9.886356e-05 | 0.0003385161 | 6231189.7 | 0.2254828 | 3572.72 | 6201.28 | 0 | 3374.453 | 0.0005316005 | -7.354238e-05 | 0.0003845158 | 6972262.8 | 0.1882176
1888.81 | 1198.94 | 0 | 1819.421 | 0.0006088127 | -5.340942e-05 | 0.0005019939 | 3269183.9 | 0.1403713 | 1835.39 | 2198.68 | 0 | 2799.114 | 0.0007100429 | -0.0001056801 | 0.0004986827 | 4715229.3 | 0.2155436 | 2612.23 | 4202.73 | 0 | 2939.022 | 0.000537787 | -9.699846e-05 | 0.0003437901 | 6272783.6 | 0.2268801 | 3573.72 | 6200.36 | 0 | 3405.531 | 0.0005387418 | -7.354238e-05 | 0.000391657 | 6964182.3 | 0.1897146
1889.81 | 1200.78 | 0 | 1819.421 | 0.0006143817 | -5.434596e-05 | 0.0005056898 | 3260637.7 | 0.1405228 | 1836.39 | 2200.51 | 0 | 2830.192 | 0.0007133761 | -0.0001066166 | 0.0005001428 | 4713939.2 | 0.2164193 | 2613.23 | 4200.9 | 0 | 2954.561 | 0.0005452427 | -9.699846e-05 | 0.0003512458 | 6274566.1 | 0.2269521 | 3574.72 | 6200.36 | 0 | 3436.666 | 0.000542207 | -7.540482e-05 | 0.0003913973 | 6980653.5 | 0.1890778
1890.81 | 1199.86 | 0 | 1834.96 | 0.0006324252 | -5.52825e-05 | 0.0005218602 | 3279961.6 | 0.1405057 | 1837.39 | 2199.59 | 0 | 2830.192 | 0.0007152911 | -0.0001103575 | 0.0004945762 | 4740834.3 | 0.2175816 | 2614.23 | 4201.81 | 0 | 2970.1 | 0.0005525664 | -0.0001007287 | 0.0003511091 | 6312276.2 | 0.2284763 | 3575.72 | 6199.44 | 0 | 3436.666 | 0.0005438578 | -7.354238e-05 | 0.0003967731 | 7005191.5 | 0.1894268
1891.81 | 1199.86 | 0 | 1866.038 | 0.0006323685 | -5.902866e-05 | 0.0005143112 | 3266295.5 | 0.1388092 | 1838.39 | 2200.51 | 0 | 2876.865 | 0.000720621 | -0.0001103575 | 0.000499906 | 4706002.2 | 0.2174419 | 2615.23 | 4199.06 | 0 | 2985.695 | 0.000546947 | -0.0001007287 | 0.0003454896 | 6351378.5 | 0.228602 | 3576.72 | 6200.36 | 0 | 3467.744 | 0.0005436471 | -7.819847e-05 | 0.0003872502 | 7006613.1 | 0.1874059
1892.81 | 1199.86 | 0 | 1881.577 | 0.0006414531 | -5.715558e-05 | 0.000527142 | 3267332.1 | 0.1396176 | 1839.39 | 2200.51 | 0 | 2907.944 | 0.0007388122 | -0.0001150322 | 0.0005087478 | 4633113.0 | 0.2183482 | 2616.23 | 4199.98 | 0 | 3016.773 | 0.0005558932 | -0.0001016625 | 0.0003525681 | 6346892.3 | 0.2274686 | 3577.72 | 6199.44 | 0 | 3529.956 | 0.0005545617 | -7.540482e-05 | 0.0004037521 | 7009384.0 | 0.1852547
1893.81 | 1200.78 | 0 | 1881.577 | 0.0006303151 | -5.340942e-05 | 0.0005234963 | 3257150.2 | 0.1401735 | 1840.39 | 2199.59 | 0 | 2970.156 | 0.0007403277 | -0.0001122279 | 0.0005158719 | 4552701.8 | 0.2188549 | 2617.23 | 4199.98 | 0 | 3032.312 | 0.0005577579 | -0.0001044615 | 0.0003488348 | 6338470.5 | 0.2279271 | 3578.72 | 6199.44 | 0 | 3545.495 | 0.0005598382 | -7.726725e-05 | 0.0004053037 | 7002076.4 | 0.1830304
1894.81 | 1200.78 | 0 | 1881.577 | 0.000633837 | -5.715558e-05 | 0.0005195258 | 3251646.5 | 0.1414159 | 1841.39 | 2200.51 | 0 | 3016.773 | 0.0007471765 | -0.0001178391 | 0.0005114982 | 4476232.2 | 0.2195443 | 2618.23 | 4202.73 | 0 | 3094.525 | 0.0005558615 | -0.0001025964 | 0.0003506687 | 6353710.5 | 0.2280901 | 3579.72 | 6199.44 | 0 | 3545.495 | 0.0005562943 | -7.540482e-05 | 0.0004054847 | 7007555.0 | 0.1805312
1895.81 | 1200.78 | 0 | 1912.712 | 0.0006520061 | -6.278014e-05 | 0.0005264458 | 3256779.2 | 0.1419628 | 1842.39 | 2200.51 | 0 | 3063.447 | 0.0007635563 | -0.0001169053 | 0.0005297458 | 4369243.9 | 0.2204219 | 2619.23 | 4200.9 | 0 | 3094.525 | 0.0005668895 | -0.0001016625 | 0.0003635644 | 6368974.8 | 0.2290957 | 3580.72 | 6199.44 | 0 | 3607.708 | 0.0005613537 | -7.912969e-05 | 0.0004030944 | 7029659.7 | 0.1820439
1896.81 | 1199.86 | 0 | 1943.79 | 0.0006612165 | -6.184094e-05 | 0.0005375346 | 3247219.8 | 0.142146 | 1843.39 | 2199.59 | 0 | 3141.198 | 0.0007650435 | -0.0001206461 | 0.0005237513 | 4278851.7 | 0.2223192 | 2620.23 | 4200.9 | 0 | 3110.064 | 0.0005759741 | -0.0001063266 | 0.0003633209 | 6378495.8 | 0.2291275 | 3581.72 | 6199.44 | 0 | 3638.786 | 0.0005741961 | -8.099213e-05 | 0.0004122118 | 7036383.3 | 0.1815666
1897.8 | 1201.7 | 0 | 1974.924 | 0.0006629207 | -6.09044e-05 | 0.0005411119 | 3245637.8 | 0.1423263 | 1844.39 | 2198.68 | 0 | 3156.737 | 0.0007846057 | -0.0001234531 | 0.0005376996 | 4216021.0 | 0.2248652 | 2621.23 | 4199.98 | 0 | 3172.276 | 0.0005739457 | -0.0001025964 | 0.0003687528 | 6377118.3 | 0.2293679 | 3582.72 | 6200.36 | 0 | 3685.459 | 0.0005794159 | -7.819847e-05 | 0.0004230189 | 7054063.7 | 0.1808718
1898.8 | 1199.86 | 0 | 1974.924 | 0.0006629207 | -6.558976e-05 | 0.0005317412 | 3248144.0 | 0.1423283 | 1845.39 | 2200.51 | 0 | 3234.489 | 0.000793577 | -0.0001281305 | 0.0005373161 | 4151467.3 | 0.2255395 | 2622.23 | 4200.9 | 0 | 3203.354 | 0.000583156 | -0.0001072605 | 0.000368635 | 6401808.6 | 0.2303722 | 3583.72 | 6200.36 | 0 | 3700.998 | 0.0005736865 | -7.912969e-05 | 0.0004154271 | 7061186.1 | 0.1795185
1899.8 | 1200.78 | 0 | 1959.329 | 0.000658987 | -5.715558e-05 | 0.0005446758 | 3256317.6 | 0.1431105 | 1846.39 | 2201.43 | 0 | 3250.028 | 0.0008080765 | -0.0001318713 | 0.0005443339 | 4096517.4 | 0.2268879 | 2623.23 | 4202.73 | 0 | 3312.241 | 0.0005992684 | -0.0001081917 | 0.000382885 | 6413210.1 | 0.2309037 | 3584.72 | 6200.36 | 0 | 3747.672 | 0.0005865224 | -8.099213e-05 | 0.0004245381 | 7082187.1 | 0.1781664
1900.8 | 1201.7 | 0 | 2052.676 | 0.0006713416 | -6.09044e-05 | 0.0005495328 | 3240334.2 | 0.1433481 | 1847.38 | 2199.59 | 0 | 3312.241 | 0.000815183 | -0.0001309348 | 0.0005533135 | 4071204.1 | 0.2270028 | 2624.23 | 4199.98 | 0 | 3389.992 | 0.0006211826 | -0.0001175199 | 0.0003861429 | 6416438.0 | 0.2309014 | 3585.72 | 6200.36 | 0 | 3763.211 | 0.0005917989 | -8.378313e-05 | 0.0004242327 | 7088554.7 | 0.1776233
1901.8 | 1200.78 | 0 | 2161.506 | 0.0007198556 | -7.121433e-05 | 0.0005774269 | 3254233.1 | 0.1435152 | 1848.38 | 2198.68 | 0 | 3374.453 | 0.0008278585 | -0.0001328078 | 0.0005622429 | 4066745.9 | 0.229328 | 2625.23 | 4199.98 | 0 | 3498.822 | 0.000627896 | -0.0001175199 | 0.0003928563 | 6434276.1 | 0.2302475 | 3586.72 | 6200.36 | 0 | 3794.289 | 0.0005954403 | -8.192335e-05 | 0.0004315936 | 7104953.4 | 0.1792467
1902.8 | 1200.78 | 0 | 2285.931 | 0.0007574232 | -7.683357e-05 | 0.0006037561 | 3265288.3 | 0.1427968 | 1849.38 | 2200.51 | 0 | 3421.127 | 0.0008310312 | -0.0001356148 | 0.0005598016 | 4089098.5 | 0.2295446 | 2626.23 | 4200.9 | 0 | 3592.112 | 0.000649914 | -0.0001221866 | 0.0004055408 | 6420391.5 | 0.2307667 | 3587.72 | 6199.44 | 0 | 3825.424 | 0.0005952295 | -8.378313e-05 | 0.0004276632 | 7098467.7 | 0.1813076
1903.8 | 1199.86 | 0 | 2317.009 | 0.0007792684 | -7.964585e-05 | 0.0006199767 | 3262180.5 | 0.1428623 | 1850.38 | 2201.43 | 0 | 3436.666 | 0.0008418988 | -0.0001374852 | 0.0005669284 | 4104189.0 | 0.2285546 | 2627.23 | 4199.98 | 0 | 3654.325 | 0.0006570205 | -0.0001249856 | 0.0004070493 | 6406444.0 | 0.2308712 | 3588.72 | 6199.44 | 0 | 3856.502 | 0.0006004777 | -8.564823e-05 | 0.0004291812 | 7101381.4 | 0.1806567
1904.8 | 1199.86 | 0 | 2317.009 | 0.0007736774 | -7.964585e-05 | 0.0006143857 | 3266778.3 | 0.1428541 | 1851.38 | 2200.51 | 0 | 3498.878 | 0.0008492474 | -0.0001365487 | 0.0005761501 | 4127629.3 | 0.22829 | 2628.22 | 4201.81 | 0 | 3732.077 | 0.0006787586 | -0.0001296497 | 0.0004194593 | 6394030.1 | 0.2311239 | 3589.72 | 6202.2 | 0 | 3887.636 | 0.000600421 | -8.564823e-05 | 0.0004291245 | 7155069.2 | 0.181992
1905.8 | 1199.86 | 0 | 2317.009 | 0.0007588414 | -7.870931e-05 | 0.0006014227 | 3273128.7 | 0.1421048 | 1852.38 | 2199.59 | 0 | 3529.956 | 0.0008540994 | -0.0001402922 | 0.0005735151 | 4164493.6 | 0.2286829 | 2629.22 | 4200.9 | 0 | 3840.963 | 0.000687541 | -0.0001324486 | 0.0004226437 | 6405883.8 | 0.2311798 | 3590.72 | 6199.44 | 0 | 3918.714 | 0.0006165431 | -8.657679e-05 | 0.0004433895 | 7144214.6 | 0.1825638
1906.8 | 1200.78 | 0 | 2332.548 | 0.000758703 | -7.777277e-05 | 0.0006031575 | 3276297.8 | 0.1431187 | 1853.38 | 2198.68 | 0 | 3576.63 | 0.0008633915 | -0.0001421626 | 0.0005790663 | 4189055.1 | 0.228798 | 2630.22 | 4199.06 | 0 | 3934.253 | 0.000700292 | -0.0001371154 | 0.0004260612 | 6390173.9 | 0.231744 | 3591.72 | 6199.44 | 0 | 3934.253 | 0.0006129708 | -8.93731e-05 | 0.0004342246 | 7188093.7 | 0.1855868
1907.8 | 1198.94 | 0 | 2332.548 | 0.000784545 | -7.964585e-05 | 0.0006252532 | 3285447.6 | 0.1432665 | 1854.38 | 2199.59 | 0 | 3607.708 | 0.0008867334 | -0.0001477765 | 0.0005911804 | 4220530.7 | 0.2293056 | 2631.22 | 4201.81 | 0 | 4027.544 | 0.0007129109 | -0.0001389805 | 0.0004349499 | 6393819.7 | 0.2327613 | 3592.72 | 6201.28 | 0 | 3980.927 | 0.0006202377 | -8.843922e-05 | 0.0004433593 | 7190263.5 | 0.1874015
1908.8 | 1200.78 | 0 | 2348.087 | 0.0007752496 | -8.15216e-05 | 0.0006122064 | 3287947.9 | 0.1431435 | 1855.38 | 2199.59 | 0 | 3654.381 | 0.0008865163 | -0.0001449696 | 0.0005965772 | 4263551.4 | 0.2300377 | 2632.22 | 4199.98 | 0 | 4043.083 | 0.0007198163 | -0.0001371154 | 0.0004455855 | 6377471.1 | 0.2329147 | 3593.72 | 6199.44 | 0 | 3996.466 | 0.0006219704 | -8.843922e-05 | 0.0004450919 | 7211034.3 | 0.1891279
1909.8 | 1199.86 | 0 | 2348.087 | 0.0007936296 | -7.870931e-05 | 0.0006362109 | 3276428.0 | 0.1441254 | 1856.38 | 2199.59 | 0 | 3669.92 | 0.0008900099 | -0.0001459034 | 0.000598203 | 4308014.7 | 0.2290918 | 2633.22 | 4199.98 | 0 | 4089.756 | 0.0007181023 | -0.0001408456 | 0.0004364112 | 6398721.7 | 0.2345374 | 3594.72 | 6199.44 | 0 | 4043.139 | 0.0006217752 | -8.93731e-05 | 0.000443029 | 7229681.9 | 0.1901573
1910.8 | 1199.86 | 0 | 2363.682 | 0.0007899031 | -8.15216e-05 | 0.0006268599 | 3279503.1 | 0.1456463 | 1857.38 | 2199.59 | 0 | 3747.672 | 0.0008989811 | -0.00014684 | 0.0006053012 | 4378135.5 | 0.2285638 | 2634.22 | 4200.9 | 0 | 4151.969 | 0.0007159639 | -0.0001427107 | 0.0004305425 | 6385111.0 | 0.2334274 | 3595.72 | 6199.44 | 0 | 4089.756 | 0.0006380011 | -9.21641e-05 | 0.0004536729 | 7273575.8 | 0.1910073
1911.8 | 1198.03 | 0 | 2379.221 | 0.0007806518 | -7.870931e-05 | 0.0006232332 | 3282972.2 | 0.1462241 | 1858.38 | 2202.35 | 0 | 3763.211 | 0.0009045438 | -0.0001477765 | 0.0006089908 | 4448563.8 | 0.2292656 | 2635.22 | 4201.81 | 0 | 4167.508 | 0.0007397304 | -0.0001455123 | 0.0004487058 | 6387043.7 | 0.2337164 | 3596.72 | 6200.36 | 0 | 4089.756 | 0.0006413909 | -9.309532e-05 | 0.0004552003 | 7274580.6 | 0.1927336
1912.8 | 1200.78 | 0 | 2379.221 | 0.0007841737 | -7.777277e-05 | 0.0006286282 | 3251361.0 | 0.1459158 | 1859.38 | 2201.43 | 0 | 3763.211 | 0.0009096946 | -0.0001533904 | 0.0006029137 | 4506051.4 | 0.2292887 | 2636.22 | 4200.9 | 0 | 4198.586 | 0.0007359758 | -0.0001417795 | 0.0004524168 | 6367746.6 | 0.2331896 | 3597.72 | 6198.52 | 0 | 4151.969 | 0.0006396487 | -9.309532e-05 | 0.000453458 | 7313818.8 | 0.1941169
1913.8 | 1199.86 | 0 | 2379.221 | 0.0007916578 | -8.15216e-05 | 0.0006286146 | 3239136.3 | 0.1473889 | 1860.38 | 2199.59 | 0 | 3825.424 | 0.0009148861 | -0.0001533904 | 0.0006081052 | 4562430.9 | 0.229668 | 2637.22 | 4199.98 | 0 | 4245.26 | 0.0007396988 | -0.0001464435 | 0.0004468117 | 6364829.4 | 0.2342709 | 3598.72 | 6199.44 | 0 | 4183.047 | 0.0006485729 | -9.402654e-05 | 0.0004605198 | 7338095.2 | 0.1949411
1914.8 | 1200.78 | 0 | 2363.682 | 0.0007950759 | -7.964585e-05 | 0.0006357842 | 3245958.8 | 0.1479918 | 1861.38 | 2200.51 | 0 | 3856.502 | 0.0009295114 | -0.0001571313 | 0.0006152488 | 4603339.9 | 0.2266653 | 2638.22 | 4198.14 | 0 | 4229.721 | 0.0007450319 | -0.0001455123 | 0.0004540073 | 6379505.9 | 0.2344322 | 3599.71 | 6201.28 | 0 | 4198.643 | 0.0006521984 | -9.588898e-05 | 0.0004604205 | 7340392.7 | 0.1948787
1915.8 | 1198.94 | 0 | 2394.76 | 0.0008060472 | -8.15216e-05 | 0.0006430041 | 3258706.8 | 0.1496251 | 1862.38 | 2199.59 | 0 | 3903.175 | 0.0009311873 | -0.0001571313 | 0.0006169247 | 4635819.1 | 0.2246764 | 2639.22 | 4201.81 | 0 | 4291.877 | 0.0007431577 | -0.0001483113 | 0.0004465351 | 6369868.9 | 0.2335825 | 3600.71 | 6199.44 | 0 | 4260.855 | 0.0006522391 | -9.123288e-05 | 0.0004697734 | 7367581.1 | 0.1958398
1916.8 | 1201.7 | 0 | 2410.299 | 0.000806151 | -7.964585e-05 | 0.0006468593 | 3257863.1 | 0.1489301 | 1863.38 | 2201.43 | 0 | 3794.289 | 0.0009424137 | -0.0001571313 | 0.0006281511 | 4687699.7 | 0.2249044 | 2640.22 | 4199.06 | 0 | 4276.338 | 0.000748645 | -0.0001436446 | 0.0004613559 | 6353158.7 | 0.2336702 | 3601.71 | 6200.36 | 0 | 4260.855 | 0.000657544 | -9.21641e-05 | 0.0004732158 | 7365997.2 | 0.1955376
1917.8 | 1199.86 | 0 | 2425.838 | 0.0007949627 | -8.058506e-05 | 0.0006337925 | 3270038.2 | 0.1504931 | 1864.38 | 2201.43 | 0 | 3607.708 | 0.0009316157 | -0.0001590017 | 0.0006136123 | 4768018.5 | 0.2260322 | 2641.22 | 4199.06 | 0 | 4276.338 | 0.00075789 | -0.0001445784 | 0.0004687331 | 6372874.0 | 0.2348864 | 3602.71 | 6200.36 | 0 | 4307.472 | 0.0006682008 | -9.496042e-05 | 0.00047828 | 7405479.7 | 0.1979573
1918.8 | 1202.62 | 0 | 2410.299 | 0.0007985349 | -8.527042e-05 | 0.000627994 | 3275149.7 | 0.1513672 | 1865.38 | 2198.68 | 0 | 3467.744 | 0.0009117299 | -0.000154327 | 0.0006030759 | 4814867.3 | 0.227311 | 2642.22 | 4199.98 | 0 | 4323.011 | 0.0007669178 | -0.0001511103 | 0.0004646973 | 6373444.1 | 0.234426 | 3603.71 | 6200.36 | 0 | 4369.685 | 0.0006773324 | -9.775142e-05 | 0.0004818296 | 7444774.6 | 0.1990779
1919.8 | 1201.7 | 0 | 2441.434 | 0.000816704 | -8.433122e-05 | 0.0006480415 | 3288746.1 | 0.1492818 | 1866.38 | 2202.35 | 0 | 3374.453 | 0.000904702 | -0.000154327 | 0.0005960481 | 4888466.0 | 0.2268783 | 2643.22 | 4199.06 | 0 | 4354.089 | 0.0007593772 | -0.0001492452 | 0.0004608868 | 6375322.9 | 0.2358147 | 3604.71 | 6201.28 | 0 | 4385.224 | 0.000675257 | -9.496042e-05 | 0.0004853362 | 7493409.4 | 0.1999191
1920.8 | 1198.94 | 0 | 2441.434 | 0.0008169681 | -8.620696e-05 | 0.0006445542 | 3300704.7 | 0.1494308 | 1867.38 | 2200.51 | 0 | 3296.701 | 0.0009106989 | -0.0001533904 | 0.000603918 | 4982447.2 | 0.2264137 | 2644.22 | 4200.9 | 0 | 4385.224 | 0.0007594745 | -0.0001511103 | 0.0004572539 | 6401007.3 | 0.2373947 | 3605.71 | 6200.36 | 0 | 4400.763 | 0.0006755149 | -0.0001024075 | 0.0004706998 | 7550462.4 | 0.2016947
1921.8 | 1200.78 | 0 | 2456.973 | 0.0008241597 | -8.620696e-05 | 0.0006517458 | 3295161.5 | 0.1514152 | 1868.38 | 2201.43 | 0 | 3265.623 | 0.0008997276 | -0.000154327 | 0.0005910736 | 5039127.7 | 0.2240098 | 2645.22 | 4199.98 | 0 | 4354.089 | 0.0007614243 | -0.0001492452 | 0.0004629339 | 6395280.5 | 0.2363699 | 3606.71 | 6201.28 | 0 | 4447.436 | 0.0006808667 | -0.0001005451 | 0.0004797766 | 7582501.8 | 0.2024829
1922.8 | 1200.78 | 0 | 2456.973 | 0.0008184366 | -8.339468e-05 | 0.0006516473 | 3302873.2 | 0.1514982 | 1869.38 | 2200.51 | 0 | 3250.028 | 0.000897973 | -0.0001552609 | 0.0005874513 | 5151112.9 | 0.2236725 | 2646.22 | 4201.81 | 0 | 4369.628 | 0.0007724239 | -0.0001511103 | 0.0004702033 | 6366442.1 | 0.2369922 | 3607.71 | 6200.36 | 0 | 4494.11 | 0.0006860865 | -0.0001014763 | 0.0004831339 | 7631874.4 | 0.2037198
1923.8 | 1200.78 | 0 | 2456.973 | 0.0008147826 | -8.245814e-05 | 0.0006498664 | 3337078.2 | 0.1507552 | 1870.38 | 2198.68 | 0 | 3265.623 | 0.0008889858 | -0.0001515174 | 0.0005859511 | 5236865.9 | 0.2231965 | 2647.22 | 4199.98 | 0 | 4431.841 | 0.0007742035 | -0.0001548431 | 0.0004645173 | 6409453.4 | 0.2347118 | 3608.71 | 6201.28 | 0 | 4540.727 | 0.0007023124 | -0.0001014763 | 0.0004993598 | 7681069.9 | 0.2039245
1924.8 | 1199.86 | 0 | 2503.59 | 0.0008146977 | -8.433122e-05 | 0.0006460352 | 3360439.3 | 0.1565958 | 1871.38 | 2199.59 | 0 | 3343.375 | 0.000890605 | -0.0001552609 | 0.0005800833 | 5347153.1 | 0.2236823 | 2648.22 | 4199.98 | 0 | 4447.38 | 0.0007815052 | -0.0001539093 | 0.0004736867 | 6418550.1 | 0.2351848 | 3609.71 | 6198.52 | 0 | 4602.94 | 0.0007044002 | -0.0001014763 | 0.0005014476 | 7766237.7 | 0.2059038
1925.8 | 1199.86 | 0 | 2503.59 | 0.0008311406 | -8.714616e-05 | 0.0006568482 | 3392929.0 | 0.1552835 | 1872.38 | 2200.51 | 0 | 3529.956 | 0.0008957019 | -0.0001561974 | 0.0005833071 | 5410068.9 | 0.2235244 | 2649.22 | 4201.81 | 0 | 4509.592 | 0.0007811277 | -0.0001539093 | 0.0004733091 | 6408010.2 | 0.2333777 | 3610.71 | 6199.44 | 0 | 4634.018 | 0.0007115414 | -0.00010427 | 0.0005030015 | 7789843.9 | 0.2067922
1926.8 | 1200.78 | 0 | 2534.725 | 0.0008365208 | -8.620696e-05 | 0.0006641068 | 3448797.7 | 0.1548137 | 1873.38 | 2200.51 | 0 | 3654.381 | 0.0009082641 | -0.0001571313 | 0.0005940015 | 5476942.0 | 0.2231258 | 2650.22 | 4199.98 | 0 | 4525.131 | 0.0007792063 | -0.0001529754 | 0.0004732555 | 6363399.3 | 0.234388 | 3611.71 | 6198.52 | 0 | 4618.479 | 0.0007040857 | -0.0001061324 | 0.0004918209 | 7707393.3 | 0.2090879
1927.8 | 1199.86 | 0 | 2534.725 | 0.0008347598 | -8.433122e-05 | 0.0006660974 | 3475200.9 | 0.1573334 | 1874.38 | 2199.59 | 0 | 3809.885 | 0.0009170936 | -0.0001561974 | 0.0006046988 | 5560905.1 | 0.2231703 | 2651.22 | 4199.06 | 0 | 4509.592 | 0.0007978787 | -0.0001576395 | 0.0004825998 | 6350438.4 | 0.2315728 | 3612.71 | 6199.44 | 0 | 4711.769 | 0.0007205127 | -0.000108926 | 0.0005026606 | 7745538.6 | 0.2101764
1928.79 | 1199.86 | 0 | 2550.264 | 0.0008382534 | -8.620696e-05 | 0.0006658395 | 3524434.4 | 0.1579041 | 1875.38 | 2200.51 | 0 | 3872.041 | 0.0009384639 | -0.0001561974 | 0.0006260691 | 5688185.5 | 0.2249727 | 2652.22 | 4201.81 | 0 | 4540.727 | 0.0007994288 | -0.0001567082 | 0.0004860123 | 6317302.8 | 0.2311474 | 3613.71 | 6199.44 | 0 | 4758.443 | 0.0007202955 | -0.0001061324 | 0.0005080307 | 7804830.3 | 0.211712
1929.79 | 1198.94 | 0 | 2565.803 | 0.0008323919 | -8.339468e-05 | 0.0006656026 | 3542815.1 | 0.1567131 | 1876.38 | 2198.68 | 0 | 3918.714 | 0.0009401618 | -0.0001590017 | 0.0006221584 | 5769219.8 | 0.2240201 | 2653.22 | 4200.9 | 0 | 4540.727 | 0.000796039 | -0.0001585733 | 0.0004788923 | 6308365.7 | 0.2307129 | 3614.71 | 6200.36 | 0 | 4805.116 | 0.0007276945 | -0.0001117197 | 0.0005042551 | 7828796.3 | 0.2123431
1930.79 | 1199.86 | 0 | 2596.937 | 0.0008358571 | -8.339468e-05 | 0.0006690677 | 3505723.1 | 0.1574225 | 1877.38 | 2198.68 | 0 | 3965.388 | 0.0009599315 | -0.0001627452 | 0.0006344411 | 5863229.3 | 0.2220398 | 2654.22 | 4200.9 | 0 | 4602.883 | 0.0007993155 | -0.0001567082 | 0.0004858991 | 6270885.2 | 0.2305976 | 3615.71 | 6200.36 | 0 | 4836.194 | 0.0007370149 | -0.000108926 | 0.0005191628 | 7888617.7 | 0.213494
1931.79 | 1200.78 | 0 | 2581.342 | 0.0008470455 | -8.901924e-05 | 0.000669007 | 3521678.1 | 0.1610252 | 1878.38 | 2200.51 | 0 | 4012.005 | 0.0009558844 | -0.0001636817 | 0.0006285209 | 5911232.2 | 0.2213592 | 2655.22 | 4199.06 | 0 | 4602.883 | 0.0008068216 | -0.0001604411 | 0.0004859394 | 6278011.8 | 0.2312605 | 3616.71 | 6201.28 | 0 | 4898.407 | 0.0007349865 | -0.0001135821 | 0.0005078222 | 7900067.2 | 0.2152395
1932.79 | 1201.7 | 0 | 2596.937 | 0.0008599381 | -8.901924e-05 | 0.0006818996 | 3542462.3 | 0.1645765 | 1879.37 | 2200.51 | 0 | 4058.678 | 0.0009741792 | -0.0001674226 | 0.0006393341 | 5999802.0 | 0.2212074 | 2656.22 | 4199.98 | 0 | 4634.018 | 0.0008049819 | -0.0001576395 | 0.000489703 | 6269181.1 | 0.2337311 | 3617.71 | 6199.44 | 0 | 4913.946 | 0.0007402631 | -0.0001163758 | 0.0005075115 | 7912371.1 | 0.2164662
1933.79 | 1201.7 | 0 | 2581.342 | 0.0008650072 | -8.80827e-05 | 0.0006888418 | 3513955.9 | 0.1672446 | 1880.37 | 2200.51 | 0 | 4136.43 | 0.0009846473 | -0.0001702295 | 0.0006441882 | 6048017.8 | 0.2208427 | 2657.22 | 4199.98 | 0 | 4665.096 | 0.000821126 | -0.0001632401 | 0.0004946458 | 6280562.4 | 0.2352267 | 3618.71 | 6199.44 | 0 | 4976.159 | 0.0007532247 | -0.0001154446 | 0.0005223356 | 7959054.8 | 0.2181959
1934.79 | 1198.03 | 0 | 2628.015 | 0.0008762143 | -9.464114e-05 | 0.000686932 | 3524306.1 | 0.1698321 | 1881.37 | 2201.43 | 0 | 4198.643 | 0.001002606 | -0.0001730365 | 0.0006565326 | 6087499.0 | 0.2192375 | 2658.22 | 4200.9 | 0 | 4696.23 | 0.0008156103 | -0.0001651052 | 0.0004854 | 6265834.3 | 0.2317648 | 3619.71 | 6200.36 | 0 | 5007.237 | 0.0007568441 | -0.0001154446 | 0.0005259549 | 7996580.8 | 0.2189533
1935.79 | 1198.94 | 0 | 2643.554 | 0.000853998 | -9.183152e-05 | 0.0006703349 | 3523612.9 | 0.1673739 | 1882.37 | 2200.51 | 0 | 4260.799 | 0.001000335 | -0.0001730365 | 0.0006542622 | 6139695.3 | 0.218566 | 2659.21 | 4199.98 | 0 | 4711.769 | 0.0008228019 | -0.0001613723 | 0.0005000573 | 6298930.6 | 0.2327511 | 3620.71 | 6200.36 | 0 | 5038.371 | 0.0007586804 | -0.0001182382 | 0.0005222039 | 8020089.8 | 0.2205043
1936.79 | 1199.86 | 0 | 2690.228 | 0.0008629158 | -8.901924e-05 | 0.0006848773 | 3498338.4 | 0.168674 | 1883.37 | 2200.51 | 0 | 4276.394 | 0.001006008 | -0.0001749069 | 0.000656194 | 6183626.3 | 0.2167545 | 2660.21 | 4201.81 | 0 | 4758.386 | 0.000828418 | -0.0001632401 | 0.0005019379 | 6388260.2 | 0.2360161 | 3621.71 | 6199.44 | 0 | 5069.449 | 0.0007733057 | -0.000120098 | 0.0005331096 | 8039810.1 | 0.2223831
1937.79 | 1199.86 | 0 | 2659.093 | 0.0008851165 | -9.838997e-05 | 0.0006883365 | 3532361.6 | 0.1714665 | 1884.37 | 2199.59 | 0 | 4276.394 | 0.001005722 | -0.0001777139 | 0.0006502939 | 6264645.0 | 0.2171663 | 2661.21 | 4200.9 | 0 | 4742.847 | 0.0008281602 | -0.0001651052 | 0.0004979498 | 6406769.2 | 0.2370512 | 3622.71 | 6200.36 | 0 | 5147.201 | 0.000767595 | -0.000120098 | 0.0005273989 | 8053425.5 | 0.2247785
1938.79 | 1200.78 | 0 | 2690.228 | 0.0008774436 | -9.464114e-05 | 0.0006881613 | 3535222.5 | 0.1720756 | 1885.37 | 2202.35 | 0 | 4291.933 | 0.001013199 | -0.0001786504 | 0.0006558986 | 6301198.2 | 0.2167358 | 2662.21 | 4200.9 | 0 | 4789.521 | 0.0008320373 | -0.0001669729 | 0.0004980914 | 6419874.9 | 0.2355416 | 3623.71 | 6199.44 | 0 | 5178.279 | 0.0007784122 | -0.0001191695 | 0.0005400733 | 8103267.9 | 0.2261034
1939.79 | 1201.7 | 0 | 2705.767 | 0.0008938802 | -9.745343e-05 | 0.0006989733 | 3536611.4 | 0.1735525 | 1886.37 | 2201.43 | 0 | 4323.011 | 0.001027539 | -0.0001749069 | 0.0006777247 | 6348249.7 | 0.2145922 | 2663.21 | 4199.06 | 0 | 4789.521 | 0.0008299902 | -0.0001660391 | 0.000497912 | 6483679.5 | 0.2352308 | 3624.71 | 6200.36 | 0 | 5209.413 | 0.0007858615 | -0.000120098 | 0.0005456655 | 8140310.6 | 0.2275796
1940.79 | 1201.7 | 0 | 2721.306 | 0.0008862357 | -9.932651e-05 | 0.0006875827 | 3548519.5 | 0.173158 | 1887.37 | 2198.68 | 0 | 4307.472 | 0.001033158 | -0.0001786504 | 0.0006758571 | 6369751.2 | 0.2141898 | 2664.21 | 4199.98 | 0 | 4851.733 | 0.0008464957 | -0.000168838 | 0.0005088197 | 6498526.9 | 0.2343084 | 3625.71 | 6199.44 | 0 | 5256.03 | 0.0007858866 | -0.0001210319 | 0.0005438228 | 8145726.1 | 0.2305765
1941.79 | 1199.86 | 0 | 2736.845 | 0.0008826635 | -9.464114e-05 | 0.0006933812 | 3541452.4 | 0.1720128 | 1888.37 | 2199.59 | 0 | 4354.146 | 0.00103118 | -0.000179587 | 0.0006720059 | 6403488.3 | 0.2150449 | 2665.21 | 4199.06 | 0 | 4882.811 | 0.0008482001 | -0.0001697719 | 0.0005086562 | 6567902.6 | 0.2360641 | 3626.71 | 6201.28 | 0 | 5302.704 | 0.0007986125 | -0.0001228943 | 0.0005528238 | 8175218.3 | 0.229336
1942.79 | 1198.94 | 0 | 2752.44 | 0.0008897009 | -9.651689e-05 | 0.0006966671 | 3525004.8 | 0.1716246 | 1889.37 | 2198.68 | 0 | 4354.146 | 0.001021913 | -0.0001814574 | 0.000658998 | 6388300.9 | 0.2145438 | 2666.21 | 4200.9 | 0 | 4913.889 | 0.0008445995 | -0.0001707031 | 0.0005031932 | 6616442.3 | 0.2361099 | 3627.71 | 6201.28 | 0 | 5318.243 | 0.0007932793 | -0.0001228943 | 0.0005474906 | 8206364.9 | 0.2279899
1943.79 | 1198.94 | 0 | 2799.057 | 0.000904584 | -0.0001012022 | 0.0007021795 | 3540008.4 | 0.1740692 | 1890.37 | 2200.51 | 0 | 4385.224 | 0.001032884 | -0.0001833305 | 0.0006662232 | 6336448.2 | 0.2144019 | 2667.21 | 4199.98 | 0 | 4945.024 | 0.0008537878 | -0.000168838 | 0.0005161117 | 6636117.7 | 0.2333423 | 3628.71 | 6200.36 | 0 | 5364.917 | 0.0007967161 | -0.000125688 | 0.0005453401 | 8219256.0 | 0.2279208
1944.79 | 1199.86 | 0 | 2783.518 | 0.0009099172 | -9.838997e-05 | 0.0007131373 | 3574735.3 | 0.1772462 | 1891.37 | 2199.59 | 0 | 4385.224 | 0.001036538 | -0.0001842643 | 0.0006680094 | 6238013.2 | 0.2143038 | 2668.21 | 4199.98 | 0 | 4945.024 | 0.0008536557 | -0.0001707031 | 0.0005122494 | 6626308.3 | 0.2341673 | 3629.71 | 6201.28 | 0 | 5427.129 | 0.0007985178 | -0.0001247568 | 0.0005490042 | 8191642.5 | 0.2287222
1945.79 | 1200.78 | 0 | 2799.057 | 0.0009116498 | -9.932651e-05 | 0.0007129968 | 3559608.3 | 0.1759186 | 1892.37 | 2199.59 | 0 | 4416.302 | 0.001040025 | -0.000179587 | 0.0006808515 | 6125514.6 | 0.2149257 | 2669.21 | 4198.14 | 0 | 4960.563 | 0.0008647874 | -0.0001753699 | 0.0005140476 | 6689841.4 | 0.2348558 | 3630.7 | 6199.44 | 0 | 5473.746 | 0.0008057848 | -0.0001294129 | 0.000546959 | 8195407.4 | 0.2275501
1946.79 | 1200.78 | 0 | 2814.596 | 0.0009150334 | -9.932651e-05 | 0.0007163804 | 3556930.8 | 0.1754933 | 1893.37 | 2198.68 | 0 | 4431.897 | 0.001052786 | -0.0001842643 | 0.0006842572 | 5965209.8 | 0.2152345 | 2670.21 | 4200.9 | 0 | 4976.102 | 0.000864605 | -0.0001735048 | 0.0005175954 | 6769046.3 | 0.2377383 | 3631.7 | 6199.44 | 0 | 5504.881 | 0.00082041 | -0.0001275504 | 0.0005653091 | 8234554.3 | 0.2304133
1947.79 | 1198.94 | 0 | 2814.596 | 0.0009040054 | -9.651689e-05 | 0.0007109716 | 3557970.4 | 0.1761071 | 1894.37 | 2202.35 | 0 | 4431.897 | 0.001050739 | -0.0001842643 | 0.0006822101 | 5790614.1 | 0.2180169 | 2671.21 | 4199.98 | 0 | 5022.776 | 0.0008701109 | -0.0001753699 | 0.0005193712 | 6816458.3 | 0.2385889 | 3632.7 | 6200.36 | 0 | 5582.632 | 0.0008165923 | -0.0001284817 | 0.000559629 | 8227721.8 | 0.23047
1948.79 | 1199.86 | 0 | 2861.27 | 0.0009149483 | -9.838997e-05 | 0.0007181684 | 3527912.7 | 0.1764031 | 1895.37 | 2199.59 | 0 | 4462.975 | 0.001047006 | -0.0001852009 | 0.0006766044 | 5592554.5 | 0.2195919 | 2672.21 | 4198.14 | 0 | 5084.988 | 0.0008698655 | -0.0001735048 | 0.0005228559 | 6809314.9 | 0.2388147 | 3633.7 | 6200.36 | 0 | 5598.171 | 0.0008186331 | -0.0001303441 | 0.0005579448913 | 8281609.9 | 0.2315253
1949.79 | 1199.86 | 0 | 2876.809 | 0.0009293378 | -0.0001049511 | 0.0007194356 | 3508150.8 | 0.1754744 | 1896.37 | 2201.43 | 0 | 4494.053 | 0.001052408 | -0.0001852009 | 0.0006820067 | 5406363.7 | 0.2219819 | 2673.21 | 4199.98 | 0 | 5084.988 | 0.0008771955 | -0.0001781715 | 0.0005208524 | 6818740.9 | 0.2396467 | 3634.7 | 6199.44 | 0 | 5644.788 | 0.00082207 | -0.0001331377 | 0.0005557945 | 8250863.7 | 0.2293605
1950.79 | 1200.78 | 0 | 2876.809 | 0.0009256618 | -0.0001040145 | 0.0007176327 | 3540822.4 | 0.1766499 | 1897.37 | 2199.59 | 0 | 4509.649 | 0.001061207 | -0.0001852009 | 0.000690805 | 5209406.2 | 0.2271556 | 2674.21 | 4199.06 | 0 | 5116.066 | 0.0008900598 | -0.0001809705 | 0.0005281188 | 6813077.0 | 0.2395646 | 3635.7 | 6199.44 | 0 | 5660.327 | 0.0008348086 | -0.000134069 | 0.0005666707 | 8256068.3 | 0.228678
1951.79 | 1199.86 | 0 | 2892.348 | 0.0009476454 | -0.0001058876 | 0.0007358701 | 3540424.7 | 0.1776863 | 1898.37 | 2200.51 | 0 | 4494.053 | 0.001063282 | -0.0001880078 | 0.0006872666 | 5105812.4 | 0.2327176 | 2675.21 | 4199.98 | 0 | 5131.605 | 0.0008881385 | -0.0001800366 | 0.0005280652 | 6890202.6 | 0.2398035 | 3636.7 | 6200.36 | 0 | 5675.923 | 0.0008606221 | -0.0001405875 | 0.0005794471 | 8268285.1 | 0.2282853
1952.79 | 1199.86 | 0 | 2923.483 | 0.0009436705 | -0.0001058876 | 0.0007318953 | 3564358.8 | 0.1775731 | 1899.37 | 2201.43 | 0 | 4556.266 | 0.001066691 | -0.0001908148 | 0.0006850612 | 5048985.7 | 0.237098 | 2676.21 | 4199.98 | 0 | 5162.74 | 0.0008973267 | -0.0001772376 | 0.0005428514 | 6955778.9 | 0.2410206 | 3637.7 | 6201.28 | 0 | 5753.674 | 0.0008402295 | -0.0001368653 | 0.0005664989 | 8284108.5 | 0.2295954
1953.79 | 1199.86 | 0 | 2939.022 | 0.0009328784 | -0.0001021388 | 0.0007286008 | 3596056.9 | 0.1762994 | 1900.37 | 2200.51 | 0 | 4556.266 | 0.0010576 | -0.0001908148 | 0.0006759703 | 5067254.4 | 0.2393298 | 2677.21 | 4198.14 | 0 | 5178.279 | 0.0008954054 | -0.0001819017 | 0.0005316019 | 6922209.0 | 0.2415207 | 3638.7 | 6199.44 | 0 | 5800.292 | 0.0008439526 | -0.0001368653 | 0.000570222 | 8270163.6 | 0.2297267
1954.79 | 1201.7 | 0 | 2954.561 | 0.0009399159 | -0.0001012022 | 0.0007375114 | 3596924.6 | 0.1749039 | 1901.37 | 2202.35 | 0 | 4571.805 | 0.001070052 | -0.0001880078 | 0.0006940367 | 5032474.9 | 0.2383868 | 2678.21 | 4200.9 | 0 | 5193.818 | 0.0008936161 | -0.0001800366 | 0.0005335429 | 6924655.4 | 0.2384837 | 3639.7 | 6200.36 | 0 | 5800.292 | 0.0008531976 | -0.0001359314 | 0.0005813348 | 8309300.6 | 0.2289562
1955.79 | 1198.94 | 0 | 2939.022 | 0.0009620001 | -0.0001068268 | 0.0007483465 | 3621179.7 | 0.1723118 | 1902.37 | 2201.43 | 0 | 4602.94 | 0.001075455 | -0.0001898809 | 0.0006956927 | 5040906.7 | 0.2391488 | 2679.21 | 4200.9 | 0 | 5240.491 | 0.000897185 | -0.0001819017 | 0.0005333816 | 6972631.8 | 0.2389951 | 3640.7 | 6199.44 | 0 | 5846.965 | 0.0008532446 | -0.0001368653 | 0.000579514 | 8314108.7 | 0.22984
1956.79 | 1199.86 | 0 | 2970.1 | 0.0009634183 | -0.0001096364 | 0.0007441454 | 3669577.7 | 0.1706945 | 1903.37 | 2200.51 | 0 | 4602.94 | 0.001092184 | -0.0001936218 | 0.00070494 | 5020796.8 | 0.2386663 | 2680.21 | 4201.81 | 0 | 5271.569 | 0.0008990434 | -0.0001828356 | 0.0005333722 | 6994278.2 | 0.2386031 | 3641.7 | 6198.52 | 0 | 5893.639 | 0.0008606436 | -0.0001424526 | 0.0005757384 | 8297282.0 | 0.2284036
1957.79 | 1199.86 | 0 | 2985.695 | 0.0009708739 | -0.0001115122 | 0.0007478495 | 3676081.2 | 0.1717823 | 1904.37 | 2199.59 | 0 | 4649.557 | 0.00108653 | -0.0001936218 | 0.0006992861 | 5055181.8 | 0.239612 | 2681.21 | 4198.14 | 0 | 5271.569 | 0.0009062413 | -0.0001856346 | 0.0005349721 | 7004899.0 | 0.2409745 | 3642.7 | 6199.44 | 0 | 5893.639 | 0.0008659484 | -0.0001387251 | 0.0005884983 | 8298059.6 | 0.2275403
1958.79 | 1201.7 | 0 | 3001.234 | 0.0009743895 | -0.0001133853 | 0.0007476189 | 3690946.1 | 0.1704268 | 1905.37 | 2200.51 | 0 | 4665.152 | 0.001082539 | -0.0001917514 | 0.0006990364 | 5079951.5 | 0.2409243 | 2682.21 | 4199.06 | 0 | 5302.704 | 0.0009079455 | -0.0001856346 | 0.0005366764 | 7013624.8 | 0.2400284 | 3643.7 | 6200.36 | 0 | 5986.929 | 0.0008660646 | -0.0001424526 | 0.0005811594 | 8323641.8 | 0.2307443
1959.78 | 1200.78 | 0 | 3001.234 | 0.0009688205 | -0.0001096364 | 0.0007495476 | 3690926.4 | 0.1693702 | 1906.37 | 2199.59 | 0 | 4649.557 | 0.00109168 | -0.0001936218 | 0.0007044369 | 5076041.8 | 0.242725 | 2683.21 | 4200.9 | 0 | 5364.86 | 0.0009206211 | -0.0001837668 | 0.0005530875 | 6994768.4 | 0.2406345 | 3644.7 | 6199.44 | 0 | 6033.546 | 0.0008750925 | -0.0001424526 | 0.0005901873 | 8297738.4 | 0.2305652
1960.78 | 1201.7 | 0 | 3047.851 | 0.0009724115 | -0.0001068268 | 0.0007587579 | 3669377.7 | 0.1703408 | 1907.37 | 2199.59 | 0 | 4696.23 | 0.001095271 | -0.0001964287 | 0.0007024139 | 5039949.2 | 0.2426052 | 2684.21 | 4201.81 | 0 | 5380.456 | 0.0009188317 | -0.0001865685 | 0.0005456948 | 7012415.9 | 0.2426309 | 3645.7 | 6201.28 | 0 | 6064.681 | 0.0008895856 | -0.0001461775 | 0.0005972307 | 8274057.6 | 0.2296145
1961.78 | 1198.94 | 0 | 3032.312 | 0.0009849426 | -0.0001124487 | 0.0007600451 | 3686484.6 | 0.1713942 | 1908.37 | 2201.43 | 0 | 4680.691 | 0.001098689 | -0.0001954922 | 0.0007077051 | 5072982.7 | 0.2425595 | 2685.21 | 4199.98 | 0 | 5411.534 | 0.0009224291 | -0.0001884335 | 0.000545562 | 7057076.9 | 0.2422182 | 3646.7 | 6201.28 | 0 | 6111.298 | 0.0008858247 | -0.0001471087 | 0.0005916073 | 8251210.2 | 0.2305716
1962.78 | 1200.78 | 0 | 3094.525 | 0.0009868763 | -0.0001161975 | 0.0007544812 | 3710271.0 | 0.1693386 | 1909.37 | 2199.59 | 0 | 4742.904 | 0.001093007 | -0.0002001722 | 0.0006926626 | 5096042.1 | 0.2428279 | 2686.21 | 4200.9 | 0 | 5427.073 | 0.0009205077 | -0.0001875023 | 0.0005455031 | 7080493.6 | 0.2411123 | 3647.7 | 6199.44 | 0 | 6157.971 | 0.0008896798 | -0.0001489711 | 0.0005917375 | 8203485.3 | 0.2301888
1963.78 | 1200.78 | 0 | 3078.986 | 0.0009939704 | -0.000115261 | 0.0007634484 | 3673206.1 | 0.1693735 | 1910.36 | 2202.35 | 0 | 4758.443 | 0.001107661 | -0.0001973653 | 0.0007129302 | 5069336.0 | 0.2447241 | 2687.21 | 4199.98 | 0 | 5458.151 | 0.000935155 | -0.0001893701 | 0.0005564149 | 7057159.9 | 0.240844 | 3648.7 | 6201.28 | 0 | 6204.645 | 0.0008950537 | -0.0001471087 | 0.0006008363 | 8213130.3 | 0.2329483
1964.78 | 1200.78 | 0 | 3110.064 | 0.0009971715 | -0.000115261 | 0.0007666495 | 3700377.0 | 0.1699867 | 1911.36 | 2200.51 | 0 | 4789.521 | 0.001113063 | -0.0001954922 | 0.0007220786 | 5074770.0 | 0.2466639 | 2688.21 | 4201.81 | 0 | 5520.363 | 0.0009349096 | -0.0001875023 | 0.0005599049 | 7049650.7 | 0.2417272 | 3649.7 | 6199.44 | 0 | 6235.723 | 0.00089689 | -0.0001489711 | 0.0005989478 | 8248549.6 | 0.2340162
1965.78 | 1199.86 | 0 | 3110.064 | 0.0009826217 | -0.0001115122 | 0.0007595973 | 3722295.4 | 0.1690981 | 1912.36 | 2199.59 | 0 | 4773.982 | 0.001111044 | -0.0001982992 | 0.0007144459 | 5047895.6 | 0.2449718 | 2689.21 | 4199.98 | 0 | 5535.959 | 0.0009424973 | -0.0001903013 | 0.0005618947 | 7056837.9 | 0.2410299 | 3650.7 | 6199.44 | 0 | 6266.801 | 0.0009078614 | -0.0001536272 | 0.0006006069 | 8214756.4 | 0.2347167
1966.78 | 1198.94 | 0 | 3141.198 | 0.001000923 | -0.0001133853 | 0.0007741523 | 3739376.9 | 0.1717657 | 1913.36 | 2199.59 | 0 | 4805.06 | 0.001116689 | -0.0002029792 | 0.0007107303 | 5007734.2 | 0.2431523 | 2690.2 | 4199.98 | 0 | 5598.115 | 0.0009495819 | -0.0001931003 | 0.0005633813 | 7028021.0 | 0.2395385 | 3651.7 | 6199.44 | 0 | 6282.397 | 0.000911641 | -0.0001499024 | 0.0006118363 | 8188169.9 | 0.2371967
1967.78 | 1199.86 | 0 | 3172.276 | 0.001017331 | -0.0001190098 | 0.0007793115 | 3787145.3 | 0.1711459 | 1914.36 | 2198.68 | 0 | 4836.194 | 0.001120044 | -0.0002020427 | 0.0007159585 | 5000649.3 | 0.2437195 | 2691.2 | 4199.06 | 0 | 5582.576 | 0.0009440412 | -0.000194968 | 0.0005541051 | 7066529.0 | 0.2394303 | 3652.7 | 6200.36 | 0 | 6329.014 | 0.000911556 | -0.0001499024 | 0.0006117513 | 8146564.3 | 0.2360273
1968.78 | 1199.86 | 0 | 3203.354 | 0.00102434 | -0.0001227586 | 0.000778823 | 3816448.7 | 0.173034 | 1915.36 | 2199.59 | 0 | 4851.733 | 0.001123559 | -0.0002011061 | 0.0007213471 | 5045354.9 | 0.2466807 | 2692.2 | 4199.98 | 0 | 5598.115 | 0.000944145 | -0.0001912352 | 0.0005616746 | 7111724.8 | 0.2388341 | 3653.7 | 6199.44 | 0 | 6375.687 | 0.0009169079 | -0.0001536272 | 0.0006096534 | 8138373.8 | 0.2363277
1969.78 | 1198.94 | 0 | 3218.95 | 0.00100963 | -0.0001180733 | 0.0007734834 | 3858185.1 | 0.1744952 | 1916.36 | 2200.51 | 0 | 4867.272 | 0.001137927 | -0.0002048523 | 0.0007282223 | 5042723.3 | 0.247467 | 2693.2 | 4199.06 | 0 | 5629.249 | 0.0009550942 | -0.0001958993 | 0.0005632956 | 7118128.6 | 0.2369319 | 3654.7 | 6199.44 | 0 | 6391.226 | 0.0009280396 | -0.0001573521 | 0.0006133354 | 8164991.6 | 0.2340826
1970.78 | 1199.86 | 0 | 3218.95 | 0.001027834 | -0.0001171341 | 0.0007935656 | 3894560.6 | 0.1774045 | 1917.36 | 2200.51 | 0 | 4882.811 | 0.00113627 | -0.0002048523 | 0.0007265651 | 5031102.5 | 0.251646 | 2694.2 | 4200.9 | 0 | 5660.327 | 0.0009513835 | -0.000194968 | 0.0005614474 | 7142971.4 | 0.236321 | 3655.7 | 6200.36 | 0 | 6453.439 | 0.0009315802 | -0.0001564236 | 0.0006187331 | 8226980.9 | 0.2335331
1971.78 | 1199.86 | 0 | 3218.95 | 0.001020372 | -0.000115261 | 0.0007898497 | 3929121.2 | 0.1788672 | 1918.36 | 2200.51 | 0 | 4929.485 | 0.001141357 | -0.0002076592 | 0.0007260389 | 5062192.7 | 0.2526561 | 2695.2 | 4199.98 | 0 | 5675.866 | 0.0009551633 | -0.000197767 | 0.0005596292 | 7128091.6 | 0.2386975 | 3656.7 | 6200.36 | 0 | 6515.651 | 0.0009316209 | -0.0001573521 | 0.0006169167 | 8230910.5 | 0.2338818
1972.78 | 1200.78 | 0 | 3250.028 | 0.001024123 | -0.0001190098 | 0.0007861035 | 3927291.5 | 0.1817493 | 1919.36 | 2200.51 | 0 | 4929.485 | 0.00114325 | -0.0002104662 | 0.000722318 | 5037381.4 | 0.2507188 | 2696.2 | 4199.98 | 0 | 5722.54 | 0.0009641911 | -0.0001987009 | 0.0005667893 | 7103560.2 | 0.2397065 | 3657.7 | 6200.36 | 0 | 6515.651 | 0.0009442777 | -0.0001573521 | 0.0006295735 | 8238746.6 | 0.2334183
1973.78 | 1199.86 | 0 | 3234.489 | 0.001040462 | -0.0001227586 | 0.000794945 | 3903541.1 | 0.1836922 | 1920.36 | 2199.59 | 0 | 4945.024 | 0.001144983 | -0.0002057862 | 0.0007334107 | 5028442.3 | 0.2515025 | 2697.2 | 4199.06 | 0 | 5753.618 | 0.0009732474 | -0.000200566 | 0.0005721154 | 7100298.4 | 0.2411317 | 3658.7 | 6200.36 | 0 | 6593.403 | 0.000938545 | -0.0001582833 | 0.0006219784 | 8272731.5 | 0.233971
1974.78 | 1200.78 | 0 | 3281.106 | 0.001051405 | -0.0001227586 | 0.000805888 | 3900467.5 | 0.1830961 | 1921.36 | 2198.68 | 0 | 4976.159 | 0.001144662 | -0.0002095297 | 0.0007256028 | 5031660.7 | 0.2511826 | 2698.2 | 4199.98 | 0 | 5769.213 | 0.000978788 | -0.0001996348 | 0.0005795184 | 7150576.4 | 0.2402456 | 3659.7 | 6197.6 | 0 | 6608.942 | 0.0009515698 | -0.0001582833 | 0.0006350031 | 8296386.6 | 0.2340356
1975.78 | 1200.78 | 0 | 3312.241 | 0.00104578 | -0.0001236952 | 0.0007983892 | 3855953.9 | 0.1851528 | 1922.36 | 2200.51 | 0 | 4991.698 | 0.001157577 | -0.0002123366 | 0.0007329036 | 5017126.4 | 0.2512742 | 2699.2 | 4199.98 | 0 | 5800.292 | 0.0009822753 | -0.0002014999 | 0.0005792755 | 7121715.7 | 0.2405142 | 3660.7 | 6199.44 | 0 | 6640.02 | 0.0009515131 | -0.0001620109 | 0.0006274914 | 8290793.2 | 0.2344663
1976.78 | 1200.78 | 0 | 3343.319 | 0.001056597 | -0.0001255709 | 0.0008054549 | 3849103.6 | 0.186731 | 1923.36 | 2201.43 | 0 | 5007.237 | 0.001159155 | -0.0002123366 | 0.0007344821 | 5024634.3 | 0.2502797 | 2700.2 | 4201.81 | 0 | 5862.504 | 0.000980533 | -0.0002014999 | 0.0005775332 | 7084653.5 | 0.2408854 | 3661.69 | 6200.36 | 0 | 6702.233 | 0.0009534689 | -0.0001620109 | 0.0006294471 | 8265949.4 | 0.2348118
1977.78 | 1199.86 | 0 | 3358.858 | 0.001048952 | -0.0001236952 | 0.000801562 | 3788859.8 | 0.1874597 | 1924.36 | 2201.43 | 0 | 5022.776 | 0.001157212 | -0.0002114027 | 0.0007344065 | 5022131.4 | 0.2501979 | 2701.2 | 4199.06 | 0 | 5878.043 | 0.0009913786 | -0.0002061666 | 0.0005790453 | 7077926.7 | 0.2396027 | 3662.69 | 6199.44 | 0 | 6733.311 | 0.0009623711 | -0.0001638733 | 0.0006346244 | 8189112.9 | 0.2343183
1978.78 | 1200.78 | 0 | 3358.858 | 0.001043493 | -0.0001218221 | 0.0007998492 | 3731416.9 | 0.1898495 | 1925.36 | 2200.51 | 0 | 5084.988 | 0.00117167 | -0.0002142097 | 0.0007432511 | 5032752.2 | 0.2508948 | 2702.2 | 4199.06 | 0 | 5924.717 | 0.001000539 | -0.0002071005 | 0.0005863375 | 6972584.2 | 0.2340295 | 3663.69 | 6199.44 | 0 | 6733.311 | 0.0009645502 | -0.0001629394 | 0.0006386714 | 8178840.9 | 0.2359113
1979.78 | 1199.86 | 0 | 3405.531 | 0.001076316 | -0.0001265075 | 0.0008233011 | 3702421.0 | 0.1912448 | 1926.36 | 2200.51 | 0 | 5069.449 | 0.001175375 | -0.0002160801 | 0.0007432145 | 5078619.7 | 0.2546859 | 2703.2 | 4199.98 | 0 | 5940.256 | 0.0009969663 | -0.0002014999 | 0.0005939665 | 6935519.5 | 0.2341192 | 3664.69 | 6199.44 | 0 | 6795.523 | 0.0009643048 | -0.0001638733 | 0.0006365582 | 8180591.3 | 0.2374891
1980.78 | 1201.7 | 0 | 3405.531 | 0.001074423 | -0.0001255709 | 0.0008232812 | 3655026.6 | 0.1900769 | 1927.36 | 2202.35 | 0 | 5116.066 | 0.001178966 | -0.0002170167 | 0.0007449325 | 5120389.3 | 0.2541494 | 2704.2 | 4198.14 | 0 | 5986.873 | 0.0009949883 | -0.0002042989 | 0.0005863906 | 6914156.6 | 0.2357192 | 3665.69 | 6197.6 | 0 | 6826.658 | 0.000975276 | -0.0001657357 | 0.0006438045 | 8176576.8 | 0.2373201
1981.78 | 1199.86 | 0 | 3436.609 | 0.001075995 | -0.0001283832 | 0.0008192289 | 3592500.7 | 0.1910166 | 1928.36 | 2199.59 | 0 | 5131.662 | 0.001178937 | -0.0002160801 | 0.0007467771 | 5157659.2 | 0.2526983 | 2705.2 | 4199.98 | 0 | 6002.468 | 0.001009796 | -0.0002089656 | 0.0005918647 | 6900251.9 | 0.2375555 | 3666.69 | 6201.28 | 0 | 6888.814 | 0.0009824927 | -0.0001675982 | 0.0006472963 | 8205596.6 | 0.2366358
1982.78 | 1199.86 | 0 | 3421.07 | 0.001077939 | -0.000130259 | 0.0008174208 | 3556251.7 | 0.1927315 | 1929.36 | 2199.59 | 0 | 5162.74 | 0.001182557 | -0.0002170167 | 0.0007485234 | 5146918.3 | 0.2537752 | 2706.2 | 4201.81 | 0 | 6033.546 | 0.001009607 | -0.0002117672 | 0.0005860727 | 6924040.0 | 0.2372072 | 3667.69 | 6200.36 | 0 | 6919.948 | 0.0009917029 | -0.0001657357 | 0.0006602314 | 8190732.3 | 0.2383675
1983.78 | 1201.7 | 0 | 3452.205 | 0.001072159 | -0.0001265075 | 0.0008191439 | 3523306.5 | 0.1945275 | 1930.36 | 2200.51 | 0 | 5193.818 | 0.001180189 | -0.0002179505 | 0.0007442878 | 5166875.4 | 0.2540323 | 2707.2 | 4199.06 | 0 | 6049.085 | 0.001018692 | -0.0002108334 | 0.000597025 | 6903267.8 | 0.2374829 | 3668.69 | 6200.36 | 0 | 6966.565 | 0.0009880741 | -0.0001713231 | 0.0006454279 | 8192907.9 | 0.2378437
1984.78 | 1201.7 | 0 | 3483.283 | 0.001079454 | -0.000130259 | 0.0008189363 | 3490520.6 | 0.1966548 | 1931.36 | 2201.43 | 0 | 5209.413 | 0.001198496 | -0.0002226306 | 0.0007532352 | 5209247.8 | 0.2555351 | 2708.2 | 4199.06 | 0 | 6080.22 | 0.001018767 | -0.0002117672 | 0.0005952326 | 6893513.3 | 0.2383885 | 3669.69 | 6200.36 | 0 | 7013.239 | 0.001000756 | -0.0001713231 | 0.0006581098 | 8211173.5 | 0.2379551
1985.78 | 1198.94 | 0 | 3498.822 | 0.00109763 | -0.0001330686 | 0.0008314925 | 3463412.3 | 0.1980779 | 1932.36 | 2198.68 | 0 | 5193.818 | 0.001200308 | -0.000221694 | 0.0007569196 | 5211289.7 | 0.2565203 | 2709.2 | 4199.98 | 0 | 6126.837 | 0.001026034 | -0.0002126985 | 0.0006006372 | 6889189.8 | 0.2385605 | 3670.69 | 6199.44 | 0 | 7044.317 | 0.001004243 | -0.0001713231 | 0.000661597 | 8203772.3 | 0.2378032
1986.78 | 1200.78 | 0 | 3483.283 | 0.001097658 | -0.000132132 | 0.0008333939 | 3470388.7 | 0.1974511 | 1933.36 | 2199.59 | 0 | 5240.491 | 0.001201852 | -0.000221694 | 0.0007584634 | 5257974.1 | 0.2589297 | 2710.2 | 4198.14 | 0 | 6173.51 | 0.00102049 | -0.0002126985 | 0.0005950932 | 6923686.4 | 0.2402689 | 3671.69 | 6198.52 | 0 | 7044.317 | 0.001006158 | -0.0001731882 | 0.0006597819 | 8186913.3 | 0.2379696
1987.78 | 1198.94 | 0 | 3514.361 | 0.001106604 | -0.000132132 | 0.0008423401 | 3454304.0 | 0.1974904 | 1934.36 | 2198.68 | 0 | 5256.03 | 0.001205631 | -0.0002226306 | 0.0007603701 | 5239323.9 | 0.25938 | 2711.2 | 4199.98 | 0 | 6204.589 | 0.001031329 | -0.0002136323 | 0.0006040647 | 6933299.5 | 0.2414601 | 3672.69 | 6199.44 | 0 | 7122.069 | 0.001011586 | -0.0001731882 | 0.0006652092 | 8173466.4 | 0.2387031
1988.78 | 1199.86 | 0 | 3529.956 | 0.001113906 | -0.000132132 | 0.0008496417 | 3459982.6 | 0.198531 | 1935.36 | 2200.51 | 0 | 5240.491 | 0.001218316 | -0.0002254375 | 0.0007674413 | 5301838.6 | 0.2641097 | 2712.2 | 4200.9 | 0 | 6204.589 | 0.001040574 | -0.0002155001 | 0.0006095741 | 6941178.3 | 0.2417878 | 3673.69 | 6199.44 | 0 | 7137.664 | 0.00101345 | -0.0001787755 | 0.0006558992 | 8182355.3 | 0.2396794
1989.78 | 1200.78 | 0 | 3561.034 | 0.001100928 | -0.0001330686 | 0.000834791 | 3467082.6 | 0.1989816 | 1936.36 | 2199.59 | 0 | 5287.165 | 0.001214533 | -0.0002254375 | 0.0007636583 | 5319631.4 | 0.2627819 | 2713.2 | 4199.06 | 0 | 6235.723 | 0.001044194 | -0.0002173652 | 0.0006094632 | 6921873.0 | 0.2412715 | 3674.69 | 6199.44 | 0 | 7215.416 | 0.001007739 | -0.0001778443 | 0.0006520509 | 8196862.6 | 0.2397919
1990.78 | 1200.78 | 0 | 3654.325 | 0.001118874 | -0.0001330686 | 0.0008527367 | 3486986.5 | 0.2002253 | 1937.36 | 2200.51 | 0 | 5318.243 | 0.001223744 | -0.0002282445 | 0.0007672547 | 5338382.4 | 0.2608524 | 2714.2 | 4199.06 | 0 | 6282.34 | 0.00104981 | -0.000216434 | 0.0006169417 | 6935612.4 | 0.2403059 | 3675.69 | 6199.44 | 0 | 7230.955 | 0.001024462 | -0.0001815691 | 0.0006613239 | 8208599.7 | 0.2399563
1991.77 | 1200.78 | 0 | 3732.077 | 0.001152983 | -0.000142442 | 0.0008680988 | 3523026.7 | 0.200747 | 1938.36 | 2200.51 | 0 | 5318.243 | 0.001221432 | -0.0002254375 | 0.0007705574 | 5365570.1 | 0.2608325 | 2715.2 | 4199.06 | 0 | 6282.34 | 0.001051307 | -0.000216434 | 0.0006184385 | 6934381.2 | 0.2398304 | 3676.69 | 6198.52 | 0 | 7262.033 | 0.001031603 | -0.0001862279 | 0.0006591476 | 8207703.6 | 0.2412142
1992.77 | 1198.94 | 0 | 3825.367 | 0.001170752 | -0.0001433812 | 0.00088399 | 3543103.8 | 0.1999942 | 1939.36 | 2199.59 | 0 | 5364.917 | 0.001228699 | -0.0002301176 | 0.0007684642 | 5380312.0 | 0.2619954 | 2716.2 | 4200.9 | 0 | 6360.092 | 0.001047643 | -0.0002173652 | 0.0006129125 | 6944948.1 | 0.2385258 | 3677.69 | 6198.52 | 0 | 7401.997 | 0.001046184 | -0.0001834342 | 0.0006793158 | 8189892.8 | 0.2416671
1993.77 | 1200.78 | 0 | 3856.502 | 0.00118322 | -0.0001490057 | 0.0008852089 | 3572750.4 | 0.1997975 | 1940.36 | 2202.35 | 0 | 5427.129 | 0.00123224 | -0.0002310541 | 0.0007701317 | 5413967.8 | 0.2625059 | 2717.2 | 4199.98 | 0 | 6391.226 | 0.001058878 | -0.0002173652 | 0.0006241479 | 6972342.0 | 0.2397295 | 3678.69 | 6199.44 | 0 | 7681.925 | 0.001078736 | -0.0001927491 | 0.0006932378 | 8186850.9 | 0.2412235
1994.77 | 1198.94 | 0 | 3949.792 | 0.001199075 | -0.0001499423 | 0.0008991905 | 3614642.4 | 0.2014373 | 1941.35 | 2200.51 | 0 | 5427.129 | 0.001243114 | -0.0002310541 | 0.0007810056 | 5431559.8 | 0.2604608 | 2718.2 | 4198.14 | 0 | 6422.304 | 0.00106778 | -0.0002210981 | 0.0006255843 | 7008052.5 | 0.2402729 | 3679.69 | 6200.36 | 0 | 7915.18 | 0.001102238 | -0.0001927491 | 0.0007167397 | 8205228.5 | 0.2415184
1995.77 | 1201.7 | 0 | 3980.87 | 0.001200515 | -0.0001555642 | 0.0008893868 | 3675838.0 | 0.2025655 | 1942.35 | 2199.59 | 0 | 5427.129 | 0.001242982 | -0.000236668 | 0.0007696457 | 5439066.3 | 0.2612922 | 2719.2 | 4199.98 | 0 | 6437.843 | 0.001065991 | -0.0002210981 | 0.0006237951 | 6962302.4 | 0.2405929 | 3680.69 | 6200.36 | 0 | 8148.435 | 0.001127655 | -0.0002020639 | 0.0007235268 | 8192371.6 | 0.2430929
1996.77 | 1201.7 | 0 | 4074.217 | 0.001225791 | -0.0001574399 | 0.000910911 | 3715504.9 | 0.2013856 | 1943.35 | 2199.59 | 0 | 5489.285 | 0.001242736 | -0.000236668 | 0.0007694003 | 5458773.7 | 0.2615289 | 2720.2 | 4199.98 | 0 | 6468.978 | 0.001071525 | -0.0002257648 | 0.0006199959 | 7005701.7 | 0.2426684 | 3681.69 | 6199.44 | 0 | 8226.186 | 0.001146003 | -0.0002057888 | 0.0007344253 | 8192902.8 | 0.2434402
1997.77 | 1200.78 | 0 | 4043.083 | 0.001232913 | -0.0001621279 | 0.0009086575 | 3754638.0 | 0.2014108 | 1944.35 | 2199.59 | 0 | 5489.285 | 0.00125361 | -0.0002329245 | 0.0007877612 | 5458120.9 | 0.2611736 | 2721.2 | 4199.06 | 0 | 6515.595 | 0.001082336 | -0.0002276326 | 0.0006270713 | 7052685.0 | 0.2454825 | 3682.69 | 6200.36 | 0 | 8288.399 | 0.00114589 | -0.0002076539 | 0.0007305818 | 8223997.5 | 0.2445537
1998.77 | 1201.7 | 0 | 3996.466 | 0.001240482 | -0.0001630671 | 0.0009143481 | 3799175.5 | 0.2015016 | 1945.35 | 2201.43 | 0 | 5520.42 | 0.001255469 | -0.0002376046 | 0.0007802594 | 5459884.5 | 0.2615751 | 2722.19 | 4199.06 | 0 | 6531.134 | 0.001080525 | -0.0002276326 | 0.00062526 | 7070949.4 | 0.246934 | 3683.69 | 6199.44 | 0 | 8272.804 | 0.001145808 | -0.0002085851 | 0.0007286377 | 8224455.1 | 0.2445421
1999.77 | 1198.03 | 0 | 3980.87 | 0.001229615 | -0.0001565034 | 0.0009166082 | 3813789.9 | 0.2023523 | 1946.35 | 2201.43 | 0 | 5551.498 | 0.001266154 | -0.000236668 | 0.0007928177 | 5460399.1 | 0.2597172 | 2723.19 | 4199.06 | 0 | 6577.807 | 0.001082333 | -0.0002257648 | 0.0006308035 | 7110972.7 | 0.2487571 | 3684.69 | 6201.28 | 0 | 8319.477 | 0.001153339 | -0.0002085851 | 0.0007361687 | 8236719.0 | 0.2447624
2000.77 | 1198.94 | 0 | 3903.119 | 0.001227864 | -0.0001593157 | 0.0009092323 | 3846601.1 | 0.2013719 | 1947.35 | 2199.59 | 0 | 5535.959 | 0.00126999 | -0.000239475 | 0.0007910401 | 5499746.5 | 0.2601799 | 2724.19 | 4199.98 | 0 | 6593.346 | 0.001096877 | -0.0002285664 | 0.0006397437 | 7109829.4 | 0.2495106 | 3685.69 | 6201.28 | 0 | 8335.016 | 0.001164052 | -0.0002104476 | 0.0007431573 | 8234487.6 | 0.2442551
2001.77 | 1200.78 | 0 | 3903.119 | 0.001211553 | -0.0001555642 | 0.0009004244 | 3898812.5 | 0.2006927 | 1948.35 | 2198.68 | 0 | 5598.171 | 0.001269745 | -0.000239475 | 0.0007907947 | 5525138.8 | 0.2613128 | 2725.19 | 4199.98 | 0 | 6640.02 | 0.001098817 | -0.0002294977 | 0.0006398213 | 7052401.7 | 0.2504065 | 3686.69 | 6200.36 | 0 | 8335.016 | 0.001162424 | -0.0002113815 | 0.0007396607 | 8238178.6 | 0.2456527
2002.77 | 1201.7 | 0 | 3856.502 | 0.00122238 | -0.0001574399 | 0.0009074997 | 3932875.3 | 0.2007436 | 1949.35 | 2199.59 | 0 | 5598.171 | 0.001267698 | -0.0002385385 | 0.0007906206 | 5546618.6 | 0.2602789 | 2726.19 | 4200.9 | 0 | 6671.098 | 0.00109876 | -0.0002266987 | 0.0006453627 | 7093886.6 | 0.2505331 | 3687.69 | 6199.44 | 0 | 8366.151 | 0.001167936 | -0.0002104476 | 0.0007470407 | 8265400.7 | 0.2454659
2003.77 | 1201.7 | 0 | 3856.502 | 0.001231757 | -0.0001630671 | 0.0009056223 | 3996389.9 | 0.2011592 | 1950.35 | 2200.51 | 0 | 5644.788 | 0.001280534 | -0.0002413481 | 0.0007978374 | 5575676.6 | 0.2613344 | 2727.19 | 4199.06 | 0 | 6702.233 | 0.001122784 | -0.0002294977 | 0.000663789 | 7094237.2 | 0.2527798 | 3688.69 | 6199.44 | 0 | 8381.69 | 0.001169404 | -0.0002151063 | 0.0007391917 | 8288406.6 | 0.2467634
2004.77 | 1198.94 | 0 | 3840.963 | 0.001226062 | -0.0001611914 | 0.000903679 | 4061501.9 | 0.2019205 | 1951.35 | 2201.43 | 0 | 5660.327 | 0.001280241 | -0.0002441551 | 0.000791931 | 5577701.7 | 0.2588028 | 2728.19 | 4201.81 | 0 | 6717.772 | 0.001113379 | -0.0002322993 | 0.0006487803 | 7117811.0 | 0.2544796 | 3689.69 | 6198.52 | 0 | 8428.307 | 0.001173282 | -0.0002169714 | 0.0007393387 | 8288742.0 | 0.2474286
2005.77 | 1201.7 | 0 | 3794.289 | 0.001228194 | -0.0001565034 | 0.0009151872 | 4072638.3 | 0.2023012 | 1952.35 | 2198.68 | 0 | 5722.54 | 0.001283804 | -0.0002432185 | 0.0007973667 | 5583283.4 | 0.2591578 | 2729.19 | 4200.9 | 0 | 6733.311 | 0.001114979 | -0.000236966 | 0.0006410474 | 7138943.0 | 0.254821 | 3690.69 | 6200.36 | 0 | 8412.768 | 0.00116609 | -0.0002132439 | 0.0007396022 | 8323720.2 | 0.246006
2006.77 | 1198.03 | 0 | 3794.289 | 0.001220996 | -0.0001602522 | 0.0009004917 | 4126793.3 | 0.2010685 | 1953.35 | 2200.51 | 0 | 5722.54 | 0.001285411 | -0.0002413481 | 0.0008027144 | 5582297.3 | 0.25924 | 2730.19 | 4199.98 | 0 | 6764.389 | 0.001120514 | -0.0002378999 | 0.000644714 | 7169602.6 | 0.2534713 | 3691.69 | 6198.52 | 0 | 8490.519 | 0.001167709 | -0.0002113815 | 0.0007449463 | 8314671.3 | 0.2452821
2007.77 | 1199.86 | 0 | 3794.289 | 0.001208075 | -0.0001583791 | 0.0008913169 | 4190166.9 | 0.200892 | 1954.35 | 2201.43 | 0 | 5738.079 | 0.001290687 | -0.0002478986 | 0.00079489 | 5612275.7 | 0.2605587 | 2731.19 | 4201.81 | 0 | 6842.14 | 0.001124026 | -0.0002341644 | 0.0006556973 | 7150395.9 | 0.2535715 | 3692.69 | 6199.44 | 0 | 8490.519 | 0.001182259 | -0.0002188312 | 0.0007445966 | 8325863.3 | 0.245149
2008.77 | 1200.78 | 0 | 3794.289 | 0.001202638 | -0.0001574399 | 0.0008877584 | 4221356.2 | 0.2020514 | 1955.35 | 2200.51 | 0 | 5769.213 | 0.00129785 | -0.000246962 | 0.0008039263 | 5679129.9 | 0.262601 | 2732.19 | 4200.9 | 0 | 6857.736 | 0.001131482 | -0.0002360322 | 0.0006594174 | 7175545.5 | 0.2559161 | 3693.68 | 6199.44 | 0 | 8506.058 | 0.001172986 | -0.0002141751 | 0.0007446355 | 8310766.4 | 0.2428361
2009.77 | 1199.86 | 0 | 3887.58 | 0.001226395 | -0.0001611914 | 0.0009040123 | 4279828.4 | 0.203456 | 1956.35 | 2199.59 | 0 | 5784.753 | 0.001299605 | -0.0002507055 | 0.0007981939 | 5754577.7 | 0.2629455 | 2733.19 | 4199.98 | 0 | 6873.275 | 0.001133236 | -0.0002378999 | 0.0006574365 | 7165635.3 | 0.2566517 | 3694.68 | 6199.44 | 0 | 8521.654 | 0.00117868 | -0.0002141751 | 0.0007503302 | 8344386.6 | 0.2452854
2010.77 | 1198.03 | 0 | 3903.119 | 0.001230043 | -0.0001621279 | 0.0009057869 | 4334600.2 | 0.2036993 | 1957.35 | 2199.59 | 0 | 5800.292 | 0.001304992 | -0.0002516421 | 0.0008017074 | 5754342.1 | 0.2623959 | 2734.19 | 4198.14 | 0 | 6919.892 | 0.001135044 | -0.0002416328 | 0.0006517789 | 7184744.6 | 0.2578968 | 3695.68 | 6199.44 | 0 | 8552.732 | 0.001189652 | -0.0002179 | 0.0007538518 | 8332720.4 | 0.2428224
2011.77 | 1199.86 | 0 | 3980.87 | 0.001229901 | -0.0001593157 | 0.0009112697 | 4370781.7 | 0.2037388 | 1958.35 | 2200.51 | 0 | 5878.043 | 0.001308394 | -0.0002535151 | 0.0008013635 | 5774589.7 | 0.2627276 | 2735.19 | 4199.98 | 0 | 6966.565 | 0.001133066 | -0.0002416328 | 0.0006498008 | 7211939.6 | 0.2580311 | 3696.68 | 6201.28 | 0 | 8568.271 | 0.00118608 | -0.0002179 | 0.0007502795 | 8331130.4 | 0.2415057
2012.77 | 1198.94 | 0 | 3996.466 | 0.001237093 | -0.0001593157 | 0.0009184612 | 4422862.3 | 0.2041484 | 1959.35 | 2200.51 | 0 | 5846.965 | 0.001319478 | -0.0002544517 | 0.000810575 | 5802393.8 | 0.2628288 | 2736.19 | 4200.9 | 0 | 6997.643 | 0.001145909 | -0.0002425667 | 0.0006607754 | 7267753.0 | 0.2622488 | 3697.68 | 6198.52 | 0 | 8599.405 | 0.001196897 | -0.0002206963 | 0.000755504 | 8334155.2 | 0.2413113
2013.77 | 1200.78 | 0 | 4012.005 | 0.001237174 | -0.0001583791 | 0.000920416 | 4457865.9 | 0.2039264 | 1960.35 | 2199.59 | 0 | 5909.178 | 0.001320972 | -0.0002563221 | 0.0008083277 | 5827582.5 | 0.2633598 | 2737.19 | 4199.06 | 0 | 7028.778 | 0.001154965 | -0.0002434979 | 0.0006679691 | 7252910.3 | 0.2605141 | 3698.68 | 6198.52 | 0 | 8630.483 | 0.001193318 | -0.0002197651 | 0.0007537879 | 8347023.5 | 0.2388614
2014.77 | 1200.78 | 0 | 4089.756 | 0.001243834 | -0.0001602522 | 0.0009233299 | 4479977.4 | 0.2021183 | 1961.35 | 2198.68 | 0 | 5940.256 | 0.001330182 | -0.0002544517 | 0.0008212789 | 5812176.1 | 0.2628845 | 2738.19 | 4199.06 | 0 | 7044.317 | 0.001155091 | -0.0002434979 | 0.0006680949 | 7262780.0 | 0.2624716 | 3699.68 | 6199.44 | 0 | 8677.157 | 0.001196887 | -0.0002206963 | 0.0007554944 | 8354646.8 | 0.2401178
2015.77 | 1198.94 | 0 | 4151.969 | 0.00125651 | -0.0001658794 | 0.0009247509 | 4540973.7 | 0.2030284 | 1962.35 | 2199.59 | 0 | 5940.256 | 0.001330028 | -0.0002563221 | 0.0008173839 | 5825084.3 | 0.2630763 | 2739.19 | 4199.98 | 0 | 7075.395 | 0.001158688 | -0.0002453656 | 0.0006679567 | 7267871.3 | 0.262877 | 3700.68 | 6199.44 | 0 | 8661.562 | 0.001198566 | -0.0002197651 | 0.0007590361 | 8457921.6 | 0.2425361
2016.77 | 1199.86 | 0 | 4198.586 | 0.001274232 | -0.0001677525 | 0.0009387274 | 4612473.3 | 0.2020041 | 1963.35 | 2200.51 | 0 | 5986.929 | 0.001335116 | -0.0002581925 | 0.0008187308 | 5816019.3 | 0.2622143 | 2740.19 | 4199.98 | 0 | 7106.53 | 0.001162175 | -0.0002462995 | 0.0006695761 | 7263999.8 | 0.2625091 | 3701.68 | 6198.52 | 0 | 8708.235 | 0.001202289 | -0.0002225587 | 0.0007571718 | 8476884.6 | 0.2433895
2017.77 | 1198.94 | 0 | 4245.26 | 0.001290634 | -0.0001696256 | 0.0009513831 | 4630466.1 | 0.2010153 | 1964.35 | 2199.59 | 0 | 6002.468 | 0.00134244 | -0.0002591291 | 0.0008241814 | 5796070.7 | 0.2607752 | 2741.19 | 4199.06 | 0 | 7168.742 | 0.001169414 | -0.0002453656 | 0.0006786825 | 7253038.4 | 0.2612296 | 3702.68 | 6200.36 | 0 | 8723.774 | 0.001209723 | -0.0002262863 | 0.0007571505 | 8487778.2 | 0.2495216
2018.77 | 1201.7 | 0 | 4291.877 | 0.001286433 | -0.0001677525 | 0.0009509281 | 4685676.7 | 0.198504 | 1965.35 | 2198.68 | 0 | 6033.546 | 0.001344144 | -0.0002600656 | 0.0008240126 | 5793379.6 | 0.260932 | 2742.19 | 4199.98 | 0 | 7184.281 | 0.001169517 | -0.0002472334 | 0.0006750507 | 7342242.6 | 0.2629578 | 3703.68 | 6199.44 | 0 | 8770.448 | 0.001215097 | -0.0002244212 | 0.0007662545 | 8520225.7 | 0.2503356
2019.77 | 1199.86 | 0 | 4323.011 | 0.001282568 | -0.0001696256 | 0.0009433171 | 4716916.0 | 0.1987414 | 1966.35 | 2199.59 | 0 | 6064.681 | 0.001354961 | -0.0002600656 | 0.0008348298 | 5821057.4 | 0.2631555 | 2743.19 | 4200.9 | 0 | 7246.494 | 0.001178517 | -0.0002519001 | 0.0006747167 | 7357880.1 | 0.2617196 | 3704.68 | 6199.44 | 0 | 8817.065 | 0.001211314 | -0.00022349 | 0.000764334 | 8535153.6 | 0.2513904
2020.77 | 1199.86 | 0 | 4354.089 | 0.00129869 | -0.0001724405 | 0.0009538093 | 4750863.2 | 0.1986799 | 1967.35 | 2200.51 | 0 | 6095.759 | 0.001352989 | -0.0002647456 | 0.000823498 | 5790270.7 | 0.2628742 | 2744.19 | 4201.81 | 0 | 7293.111 | 0.001200334 | -0.0002546991 | 0.0006909357 | 7383933.9 | 0.2623689 | 3705.68 | 6199.44 | 0 | 8817.065 | 0.001215012 | -0.0002281487 | 0.0007587145 | 8624012.2 | 0.2458095
2021.77 | 1199.86 | 0 | 4431.841 | 0.001318557 | -0.0001752528 | 0.0009680519 | 4760148.6 | 0.1999477 | 1968.35 | 2199.59 | 0 | 6126.893 | 0.001358237 | -0.0002647456 | 0.0008287461 | 5742247.4 | 0.2628027 | 2745.19 | 4198.14 | 0 | 7324.245 | 0.001189403 | -0.000255633 | 0.0006781373 | 7422818.0 | 0.2595374 | 3706.68 | 6200.36 | 0 | 8863.738 | 0.001218603 | -0.0002262863 | 0.0007660303 | 8696008.6 | 0.2439157
2022.76 | 1200.78 | 0 | 4447.38 | 0.001329425 | -0.0001808774 | 0.0009676703 | 4763423.7 | 0.1989695 | 1969.35 | 2199.59 | 0 | 6142.432 | 0.001371152 | -0.0002656822 | 0.0008397877 | 5749404.9 | 0.2649136 | 2746.19 | 4199.98 | 0 | 7355.323 | 0.00119113 | -0.000255633 | 0.0006798636 | 7449560.7 | 0.261954 | 3707.68 | 6199.44 | 0 | 8879.277 | 0.001214744 | -0.0002272175 | 0.0007603095 | 8717398.2 | 0.2417413
2023.76 | 1201.7 | 0 | 4478.514 | 0.001338327 | -0.0001799408 | 0.0009784455 | 4746796.8 | 0.2002518 | 1970.35 | 2200.51 | 0 | 6173.51 | 0.001374639 | -0.0002656822 | 0.000843275 | 5751772.9 | 0.265784 | 2747.19 | 4199.98 | 0 | 7355.323 | 0.001196699 | -0.000255633 | 0.0006854326 | 7426583.2 | 0.2628649 | 3708.68 | 6200.36 | 0 | 8910.412 | 0.001216603 | -0.0002272175 | 0.0007621678 | 8746475.0 | 0.2411677
2024.76 | 1198.94 | 0 | 4509.592 | 0.001345204 | -0.0001827531 | 0.000979698 | 4753798.3 | 0.2009209 | 1971.35 | 2199.59 | 0 | 6173.51 | 0.0013764 | -0.0002666161 | 0.0008431682 | 5775129.7 | 0.2676516 | 2748.19 | 4198.14 | 0 | 7401.997 | 0.001191155 | -0.000255633 | 0.0006798886 | 7422672.1 | 0.2617073 | 3709.68 | 6201.28 | 0 | 8925.951 | 0.001233171 | -0.0002290799 | 0.0007750115 | 8791527.8 | 0.2453996
2025.76 | 1198.94 | 0 | 4540.727 | 0.001339579 | -0.0001790016 | 0.0009815752 | 4764015.3 | 0.2000576 | 1972.34 | 2201.43 | 0 | 6220.184 | 0.001377944 | -0.0002675526 | 0.0008428389 | 5761979.8 | 0.2670114 | 2749.19 | 4198.14 | 0 | 7417.536 | 0.001202154 | -0.0002584346 | 0.000685285 | 7349484.6 | 0.2601532 | 3710.68 | 6200.36 | 0 | 9003.702 | 0.001234791 | -0.000230945 | 0.0007729006 | 8852434.8 | 0.2480985
2026.76 | 1199.86 | 0 | 4571.805 | 0.001346588 | -0.0001790016 | 0.0009885844 | 4746781.0 | 0.2009556 | 1973.34 | 2200.51 | 0 | 6251.262 | 0.001377733 | -0.0002694257 | 0.000838882 | 5715226.4 | 0.2665942 | 2750.19 | 4199.06 | 0 | 7464.153 | 0.001224103 | -0.0002631014 | 0.0006979004 | 7342496.2 | 0.2608218 | 3711.68 | 6201.28 | 0 | 9003.702 | 0.001236838 | -0.0002337387 | 0.0007693604 | 8833486.1 | 0.2466567
2027.76 | 1200.78 | 0 | 4618.479 | 0.001368382 | -0.0001855654 | 0.0009972516 | 4734645.8 | 0.2016112 | 1974.34 | 2199.59 | 0 | 6297.936 | 0.00138894 | -0.0002684891 | 0.0008519621 | 5710281.8 | 0.2653558 | 2751.19 | 4199.98 | 0 | 7495.288 | 0.001212754 | -0.0002584346 | 0.0006958851 | 7365230.4 | 0.2620638 | 3712.68 | 6201.28 | 0 | 9050.319 | 0.001240143 | -0.0002290799 | 0.0007819828 | 8843586.3 | 0.2463036
2028.76 | 1199.86 | 0 | 4680.635 | 0.001377382 | -0.0001883777 | 0.001000627 | 4687145.0 | 0.20199 | 1975.34 | 2201.43 | 0 | 6313.475 | 0.001394107 | -0.0002741057 | 0.0008458955 | 5724139.9 | 0.2672848 | 2752.19 | 4199.98 | 0 | 7541.905 | 0.001222201 | -0.0002631014 | 0.0006959978 | 7380271.1 | 0.2604334 | 3713.68 | 6201.28 | 0 | 9081.454 | 0.001238457 | -0.0002346699 | 0.0007691172 | 8819492.4 | 0.2431439
2029.76 | 1200.78 | 0 | 4665.096 | 0.001379061 | -0.0001902534 | 0.0009985545 | 4646186.4 | 0.2029955 | 1976.34 | 2200.51 | 0 | 6344.553 | 0.001405188 | -0.0002712961 | 0.0008625961 | 5728357.1 | 0.2682217 | 2753.18 | 4200.9 | 0 | 7573.039 | 0.001216553 | -0.0002621675 | 0.0006922178 | 7313226.9 | 0.2558093 | 3714.68 | 6199.44 | 0 | 9096.993 | 0.001247542 | -0.000236535 | 0.0007744716 | 8817011.9 | 0.2436654
2030.76 | 1199.86 | 0 | 4665.096 | 0.001388306 | -0.0001930657 | 0.001002175 | 4614816.9 | 0.2044756 | 1977.34 | 2199.59 | 0 | 6391.226 | 0.0014066 | -0.0002759761 | 0.0008546478 | 5730086.9 | 0.270537 | 2754.18 | 4200.9 | 0 | 7604.117 | 0.001227392 | -0.0002668342 | 0.0006937235 | 7318134.2 | 0.2566768 | 3715.68 | 6200.36 | 0 | 9159.206 | 0.001252887 | -0.0002290799 | 0.0007947273 | 8767065.5 | 0.2451161
2031.76 | 1199.86 | 0 | 4727.308 | 0.001376901 | -0.0001874385 | 0.001002024 | 4573919.3 | 0.2039683 | 1978.34 | 2200.51 | 0 | 6406.765 | 0.001415817 | -0.0002778492 | 0.0008601183 | 5758570.3 | 0.2720954 | 2755.18 | 4199.06 | 0 | 7635.252 | 0.001238341 | -0.0002631014 | 0.0007121385 | 7279319.8 | 0.2573938 | 3716.68 | 6200.36 | 0 | 9190.284 | 0.001263837 | -0.0002356011 | 0.0007926342 | 8797754.2 | 0.2466409
2032.76 | 1199.86 | 0 | 4773.982 | 0.001389473 | -0.0001902534 | 0.001008966 | 4504928.9 | 0.2059209 | 1979.34 | 2199.59 | 0 | 6437.9 | 0.001413713 | -0.0002806562 | 0.0008524005 | 5777304.8 | 0.2704494 | 2756.18 | 4199.06 | 0 | 7681.869 | 0.00124574 | -0.0002668342 | 0.0007120718 | 7281001.6 | 0.2584475 | 3717.68 | 6200.36 | 0 | 9221.418 | 0.001260236 | -0.000236535 | 0.0007871658 | 8845271.4 | 0.2455617
2033.76 | 1200.78 | 0 | 4773.982 | 0.001404 | -0.0001949388 | 0.001014123 | 4446518.0 | 0.2081141 | 1980.34 | 2200.51 | 0 | 6484.517 | 0.001409974 | -0.0002815927 | 0.0008467885 | 5797969.2 | 0.270903 | 2757.18 | 4199.06 | 0 | 7697.408 | 0.001240121 | -0.0002668342 | 0.0007064525 | 7288009.2 | 0.2584263 | 3718.68 | 6200.36 | 0 | 9252.496 | 0.001265638 | -0.0002374662 | 0.0007907057 | 8839885.5 | 0.2483868
2034.76 | 1199.86 | 0 | 4805.06 | 0.001411296 | -0.0001996268 | 0.001012042 | 4399074.6 | 0.2105495 | 1981.34 | 2200.51 | 0 | 6515.651 | 0.001422552 | -0.0002797196 | 0.0008631127 | 5821196.5 | 0.2703212 | 2758.18 | 4199.98 | 0 | 7728.542 | 0.001247416 | -0.000268702 | 0.0007100122 | 7279529.6 | 0.2583204 | 3719.68 | 6200.36 | 0 | 9299.17 | 0.001267446 | -0.0002430562 | 0.0007813337 | 8836304.3 | 0.249142
2035.76 | 1198.94 | 0 | 4820.599 | 0.001418333 | -0.000195878 | 0.001026577 | 4345916.1 | 0.212268 | 1982.34 | 2198.68 | 0 | 6515.651 | 0.001431797 | -0.0002806562 | 0.0008704846 | 5827666.9 | 0.2728703 | 2759.18 | 4199.98 | 0 | 7759.62 | 0.00124736 | -0.000268702 | 0.0007099556 | 7302310.4 | 0.2571969 | 3720.68 | 6201.28 | 0 | 9330.248 | 0.001276502 | -0.0002356011 | 0.0008053001 | 8812131.0 | 0.2502825
2036.76 | 1199.86 | 0 | 4836.138 | 0.001416544 | -0.000195878 | 0.001024788 | 4309973.2 | 0.2141612 | 1983.34 | 2200.51 | 0 | 6577.807 | 0.001431398 | -0.0002834658 | 0.000864466 | 5833602.8 | 0.2747283 | 2760.18 | 4200.9 | 0 | 7821.833 | 0.001252705 | -0.000268702 | 0.0007153011 | 7316737.6 | 0.2582851 | 3721.68 | 6200.36 | 0 | 9345.787 | 0.001274713 | -0.0002402626 | 0.000794188 | 8806100.6 | 0.248657
2037.76 | 1202.62 | 0 | 4851.733 | 0.001407116 | -0.000195878 | 0.001015361 | 4293681.4 | 0.2160352 | 1984.34 | 2199.59 | 0 | 6577.807 | 0.001434941 | -0.0002844023 | 0.0008661368 | 5878086.2 | 0.2778808 | 2761.18 | 4198.14 | 0 | 7837.372 | 0.001260161 | -0.0002771042 | 0.0007059523 | 7334923.2 | 0.2611277 | 3722.68 | 6200.36 | 0 | 9407.999 | 0.001276625 | -0.000242125 | 0.0007923749 | 8792531.5 | 0.2472195
2038.76 | 1199.86 | 0 | 4882.811 | 0.001423525 | -0.0001996268 | 0.001024271 | 4261767.4 | 0.2168943 | 1985.34 | 2199.59 | 0 | 6640.02 | 0.001445702 | -0.0002881458 | 0.0008694103 | 5869678.3 | 0.2789623 | 2762.18 | 4199.06 | 0 | 7884.046 | 0.001278148 | -0.0002724348 | 0.0007332778 | 7326572.1 | 0.2601138 | 3723.68 | 6200.36 | 0 | 9423.538 | 0.001281901 | -0.0002402626 | 0.0008013763 | 8737387.2 | 0.247914
2039.76 | 1200.78 | 0 | 4913.946 | 0.001434232 | -0.0001996268 | 0.001034978 | 4224064.7 | 0.2172134 | 1986.34 | 2200.51 | 0 | 6655.559 | 0.001447589 | -0.0002872093 | 0.0008731701 | 5876920.8 | 0.2817357 | 2763.18 | 4199.98 | 0 | 7915.124 | 0.001267371 | -0.0002771042 | 0.0007131626 | 7297068.1 | 0.2589721 | 3724.67 | 6198.52 | 0 | 9454.673 | 0.001287436 | -0.000242125 | 0.0008031857 | 8752872.2 | 0.2483093
2040.76 | 1201.7 | 0 | 4929.485 | 0.001443426 | -0.0002043148 | 0.001034797 | 4217350.6 | 0.2160589 | 1987.34 | 2199.59 | 0 | 6702.233 | 0.001456506 | -0.0002900189 | 0.0008764686 | 5868664.0 | 0.2815714 | 2764.18 | 4199.06 | 0 | 7915.124 | 0.001268978 | -0.0002733687 | 0.0007222405 | 7305930.2 | 0.2589641 | 3725.67 | 6199.44 | 0 | 9485.751 | 0.001296492 | -0.0002449187 | 0.0008066546 | 8765693.9 | 0.2489878
2041.76 | 1199.86 | 0 | 4945.024 | 0.001445049 | -0.0002043148 | 0.001036419 | 4209226.0 | 0.2184528 | 1988.34 | 2201.43 | 0 | 6733.311 | 0.001465519 | -0.0002900189 | 0.0008854809 | 5880041.5 | 0.2837347 | 2765.18 | 4199.98 | 0 | 7946.258 | 0.001276537 | -0.0002761704 | 0.0007241966 | 7311482.0 | 0.2599916 | 3726.67 | 6198.52 | 0 | 9532.425 | 0.001298454 | -0.000242125 | 0.000814204 | 8770070.1 | 0.2488962
2042.76 | 1200.78 | 0 | 4960.563 | 0.001454134 | -0.0002033783 | 0.001047377 | 4199759.2 | 0.2203041 | 1989.34 | 2200.51 | 0 | 6764.445 | 0.00147638 | -0.0002937624 | 0.000888855 | 5886000.4 | 0.284918 | 2766.18 | 4201.81 | 0 | 8008.414 | 0.001285405 | -0.0002771042 | 0.0007311964 | 7313425.7 | 0.2587676 | 3727.67 | 6200.36 | 0 | 9563.503 | 0.001298243 | -0.0002449187 | 0.000808406 | 8780115.9 | 0.2494963
2043.76 | 1201.7 | 0 | 4960.563 | 0.00143549 | -0.0001977537 | 0.001039982 | 4176027.3 | 0.2198753 | 1990.34 | 2199.59 | 0 | 6779.984 | 0.001474569 | -0.0002937624 | 0.0008870438 | 5898136.7 | 0.2862311 | 2767.18 | 4199.98 | 0 | 8039.549 | 0.001276235 | -0.000278972 | 0.0007182912 | 7307346.6 | 0.2569652 | 3728.67 | 6198.52 | 0 | 9625.715 | 0.001305482 | -0.0002477123 | 0.0008100572 | 8772086.3 | 0.2520596
2044.76 | 1200.78 | 0 | 4976.102 | 0.001446489 | -0.0002043148 | 0.00103786 | 4171765.0 | 0.2183571 | 1991.34 | 2199.59 | 0 | 6811.062 | 0.001476295 | -0.0002984425 | 0.00087941 | 5909965.0 | 0.2885243 | 2768.18 | 4199.98 | 0 | 8101.761 | 0.00129831 | -0.000281771 | 0.0007347679 | 7309457.4 | 0.2552712 | 3729.67 | 6199.44 | 0 | 9610.176 | 0.001307557 | -0.0002467837 | 0.0008139898 | 8780078.3 | 0.2524552
2045.76 | 1200.78 | 0 | 4991.698 | 0.001450269 | -0.0002061906 | 0.001037888 | 4198133.9 | 0.2208108 | 1992.34 | 2200.51 | 0 | 6826.658 | 0.001489033 | -0.000299379 | 0.0008902754 | 5910959.1 | 0.2882555 | 2769.18 | 4200.9 | 0 | 8117.3 | 0.001292713 | -0.0002827049 | 0.0007273028 | 7347769.4 | 0.2572195 | 3730.67 | 6198.52 | 0 | 9672.332 | 0.001307158 | -0.0002449187 | 0.0008173206 | 8789326.4 | 0.2517594
2046.76 | 1199.86 | 0 | 4991.698 | 0.001468627 | -0.0002090029 | 0.001050621 | 4208431.1 | 0.2219502 | 1993.34 | 2199.59 | 0 | 6888.814 | 0.001505363 | -0.000299379 | 0.000906605 | 5931204.1 | 0.2922598 | 2770.18 | 4200.9 | 0 | 8163.917 | 0.001299825 | -0.0002771042 | 0.000745617 | 7315200.4 | 0.2555087 | 3731.67 | 6199.44 | 0 | 9719.006 | 0.00131634 | -0.0002486462 | 0.0008190474 | 8790620.6 | 0.2512214
2047.76 | 1200.78 | 0 | 5022.776 | 0.001471828 | -0.0002061906 | 0.001059447 | 4225401.4 | 0.2212615 | 1994.34 | 2199.59 | 0 | 6888.814 | 0.001498033 | -0.0003012494 | 0.0008955342 | 5944390.4 | 0.2936101 | 2771.18 | 4199.98 | 0 | 8163.917 | 0.00130174 | -0.0002845726 | 0.0007325952 | 7318117.6 | 0.2557326 | 3732.67 | 6200.36 | 0 | 9765.679 | 0.001320217 | -0.0002495774 | 0.0008210621 | 8799463.3 | 0.2520141
2048.76 | 1199.86 | 0 | 5022.776 | 0.001475504 | -0.0002108786 | 0.001053747 | 4229773.0 | 0.2236746 | 1995.34 | 2199.59 | 0 | 6935.487 | 0.001497816 | -0.0003049956 | 0.0008878247 | 5956172.7 | 0.2948487 | 2772.18 | 4199.98 | 0 | 8210.591 | 0.001316337 | -0.0002864404 | 0.0007434566 | 7343262.7 | 0.2582797 | 3733.67 | 6200.36 | 0 | 9765.679 | 0.001325368 | -0.0002514425 | 0.0008224826 | 8818233.5 | 0.2531335
2049.76 | 1198.94 | 0 | 5053.854 | 0.001456935 | -0.0002061906 | 0.001044554 | 4218061.8 | 0.2231909 | 1996.34 | 2199.59 | 0 | 6935.487 | 0.001492247 | -0.000302186 | 0.000887875 | 5944826.4 | 0.2926563 | 2773.18 | 4199.06 | 0 | 8241.669 | 0.001319935 | -0.0002827049 | 0.0007545249 | 7310828.8 | 0.2600735 | 3734.67 | 6200.36 | 0 | 9812.296 | 0.001327044 | -0.0002579637 | 0.0008111162 | 8837789.0 | 0.2535272
2050.76 | 1200.78 | 0 | 5069.393 | 0.001464259 | -0.0002061906 | 0.001051878 | 4203446.0 | 0.2245175 | 1997.34 | 2200.51 | 0 | 6966.565 | 0.001506872 | -0.0003040591 | 0.0008987541 | 5944686.4 | 0.2914081 | 2774.18 | 4199.98 | 0 | 8257.265 | 0.001341962 | -0.0002901759 | 0.0007616104 | 7370195.3 | 0.260311 | 3735.67 | 6200.36 | 0 | 9858.97 | 0.001327223 | -0.0002579637 | 0.0008112953 | 8807226.7 | 0.2552963
2051.76 | 1199.86 | 0 | 5100.527 | 0.001476991 | -0.0002118151 | 0.001053361 | 4222787.4 | 0.2245389 | 1998.34 | 2201.43 | 0 | 7013.239 | 0.001521337 | -0.000306866 | 0.000907605 | 5964709.3 | 0.2924422 | 2775.18 | 4200.9 | 0 | 8335.016 | 0.001327139 | -0.0002911071 | 0.0007449243 | 7402432.1 | 0.2615328 | 3736.67 | 6201.28 | 0 | 9905.587 | 0.001338034 | -0.0002551674 | 0.0008276989 | 8815577.7 | 0.25642
2052.76 | 1200.78 | 0 | 5069.393 | 0.001482617 | -0.0002127543 | 0.001057108 | 4230705.2 | 0.2215588 | 1999.34 | 2200.51 | 0 | 7044.317 | 0.00152128 | -0.0003049956 | 0.0009112892 | 6013476.5 | 0.2948198 | 2776.18 | 4200.9 | 0 | 8366.094 | 0.001327082 | -0.000292041 | 0.0007429999 | 7394593.0 | 0.2631902 | 3737.67 | 6200.36 | 0 | 9952.261 | 0.001339577 | -0.0002561013 | 0.0008273749 | 8838094.0 | 0.2574718
2053.75 | 1199.86 | 0 | 5084.988 | 0.001489786 | -0.0002136909 | 0.001062404 | 4226205.4 | 0.2214916 | 2000.34 | 2200.51 | 0 | 7075.452 | 0.001521224 | -0.0003124826 | 0.0008962584 | 6029188.2 | 0.2933724 | 2777.18 | 4200.9 | 0 | 8397.172 | 0.001337899 | -0.000292041 | 0.0007538171 | 7397166.0 | 0.2624744 | 3738.67 | 6199.44 | 0 | 9998.934 | 0.001348891 | -0.0002561013 | 0.000836689 | 8851428.7 | 0.25702
2054.75 | 1198.94 | 0 | 5131.605 | 0.001487676 | -0.0002118151 | 0.001064046 | 4266620.4 | 0.2244334 | 2001.34 | 2199.59 | 0 | 7090.991 | 0.001522824 | -0.0003115461 | 0.0008997321 | 6035300.4 | 0.2938707 | 2778.18 | 4199.06 | 0 | 8459.385 | 0.001350707 | -0.000292041 | 0.0007666247 | 7387251.9 | 0.2614417 | 3739.67 | 6199.44 | 0 | 10030.01 | 0.001348835 | -0.0002579637 | 0.0008329074 | 8880790.9 | 0.25975
2055.75 | 1198.03 | 0 | 5116.066 | 0.001476809 | -0.0002118151 | 0.001053178 | 4304080.0 | 0.2263126 | 2002.34 | 2200.51 | 0 | 7122.069 | 0.00153188 | -0.0003143557 | 0.0009031691 | 6031769.3 | 0.292879 | 2779.18 | 4200.9 | 0 | 8506.058 | 0.001346814 | -0.0002976416 | 0.0007515304 | 7393282.7 | 0.2623882 | 3740.67 | 6198.52 | 0 | 10061.09 | 0.001361413 | -0.0002616886 | 0.0008380359 | 8867334.7 | 0.2604056
2056.75 | 1202.62 | 0 | 5209.357 | 0.001487535 | -0.0002127543 | 0.001062026 | 4303277.0 | 0.229175 | 2003.33 | 2199.59 | 0 | 7153.203 | 0.001533871 | -0.0003152896 | 0.0009032917148 | 6046391.8 | 0.2927965 | 2780.18 | 4200.9 | 0 | 8568.271 | 0.001366973 | -0.0002985755 | 0.0007698222 | 7427586.6 | 0.26377 | 3741.67 | 6201.28 | 0 | 10107.76 | 0.001357652 | -0.0002626225 | 0.0008324071 | 8894565.7 | 0.2584605
2057.75 | 1199.86 | 0 | 5162.74 | 0.001500408 | -0.0002174424 | 0.001065524 | 4337465.5 | 0.229585 | 2004.33 | 2199.59 | 0 | 7199.82 | 0.001544528 | -0.0003134191 | 0.0009176894 | 6051283.4 | 0.2929601 | 2781.18 | 4200.9 | 0 | 8599.349 | 0.00135941 | -0.0002976416 | 0.0007641272 | 7428687.3 | 0.2631371 | 3742.67 | 6197.6 | 0 | 10107.76 | 0.001361482 | -0.0002616886 | 0.0008381049 | 8871790.8 | 0.2594688
2058.75 | 1199.86 | 0 | 5178.279 | 0.001505685 | -0.0002174424 | 0.0010708 | 4366832.9 | 0.2304238 | 2005.33 | 2201.43 | 0 | 7230.955 | 0.001546518 | -0.0003134191 | 0.0009196798 | 6074058.7 | 0.2944219 | 2782.18 | 4199.98 | 0 | 8630.427 | 0.001368775 | -0.000302311 | 0.0007641529 | 7435202.3 | 0.2626373 | 3743.67 | 6200.36 | 0 | 10169.98 | 0.001364891 | -0.0002654188 | 0.000834053 | 8868434.4 | 0.2603615
2059.75 | 1199.86 | 0 | 5193.818 | 0.001503874 | -0.0002165058 | 0.001070862 | 4367578.1 | 0.2333053 | 2006.33 | 2199.59 | 0 | 7277.572 | 0.001551584 | -0.0003152896 | 0.0009210047 | 6116260.7 | 0.298094 | 2783.18 | 4198.14 | 0 | 8661.562 | 0.00137224 | -0.0003032449 | 0.0007657503 | 7477793.4 | 0.2634625 | 3744.67 | 6200.36 | 0 | 10201.05 | 0.001377623 | -0.0002672812 | 0.0008430604 | 8904733.0 | 0.262382
2060.75 | 1198.94 | 0 | 5224.896 | 0.001511015 | -0.0002174424 | 0.00107613 | 4390986.7 | 0.2351887 | 2007.33 | 2198.68 | 0 | 7277.572 | 0.001558936 | -0.0003209088 | 0.0009171182 | 6171157.2 | 0.2968019 | 2784.17 | 4199.98 | 0 | 8739.313 | 0.001373881 | -0.0003004433 | 0.0007729948 | 7476459.9 | 0.2630657 | 3745.67 | 6200.36 | 0 | 10263.27 | 0.001384994 | -0.0002710088 | 0.000842976 | 8914203.0 | 0.263798
2061.75 | 1200.78 | 0 | 5256.03 | 0.00149982 | -0.0002146301 | 0.00107056 | 4417225.4 | 0.2357339 | 2008.33 | 2198.68 | 0 | 7293.167 | 0.001559039 | -0.0003199723 | 0.000919095 | 6177941.3 | 0.2962767 | 2785.17 | 4200.9 | 0 | 8785.93 | 0.001386827 | -0.0003051127 | 0.0007766021 | 7447552.3 | 0.2630223 | 3746.67 | 6198.52 | 0 | 10294.34 | 0.001379368 | -0.0002644876 | 0.0008503927 | 8922504.7 | 0.2624691
2062.75 | 1200.78 | 0 | 5240.491 | 0.001505417 | -0.0002193154 | 0.001066787 | 4390799.4 | 0.2353921 | 2009.33 | 2199.59 | 0 | 7339.784 | 0.001562498 | -0.0003227792 | 0.00091694 | 6215616.4 | 0.2968166 | 2786.17 | 4200.9 | 0 | 8785.93 | 0.001394047 | -0.0003097794 | 0.0007744885 | 7482143.8 | 0.2618013 | 3747.67 | 6199.44 | 0 | 10356.56 | 0.001392153 | -0.0002672812 | 0.000857591 | 8936395.3 | 0.2639789
2063.75 | 1200.78 | 0 | 5287.108 | 0.001519904 | -0.0002211938 | 0.001077517 | 4388924.2 | 0.2357325 | 2010.33 | 2200.51 | 0 | 7370.919 | 0.001571401 | -0.0003227792 | 0.0009258421 | 6220460.7 | 0.2968553 | 2787.17 | 4200.9 | 0 | 8832.604 | 0.001399399 | -0.0003060465 | 0.0007873061 | 7521850.0 | 0.2642699 | 3748.67 | 6199.44 | 0 | 10356.56 | 0.001394201 | -0.0002710088 | 0.000852183 | 8946854.6 | 0.2647166
2064.75 | 1199.86 | 0 | 5287.108 | 0.001525209 | -0.0002221304 | 0.001080948 | 4404989.8 | 0.2383802 | 2011.33 | 2200.51 | 0 | 7386.458 | 0.001577095 | -0.0003265254 | 0.0009240445 | 6244004.4 | 0.2983155 | 2788.17 | 4199.98 | 0 | 8848.143 | 0.001403201 | -0.0003079116 | 0.0007873777 | 7504287.2 | 0.2625989 | 3749.67 | 6198.52 | 0 | 10434.31 | 0.001395556 | -0.0002710088 | 0.0008535382 | 8966303.1 | 0.2645947
2065.75 | 1199.86 | 0 | 5318.243 | 0.001528961 | -0.0002183789 | 0.001092203 | 4384747.3 | 0.2385312 | 2012.33 | 2199.59 | 0 | 7417.536 | 0.001584391 | -0.0003265254 | 0.0009313399 | 6292414.7 | 0.2970122 | 2789.17 | 4199.06 | 0 | 8925.894 | 0.00140482 | -0.0003107133 | 0.0007833937 | 7550147.0 | 0.2655478 | 3750.67 | 6198.52 | 0 | 10465.44 | 0.001401068 | -0.0002728712 | 0.0008553255 | 8934712.6 | 0.2656221
2066.75 | 1199.86 | 0 | 5287.108 | 0.001525209 | -0.0002221304 | 0.001080948 | 4395358.8 | 0.2412419 | 2013.33 | 2199.59 | 0 | 7448.671 | 0.001582287 | -0.000329335 | 0.0009236168 | 6332981.2 | 0.2978128 | 2790.17 | 4200.9 | 0 | 8957.029 | 0.001410332 | -0.0003135149 | 0.0007833026 | 7582648.3 | 0.2655139 | 3751.67 | 6201.28 | 0 | 10512.06 | 0.001404791 | -0.0002738051 | 0.0008571809 | 8944606.9 | 0.267147
2067.75 | 1199.86 | 0 | 5302.647 | 0.001517829 | -0.0002221304 | 0.001073568 | 4400896.2 | 0.2417072 | 2014.33 | 2199.59 | 0 | 7495.288 | 0.001595277 | -0.0003302715 | 0.0009347338 | 6374127.5 | 0.2972919 | 2791.17 | 4199.06 | 0 | 8972.568 | 0.00141398 | -0.0003097794 | 0.0007944213 | 7536187.5 | 0.2659543 | 3752.67 | 6200.36 | 0 | 10558.73 | 0.001410297 | -0.0002747363 | 0.0008608244 | 8925580.5 | 0.2670343
2068.75 | 1200.78 | 0 | 5364.86 | 0.001534026 | -0.0002221304 | 0.001089766 | 4351537.3 | 0.2406411 | 2015.33 | 2198.68 | 0 | 7526.422 | 0.001593305 | -0.0003312081 | 0.0009308889 | 6372348.5 | 0.2978702 | 2792.17 | 4202.73 | 0 | 9065.858 | 0.001430121 | -0.0003153827 | 0.0007993556 | 7554428.2 | 0.2669314 | 3753.67 | 6201.28 | 0 | 10605.35 | 0.00141402 | -0.0002775326 | 0.0008589549 | 8939222.4 | 0.2648085
2069.75 | 1201.7 | 0 | 5380.456 | 0.001546633 | -0.0002240061 | 0.001098621 | 4393068.9 | 0.2397882 | 2016.33 | 2201.43 | 0 | 7526.422 | 0.001596981 | -0.000334015 | 0.000928951 | 6394365.1 | 0.2963026 | 2793.17 | 4199.98 | 0 | 9081.398 | 0.001431986 | -0.0003144488 | 0.000803088 | 7630664.9 | 0.2690323 | 3754.67 | 6201.28 | 0 | 10636.49 | 0.001413677 | -0.0002765987 | 0.0008604797 | 8942027.9 | 0.2626076
2070.75 | 1199.86 | 0 | 5395.995 | 0.001552173 | -0.0002296307 | 0.001092912 | 4418077.9 | 0.2410611 | 2017.33 | 2201.43 | 0 | 7588.578 | 0.001605981 | -0.000334015 | 0.0009379506 | 6397405.9 | 0.2970637 | 2794.17 | 4199.98 | 0 | 9112.532 | 0.001424599 | -0.0003181817 | 0.0007882356 | 7645654.5 | 0.2680108 | 3755.66 | 6198.52 | 0 | 10667.56 | 0.001424935 | -0.0002775326 | 0.0008698694 | 8909776.3 | 0.2636329
2071.75 | 1199.86 | 0 | 5411.534 | 0.001551881 | -0.0002277549 | 0.001096371 | 4406449.9 | 0.2439056 | 2018.33 | 2198.68 | 0 | 7619.713 | 0.001611229 | -0.0003396316 | 0.0009319656 | 6396239.3 | 0.2976499 | 2795.17 | 4201.81 | 0 | 9159.149 | 0.001439064 | -0.0003163166 | 0.0008064307 | 7696555.6 | 0.2692462 | 3756.66 | 6199.44 | 0 | 10729.78 | 0.001430258 | -0.0002756675 | 0.0008789232 | 8876347.0 | 0.2622337
2072.75 | 1198.94 | 0 | 5411.534 | 0.001546444 | -0.0002249427 | 0.001096559 | 4384390.8 | 0.2434313 | 2019.33 | 2201.43 | 0 | 7635.252 | 0.001616615 | -0.0003368247 | 0.0009429661 | 6380596.7 | 0.2949396 | 2796.17 | 4201.81 | 0 | 9174.688 | 0.001442844 | -0.0003181817 | 0.0008064803 | 7735070.7 | 0.2664954 | 3757.66 | 6200.36 | 0 | 10760.85 | 0.001433745 | -0.0002812575 | 0.0008712305 | 8894305.0 | 0.2622055
2073.75 | 1199.86 | 0 | 5442.612 | 0.001550195 | -0.0002277549 | 0.001094686 | 4402253.4 | 0.2422741 | 2020.33 | 2201.43 | 0 | 7697.464 | 0.001616788 | -0.0003396316 | 0.000937525 | 6381241.2 | 0.2960096 | 2797.17 | 4201.81 | 0 | 9205.823 | 0.001442677 | -0.0003237849 | 0.0007951069 | 7715917.7 | 0.2693265 | 3758.66 | 6200.36 | 0 | 10807.53 | 0.001442619 | -0.0002821914 | 0.0008782365 | 8924458.7 | 0.2611673
2074.75 | 1198.94 | 0 | 5427.073 | 0.001551721 | -0.0002258819 | 0.001099957 | 4331050.2 | 0.2429018 | 2021.33 | 2200.51 | 0 | 7713.003 | 0.001629549 | -0.0003368247 | 0.0009558995 | 6412097.5 | 0.2987842 | 2798.17 | 4200.9 | 0 | 9268.035 | 0.001462814 | -0.0003284543 | 0.0008059056 | 7715077.4 | 0.2707852 | 3759.66 | 6200.36 | 0 | 10823.07 | 0.001446399 | -0.0002821914 | 0.0008820163 | 8915163.4 | 0.2610131
2075.75 | 1200.78 | 0 | 5473.746 | 0.001564402 | -0.0002305672 | 0.001103268 | 4337909.4 | 0.2432302 | 2022.33 | 2200.51 | 0 | 7759.677 | 0.001631071 | -0.0003386978 | 0.0009536751 | 6460510.5 | 0.3003604 | 2799.17 | 4199.06 | 0 | 9299.113 | 0.00145173 | -0.0003209833 | 0.0008097631 | 7710368.6 | 0.2694613 | 3760.66 | 6200.36 | 0 | 10885.28 | 0.00144983 | -0.000287784 | 0.0008742615 | 8885498.0 | 0.2635184
2076.75 | 1200.78 | 0 | 5489.285 | 0.001569833 | -0.000232443 | 0.001104947 | 4367975.9 | 0.2412183 | 2023.33 | 2200.51 | 0 | 7790.755 | 0.001634712 | -0.0003443143 | 0.0009460833 | 6445897.4 | 0.2988092 | 2800.17 | 4199.06 | 0 | 9345.787 | 0.001457104 | -0.0003247188 | 0.000807666 | 7615249.0 | 0.2674043 | 3761.66 | 6202.2 | 0 | 10947.49 | 0.001455285 | -0.0002868501 | 0.0008815849 | 8913319.1 | 0.2673203
2077.75 | 1201.7 | 0 | 5520.363 | 0.001582543 | -0.000232443 | 0.001117657 | 4356805.7 | 0.2412525 | 2024.33 | 2200.51 | 0 | 7821.833 | 0.001634655 | -0.0003452509 | 0.0009441536 | 6416165.6 | 0.2965452 | 2801.17 | 4200.9 | 0 | 9376.865 | 0.00145894 | -0.0003275205 | 0.0008038991 | 7610334.5 | 0.2682308 | 3762.66 | 6201.28 | 0 | 10978.57 | 0.0014536 | -0.0002840538 | 0.000885492 | 8891606.4 | 0.2663979
2078.75 | 1199.86 | 0 | 5520.363 | 0.001574927 | -0.0002333822 | 0.001108163 | 4342076.7 | 0.2415971 | 2025.33 | 2199.59 | 0 | 7868.507 | 0.001651299 | -0.0003461874 | 0.0009589245 | 6446766.3 | 0.2945681 | 2802.17 | 4201.81 | 0 | 9407.943 | 0.001473565 | -0.0003275205 | 0.0008185244 | 7650279.4 | 0.2694798 | 3763.66 | 6200.36 | 0 | 11025.24 | 0.001462627 | -0.0002887126 | 0.0008852024 | 8859293.5 | 0.2649276
2079.75 | 1199.86 | 0 | 5535.959 | 0.001564179 | -0.0002361945 | 0.00109179 | 4312403.9 | 0.2417032 | 2026.33 | 2201.43 | 0 | 7884.046 | 0.001654661 | -0.0003471213 | 0.0009604183 | 6494540.5 | 0.2967094 | 2803.17 | 4200.9 | 0 | 9454.616 | 0.0014807 | -0.0003265839 | 0.0008275323 | 7641538.7 | 0.271363 | 3764.66 | 6199.44 | 0 | 11071.86 | 0.001469762 | -0.0002905777 | 0.0008886071 | 8862568.0 | 0.2650291
2080.75 | 1200.78 | 0 | 5598.115 | 0.00157494 | -0.0002343187 | 0.001106302 | 4324412.6 | 0.2425851 | 2027.33 | 2200.51 | 0 | 7899.585 | 0.001654633 | -0.0003499309 | 0.0009547707 | 6555429.6 | 0.298229 | 2804.17 | 4199.98 | 0 | 9501.29 | 0.001491907 | -0.0003331211 | 0.000825665 | 7615411.8 | 0.2703666 | 3765.66 | 6198.52 | 0 | 11103 | 0.001475143 | -0.0002887126 | 0.0008977175 | 8894938.9 | 0.2649818
2081.75 | 1200.78 | 0 | 5613.71 | 0.001584024 | -0.0002371337 | 0.001109757 | 4336391.6 | 0.2455786 | 2028.33 | 2200.51 | 0 | 7946.258 | 0.001661899 | -0.0003499309 | 0.0009620376 | 6564780.7 | 0.2994692 | 2805.17 | 4200.9 | 0 | 9532.368 | 0.001480713 | -0.0003293882 | 0.0008219361 | 7661529.1 | 0.2716827 | 3766.66 | 6198.52 | 0 | 11149.61 | 0.001473275 | -0.0002915089 | 0.000890257 | 8850282.6 | 0.2659816
2082.75 | 1200.78 | 0 | 5613.71 | 0.001600335 | -0.0002399459 | 0.001120443 | 4361485.2 | 0.2446755 | 2029.33 | 2197.76 | 0 | 7977.336 | 0.001663604 | -0.000351804 | 0.0009599957 | 6595755.0 | 0.3008783 | 2806.17 | 4199.06 | 0 | 9532.368 | 0.001484366 | -0.0003321872 | 0.0008199921 | 7670195.5 | 0.2727496 | 3767.66 | 6200.36 | 0 | 11165.21 | 0.001478969 | -0.0002952364 | 0.0008884965 | 8864852.8 | 0.2662415
2083.75 | 1200.78 | 0 | 5598.115 | 0.001596687 | -0.0002399459 | 0.001116795 | 4335580.6 | 0.2443867 | 2030.33 | 2200.51 | 0 | 8008.471 | 0.001669248 | -0.0003527405 | 0.000963767 | 6585086.1 | 0.3001577 | 2807.17 | 4199.98 | 0 | 9594.581 | 0.001489558 | -0.0003321872 | 0.0008251836 | 7671891.3 | 0.2741154 | 3768.66 | 6200.36 | 0 | 11242.96 | 0.001489724 | -0.0002961676 | 0.0008973883 | 8855011.7 | 0.2651391
2084.74 | 1200.78 | 0 | 5660.327 | 0.001605555 | -0.0002436948 | 0.001118165 | 4323027.1 | 0.2440681 | 2031.33 | 2199.59 | 0 | 8024.01 | 0.001678069 | -0.0003574206 | 0.0009632274 | 6616190.2 | 0.2989942 | 2808.17 | 4199.98 | 0 | 9656.793 | 0.001493253 | -0.0003349888 | 0.000823275 | 7696148.1 | 0.2754085 | 3769.66 | 6199.44 | 0 | 11305.12 | 0.001485912 | -0.0002980327 | 0.0008898468 | 8857679.9 | 0.2660143
2085.74 | 1199.86 | 0 | 5660.327 | 0.00159631 | -0.0002371337 | 0.001122042 | 4336255.4 | 0.2436004 | 2032.33 | 2200.51 | 0 | 8070.683 | 0.001672414 | -0.0003508675 | 0.0009706796 | 6638013.9 | 0.297812 | 2809.17 | 4199.98 | 0 | 9656.793 | 0.001504127 | -0.0003349888 | 0.0008341488 | 7691279.3 | 0.2770931 | 3770.66 | 6199.44 | 0 | 11336.25 | 0.001498534 | -0.0002952364 | 0.0009080616 | 8818137.7 | 0.2671184
2086.74 | 1200.78 | 0 | 5691.462 | 0.001598014 | -0.0002408825 | 0.001116249 | 4310961.9 | 0.2436072 | 2033.33 | 2199.59 | 0 | 8101.761 | 0.001685257 | -0.0003583571 | 0.0009685426 | 6634262.1 | 0.2992404 | 2810.17 | 4201.81 | 0 | 9703.41 | 0.001522421 | -0.0003405921 | 0.0008412373 | 7751376.2 | 0.2780693 | 3771.66 | 6199.44 | 0 | 11351.79 | 0.001495094 | -0.0002980327 | 0.0008990288 | 8785903.6 | 0.2697789
2087.74 | 1201.7 | 0 | 5691.462 | 0.001621809 | -0.000244634 | 0.001132541 | 4330600.4 | 0.2424611 | 2034.33 | 2200.51 | 0 | 8132.839 | 0.001690813 | -0.0003592937 | 0.0009722259 | 6643827.3 | 0.2976969 | 2811.17 | 4199.98 | 0 | 9750.084 | 0.001513356 | -0.0003368566 | 0.0008396424 | 7744319.6 | 0.2796855 | 3772.66 | 6198.52 | 0 | 11398.46 | 0.001502229 | -0.0003008291 | 0.000900571 | 8778924.1 | 0.2679996
2088.74 | 1199.86 | 0 | 5707.001 | 0.001631048 | -0.0002455732 | 0.001139901 | 4341738.5 | 0.2445689 | 2035.32 | 2200.51 | 0 | 8163.974 | 0.001703523 | -0.0003621033 | 0.0009793168 | 6668570.8 | 0.2992853 | 2812.17 | 4199.06 | 0 | 9781.162 | 0.001509469 | -0.0003377905 | 0.0008338879 | 7730586.7 | 0.2808124 | 3773.66 | 6198.52 | 0 | 11445.08 | 0.00151315 | -0.0003008291 | 0.0009114919 | 8717995.4 | 0.2654435
2089.74 | 1199.86 | 0 | 5738.079 | 0.001623507 | -0.0002474462 | 0.001128614 | 4355926.4 | 0.2469231 | 2036.32 | 2199.59 | 0 | 8195.052 | 0.001701838 | -0.0003639737 | 0.0009738904 | 6663323.7 | 0.2994497 | 2813.17 | 4199.98 | 0 | 9796.757 | 0.001518575 | -0.0003396582 | 0.0008392589 | 7727398.9 | 0.2806454 | 3774.66 | 6199.44 | 0 | 11507.29 | 0.001514952 | -0.0003026942 | 0.0009095634 | 8668599.2 | 0.2676608
2090.74 | 1198.94 | 0 | 5722.54 | 0.001629104 | -0.0002474462 | 0.001134212 | 4361031.2 | 0.2463658 | 2037.32 | 2201.43 | 0 | 8272.804 | 0.001707001 | -0.0003611667 | 0.0009846675 | 6669559.3 | 0.2992261 | 2814.17 | 4200.9 | 0 | 9843.374 | 0.00151849 | -0.0003433938 | 0.0008317029 | 7704491.7 | 0.2804688 | 3775.66 | 6201.28 | 0 | 11522.83 | 0.001525643 | -0.0003073529 | 0.0009109374 | 8675964.7 | 0.2668894
2091.74 | 1200.78 | 0 | 5753.618 | 0.001619803 | -0.0002474462 | 0.00112491 | 4369088.9 | 0.2431602 | 2038.32 | 2199.59 | 0 | 8257.265 | 0.001705268 | -0.0003649102 | 0.0009754479 | 6653182.6 | 0.298548 | 2815.16 | 4202.73 | 0 | 9874.509 | 0.001525632 | -0.0003424572 | 0.0008407171 | 7677810.1 | 0.2804515 | 3776.66 | 6200.36 | 0 | 11553.97 | 0.00151458 | -0.0003054878 | 0.0009036049 | 8688900.4 | 0.2663864
2092.74 | 1199.86 | 0 | 5800.292 | 0.001634267 | -0.0002474462 | 0.001139375 | 4340420.5 | 0.2429616 | 2039.32 | 2200.51 | 0 | 8288.343 | 0.001705212 | -0.0003649102 | 0.0009753912 | 6654956.7 | 0.2988428 | 2816.16 | 4199.98 | 0 | 9936.665 | 0.001553121 | -0.0003499283 | 0.0008532647 | 7693896.0 | 0.2817232 | 3777.66 | 6199.44 | 0 | 11600.58 | 0.001529464 | -0.0003092153 | 0.0009110329 | 8679202.0 | 0.2649378
2093.74 | 1200.78 | 0 | 5800.292 | 0.001648949 | -0.0002511977 | 0.001146554 | 4329915.6 | 0.2456765 | 2040.32 | 2201.43 | 0 | 8335.016 | 0.001721437 | -0.000371466 | 0.0009785054 | 6654878.0 | 0.2991947 | 2817.16 | 4200.9 | 0 | 9967.8 | 0.001538383 | -0.000348997 | 0.0008403885 | 7751666.9 | 0.2816969 | 3778.66 | 6200.36 | 0 | 11647.26 | 0.001530875 | -0.0003026942 | 0.0009254871 | 8676388.1 | 0.2644122
2094.74 | 1200.78 | 0 | 5831.37 | 0.001641277 | -0.0002511977 | 0.001138881 | 4329360.3 | 0.2440927 | 2041.32 | 2200.51 | 0 | 8381.69 | 0.001725028 | -0.0003677199 | 0.0009895887 | 6657872.3 | 0.2995839 | 2818.16 | 4199.98 | 0 | 9998.878 | 0.001540241 | -0.0003471266 | 0.0008459877 | 7769457.2 | 0.2814233 | 3779.66 | 6199.44 | 0 | 11662.8 | 0.001534787 | -0.0003026942 | 0.0009293989 | 8664366.7 | 0.2648389
2095.74 | 1198.94 | 0 | 5846.965 | 0.001643009 | -0.0002511977 | 0.001140614 | 4326260.6 | 0.2429913 | 2042.32 | 2199.59 | 0 | 8428.307 | 0.00174154 | -0.0003733364 | 0.0009948675 | 6667591.9 | 0.3010678 | 2819.16 | 4200.9 | 0 | 10030.01 | 0.00154725 | -0.0003452615 | 0.000856727 | 7739779.7 | 0.2802588 | 3780.66 | 6199.44 | 0 | 11740.55 | 0.001547566 | -0.0003138768 | 0.0009198129 | 8696596.2 | 0.2662047
2096.74 | 1198.94 | 0 | 5846.965 | 0.001656216 | -0.0002558858 | 0.001144445 | 4327501.1 | 0.243101 | 2043.32 | 2198.68 | 0 | 8490.519 | 0.00174321 | -0.0003761461 | 0.0009909178 | 6671254.3 | 0.3024568 | 2820.16 | 4199.98 | 0 | 10061.09 | 0.00154924 | -0.0003480605 | 0.0008531195 | 7781569.4 | 0.2835763 | 3781.66 | 6199.44 | 0 | 11771.63 | 0.001558252 | -0.0003138768 | 0.0009304981 | 8670477.7 | 0.2657672
2097.74 | 1200.78 | 0 | 5878.043 | 0.001651955 | -0.0002511977 | 0.00114956 | 4347752.7 | 0.2426725 | 2044.32 | 2198.68 | 0 | 8552.732 | 0.00175232 | -0.0003761461 | 0.001000027 | 6646865.0 | 0.3032483 | 2821.16 | 4199.98 | 0 | 10107.76 | 0.001558422 | -0.0003499283 | 0.0008585659 | 7744262.1 | 0.2827844 | 3782.66 | 6200.36 | 0 | 11849.38 | 0.001552541 | -0.0003138768 | 0.0009247874 | 8691278.6 | 0.2652687
2098.74 | 1200.78 | 0 | 5924.717 | 0.001648172 | -0.0002521369 | 0.001143898 | 4339964.0 | 0.2411767 | 2045.32 | 2198.68 | 0 | 8552.732 | 0.00175232 | -0.0003808288 | 0.000990662 | 6588610.3 | 0.3042493 | 2822.16 | 4200.9 | 0 | 10138.84 | 0.00157657 | -0.0003592697 | 0.0008580302 | 7774541.7 | 0.2820913 | 3783.66 | 6199.44 | 0 | 11896.05 | 0.001556132 | -0.0003129455 | 0.0009302407 | 8685522.9 | 0.2649064
2099.74 | 1200.78 | 0 | 5909.121 | 0.001675804 | -0.0002587007 | 0.001158402 | 4326350.9 | 0.2427088 | 2046.32 | 2199.59 | 0 | 8630.483 | 0.001761445 | -0.0003836384 | 0.0009941681 | 6614029.7 | 0.3056206 | 2823.16 | 4199.98 | 0 | 10169.92 | 0.001567268 | -0.0003564654 | 0.0008543371 | 7806912.5 | 0.2824427 | 3784.66 | 6201.28 | 0 | 11942.72 | 0.001565292 | -0.0003166731 | 0.0009319456 | 8659765.8 | 0.265327
2100.74 | 1200.78 | 0 | 5909.121 | 0.001670235 | -0.000256825 | 0.001156585 | 4324873.0 | 0.2410119 | 2047.32 | 2200.51 | 0 | 8661.562 | 0.001766539 | -0.0003836384 | 0.0009992622 | 6602628.4 | 0.3037972 | 2824.16 | 4199.98 | 0 | 10185.52 | 0.001570761 | -0.0003564654 | 0.0008578306 | 7777043.3 | 0.283836 | 3785.66 | 6199.44 | 0 | 11989.34 | 0.00157815 | -0.0003194667 | 0.0009392163 | 8646088.4 | 0.2642841
2101.74 | 1199.86 | 0 | 5971.334 | 0.001671882 | -0.0002549492 | 0.001161984 | 4353845.1 | 0.2413504 | 2048.32 | 2201.43 | 0 | 8739.313 | 0.001788563 | -0.0003864454 | 0.001015673 | 6603862.7 | 0.3012512 | 2825.16 | 4199.98 | 0 | 10232.13 | 0.001583752 | -0.0003564654 | 0.0008708207 | 7818738.7 | 0.2828225 | 3786.65 | 6200.36 | 0 | 12036.01 | 0.00157615 | -0.0003213318 | 0.000933486 | 8623958.8 | 0.266729
2102.74 | 1200.78 | 0 | 5940.256 | 0.001675483 | -0.000256825 | 0.001161833 | 4373488.5 | 0.2422199 | 2049.32 | 2201.43 | 0 | 8754.852 | 0.001790318 | -0.0003864454 | 0.001017427 | 6618068.3 | 0.3017341 | 2826.16 | 4199.98 | 0 | 10263.27 | 0.001585456 | -0.0003583332 | 0.0008687894 | 7851581.7 | 0.2851774 | 3787.65 | 6199.44 | 0 | 12082.63 | 0.001586939 | -0.0003204006 | 0.0009461374 | 8635239.2 | 0.2652787
2103.74 | 1199.86 | 0 | 5955.795 | 0.001668256 | -0.0002558858 | 0.001156485 | 4361654.0 | 0.241523 | 2050.32 | 2199.59 | 0 | 8832.604 | 0.001786632 | -0.0003873846 | 0.001011863 | 6638754.3 | 0.3028713 | 2827.16 | 4199.06 | 0 | 10309.88 | 0.00158361 | -0.0003573993 | 0.0008688113 | 7830418.2 | 0.2845827 | 3788.65 | 6200.36 | 0 | 12144.84 | 0.001599614 | -0.0003222631 | 0.000955088 | 8682131.9 | 0.2665047
2104.74 | 1199.86 | 0 | 6002.468 | 0.001682435 | -0.0002596372 | 0.001163161 | 4380495.3 | 0.2410748 | 2051.32 | 2198.68 | 0 | 8879.277 | 0.001791852 | -0.0003911281 | 0.001009596 | 6620680.4 | 0.3031152 | 2828.16 | 4200.9 | 0 | 10372.1 | 0.001598178 | -0.0003658042 | 0.00086657 | 7814813.8 | 0.2853775 | 3789.65 | 6199.44 | 0 | 12191.52 | 0.00159407 | -0.0003259933 | 0.0009420836 | 8696756.4 | 0.2660285
2105.74 | 1199.86 | 0 | 6033.546 | 0.001682643 | -0.0002624495 | 0.001157744 | 4431704.5 | 0.2441762 | 2052.32 | 2200.51 | 0 | 8910.355 | 0.00179195 | -0.0003911281 | 0.001009693 | 6633161.6 | 0.3028876 | 2829.16 | 4199.06 | 0 | 10356.56 | 0.001596314 | -0.0003630026 | 0.0008703085 | 7810739.6 | 0.2851348 | 3790.65 | 6200.36 | 0 | 12253.73 | 0.001597655 | -0.0003250594 | 0.000947536 | 8697551.0 | 0.2663307
2106.74 | 1199.86 | 0 | 6033.546 | 0.001689863 | -0.0002652645 | 0.001159334 | 4507408.5 | 0.2456441 | 2053.32 | 2198.68 | 0 | 8941.49 | 0.001810097 | -0.0003958108 | 0.001018475 | 6621713.7 | 0.3041787 | 2830.16 | 4199.06 | 0 | 10418.77 | 0.001594285 | -0.0003602009 | 0.0008738834 | 7794415.4 | 0.2844006 | 3791.65 | 6199.44 | 0 | 12269.27 | 0.001608632 | -0.0003297208 | 0.0009491908 | 8690108.5 | 0.266688
2107.74 | 1200.78 | 0 | 6049.085 | 0.001698947 | -0.0002624495 | 0.001174048 | 4567437.6 | 0.2464174 | 2054.32 | 2200.51 | 0 | 8972.568 | 0.00181004 | -0.0003958108 | 0.001018418 | 6620188.7 | 0.3044443 | 2831.16 | 4199.98 | 0 | 10465.39 | 0.001597898 | -0.0003658042 | 0.0008662899 | 7828815.7 | 0.284259 | 3792.65 | 6198.52 | 0 | 12331.48 | 0.001610412 | -0.0003269271 | 0.0009565577 | 8716967.7 | 0.266833
2108.74 | 1200.78 | 0 | 6064.624 | 0.001700812 | -0.0002624495 | 0.001175913 | 4605279.5 | 0.2472474 | 2055.32 | 2200.51 | 0 | 8988.163 | 0.001822801 | -0.0003995569 | 0.001023687 | 6642681.8 | 0.3061998 | 2832.16 | 4200.9 | 0 | 10480.93 | 0.001614159 | -0.0003695397 | 0.0008750793 | 7868892.6 | 0.2858022 | 3793.65 | 6200.36 | 0 | 12378.1 | 0.001617679 | -0.0003278557 | 0.0009619676 | 8739444.4 | 0.2681437
2109.74 | 1198.94 | 0 | 6095.759 | 0.001700755 | -0.0002633887 | 0.001173978 | 4621651.6 | 0.2497983 | 2056.32 | 2200.51 | 0 | 9050.319 | 0.001820794 | -0.0003986204 | 0.001023553 | 6647872.2 | 0.3061208 | 2833.16 | 4200.9 | 0 | 10558.68 | 0.00161241 | -0.0003667381 | 0.000878934 | 7850093.3 | 0.2864678 | 3794.65 | 6200.36 | 0 | 12455.85 | 0.001627068 | -0.0003315859 | 0.0009638967 | 8754010.5 | 0.2700793
2110.74 | 1202.62 | 0 | 6126.837 | 0.001700434 | -0.0002633887 | 0.001173657 | 4633601.6 | 0.2525907 | 2057.32 | 2201.43 | 0 | 9065.915 | 0.001828096 | -0.0004004935 | 0.001027109 | 6598777.5 | 0.3085196 | 2834.16 | 4199.06 | 0 | 10605.35 | 0.001627007 | -0.0003714075 | 0.0008841921 | 7905464.1 | 0.2879308 | 3795.65 | 6199.44 | 0 | 12471.45 | 0.001630298 | -0.0003343796 | 0.0009615387 | 8813413.4 | 0.2732125
2111.74 | 1200.78 | 0 | 6126.837 | 0.001716877 | -0.0002690159 | 0.001178845 | 4653773.3 | 0.2525272 | 2058.32 | 2201.43 | 0 | 9112.532 | 0.001837278 | -0.00040611 | 0.001025058 | 6609483.3 | 0.3069259 | 2835.16 | 4199.98 | 0 | 10636.43 | 0.001622988 | -0.0003723414 | 0.0008783056 | 7908856.4 | 0.2880401 | 3796.65 | 6200.36 | 0 | 12486.99 | 0.001630269 | -0.0003362473 | 0.0009577749 | 8835217.2 | 0.2720579
2112.74 | 1202.62 | 0 | 6157.971 | 0.00172404 | -0.0002690159 | 0.001186008 | 4681762.4 | 0.2547086 | 2059.32 | 2200.51 | 0 | 9174.745 | 0.00184423 | -0.0004023665 | 0.001039497 | 6594471.6 | 0.3078293 | 2836.16 | 4200.9 | 0 | 10714.18 | 0.001643142 | -0.0003779447 | 0.0008872523 | 7885274.2 | 0.2893297 | 3797.65 | 6199.44 | 0 | 12564.74 | 0.001641156 | -0.0003343796 | 0.0009723966 | 8879154.3 | 0.273952
2113.74 | 1201.7 | 0 | 6157.971 | 0.001718471 | -0.0002699525 | 0.001178566 | 4686709.8 | 0.2554529 | 2060.32 | 2199.59 | 0 | 9190.284 | 0.001844598 | -0.0004079831 | 0.001028632 | 6588996.7 | 0.3084182 | 2837.16 | 4201.81 | 0 | 10791.93 | 0.001648305 | -0.0003760769 | 0.0008961509 | 7908564.4 | 0.288711 | 3798.65 | 6200.36 | 0 | 12626.95 | 0.001655724 | -0.0003371759 | 0.0009813725 | 8895695.2 | 0.2748571
2114.74 | 1200.78 | 0 | 6189.05 | 0.001720176 | -0.0002727648 | 0.001174646 | 4677748.6 | 0.2564614 | 2061.32 | 2199.59 | 0 | 9205.823 | 0.001853551 | -0.0004098562 | 0.001033838 | 6549501.3 | 0.3084045 | 2838.16 | 4199.06 | 0 | 10823.07 | 0.001650141 | -0.0003788785 | 0.000892384 | 7940923.7 | 0.2904361 | 3799.65 | 6199.44 | 0 | 12642.49 | 0.001653781 | -0.0003437024 | 0.0009663762 | 8894256.6 | 0.2749024
2115.73 | 1200.78 | 0 | 6204.589 | 0.001721908 | -0.0002680767 | 0.001185755 | 4697396.8 | 0.2578454 | 2062.32 | 2200.51 | 0 | 9252.496 | 0.001853466 | -0.0004070466 | 0.001039372 | 6540882.9 | 0.3102636 | 2839.16 | 4199.06 | 0 | 10869.68 | 0.001659301 | -0.0003807463 | 0.0008978085 | 7927581.0 | 0.291673 | 3800.65 | 6200.36 | 0 | 12689.11 | 0.001651935 | -0.0003371759 | 0.0009775833 | 8948100.3 | 0.2759893
2116.73 | 1199.86 | 0 | 6235.723 | 0.001730964 | -0.0002699525 | 0.001191059 | 4684646.4 | 0.2585282 | 2063.32 | 2201.43 | 0 | 9299.17 | 0.001866169 | -0.0004117293 | 0.001042711 | 6522843.1 | 0.3095408 | 2840.16 | 4199.06 | 0 | 10931.9 | 0.001675653 | -0.0003835479 | 0.0009085567 | 7947883.1 | 0.2929116 | 3801.65 | 6199.44 | 0 | 12720.24 | 0.001651746 | -0.0003371759 | 0.0009773945 | 8982031.4 | 0.2778738
2117.73 | 1200.78 | 0 | 6251.262 | 0.00174564 | -0.0002746405 | 0.001196359 | 4714611.0 | 0.2614292 | 2064.32 | 2201.43 | 0 | 9361.326 | 0.001875301 | -0.0004136024 | 0.001048096 | 6545481.3 | 0.3118749 | 2841.16 | 4199.06 | 0 | 10963.03 | 0.001668244 | -0.0003826141 | 0.0009030157 | 7978032.4 | 0.2921986 | 3802.65 | 6199.44 | 0 | 12782.45 | 0.001666337 | -0.000339041 | 0.0009882548 | 9044192.6 | 0.2806264
2118.73 | 1199.86 | 0 | 6266.801 | 0.001752942 | -0.0002793312 | 0.001194279 | 4718363.5 | 0.2619994 | 2065.32 | 2200.51 | 0 | 9392.46 | 0.001875244 | -0.000416412 | 0.00104242 | 6582041.7 | 0.3131157 | 2842.16 | 4199.06 | 0 | 11040.78 | 0.001664426 | -0.0003835479 | 0.0008973303 | 7940911.7 | 0.2926389 | 3803.65 | 6201.28 | 0 | 12813.53 | 0.001668041 | -0.0003418373 | 0.0009843665 | 8991829.4 | 0.2824127
2119.73 | 1200.78 | 0 | 6297.879 | 0.001754668 | -0.0002765163 | 0.001201636 | 4703835.1 | 0.2627127 | 2066.31 | 2198.68 | 0 | 9407.999 | 0.001882568 | -0.0004173485 | 0.001047871 | 6601403.9 | 0.3160493 | 2843.16 | 4199.06 | 0 | 11056.32 | 0.001673379 | -0.0003844818 | 0.0009044151 | 7978804.5 | 0.2937076 | 3804.65 | 6198.52 | 0 | 12860.2 | 0.001677333 | -0.0003446336 | 0.0009880659 | 9025539.7 | 0.2814522
2120.73 | 1199.86 | 0 | 6297.879 | 0.001747184 | -0.0002765163 | 0.001194151 | 4735298.8 | 0.2648993 | 2067.31 | 2199.59 | 0 | 9423.538 | 0.001878864 | -0.0004173485 | 0.001044167 | 6603677.5 | 0.315304 | 2844.16 | 4200.9 | 0 | 11102.94 | 0.001691674 | -0.0003891512 | 0.0009133712 | 7992011.2 | 0.2940479 | 3805.65 | 6198.52 | 0 | 12922.36 | 0.001677088 | -0.0003474299 | 0.0009822279 | 9063866.5 | 0.2784347
2121.73 | 1200.78 | 0 | 6360.092 | 0.001757944 | -0.0002774555 | 0.001203034 | 4773769.4 | 0.2652586 | 2068.31 | 2199.59 | 0 | 9454.673 | 0.001886159 | -0.0004220312 | 0.001042097 | 6571184.0 | 0.3156856 | 2845.16 | 4199.98 | 0 | 11165.15 | 0.001691824 | -0.0003928867 | 0.000906051 | 8002840.4 | 0.2931122 | 3806.65 | 6199.44 | 0 | 12953.49 | 0.001688191 | -0.0003483611 | 0.0009914687 | 9104265.8 | 0.2800768
2122.73 | 1200.78 | 0 | 6391.226 | 0.001759385 | -0.0002783947 | 0.001202595 | 4766073.8 | 0.2658121 | 2069.31 | 2201.43 | 0 | 9485.751 | 0.001900784 | -0.0004210947 | 0.001058595 | 6528431.9 | 0.3163413 | 2846.16 | 4201.81 | 0 | 11196.29 | 0.001708101 | -0.0003947545 | 0.0009185915 | 8048329.3 | 0.2944469 | 3807.65 | 6198.52 | 0 | 12969.03 | 0.001678896 | -0.000349295 | 0.0009803056 | 9076841.5 | 0.2786509
2123.73 | 1199.86 | 0 | 6375.631 | 0.001772334 | -0.0002812069 | 0.00120992 | 4764845.6 | 0.2657411 | 2070.31 | 2200.51 | 0 | 9532.425 | 0.001917164 | -0.0004304601 | 0.001056244 | 6547403.6 | 0.3160719 | 2847.15 | 4200.9 | 0 | 11258.44 | 0.001696541 | -0.000391019 | 0.0009145031 | 8051052.0 | 0.293847 | 3808.65 | 6198.52 | 0 | 13015.71 | 0.001691622 | -0.0003483611 | 0.0009948993 | 9125700.6 | 0.2785268
2124.73 | 1199.86 | 0 | 6391.226 | 0.001781551 | -0.0002868342 | 0.001207882 | 4805005.1 | 0.2679458 | 2071.31 | 2199.59 | 0 | 9563.503 | 0.001900378 | -0.0004239043 | 0.00105257 | 6549809.8 | 0.3170688 | 2848.15 | 4199.06 | 0 | 11320.65 | 0.00170772 | -0.000391019 | 0.0009256818 | 8022803.1 | 0.2945778 | 3809.65 | 6200.36 | 0 | 13046.79 | 0.001697134 | -0.0003530226 | 0.0009910888 | 9108118.5 | 0.2789822
2125.73 | 1198.94 | 0 | 6437.843 | 0.001783094 | -0.0002840192 | 0.001215056 | 4808016.1 | 0.2688449 | 2072.31 | 2199.59 | 0 | 9594.581 | 0.001909545 | -0.0004248409 | 0.001059863 | 6572345.3 | 0.3211012 | 2849.15 | 4199.98 | 0 | 11382.87 | 0.001722178 | -0.0003984927 | 0.0009251929 | 8039780.6 | 0.2962929 | 3810.65 | 6202.2 | 0 | 13109 | 0.001698781 | -0.0003511601 | 0.0009964612 | 9173791.3 | 0.2796864
2126.73 | 1198.94 | 0 | 6453.382 | 0.001770013 | -0.0002830827 | 0.001203848 | 4818692.8 | 0.2700505 | 2073.31 | 2199.59 | 0 | 9641.254 | 0.001916834 | -0.0004239043 | 0.001069025 | 6600878.5 | 0.3223378 | 2850.15 | 4199.06 | 0 | 11382.87 | 0.001714672 | -0.0003947545 | 0.0009251632 | 8064847.6 | 0.2973954 | 3811.65 | 6198.52 | 0 | 13124.54 | 0.001706259 | -0.0003567501 | 0.000992759 | 9203262.5 | 0.2789619
2127.73 | 1199.86 | 0 | 6468.978 | 0.001775554 | -0.0002849584 | 0.001205637 | 4845283.1 | 0.2701006 | 2074.31 | 2199.59 | 0 | 9656.793 | 0.00191489 | -0.0004267139 | 0.001061462 | 6588390.9 | 0.3225566 | 2851.15 | 4200.9 | 0 | 11445.08 | 0.001725719 | -0.0004031621 | 0.0009193947 | 8000423.2 | 0.2967746 | 3812.65 | 6199.44 | 0 | 13202.29 | 0.001707592 | -0.0003502262 | 0.00100714 | 9216677.8 | 0.2824544
2128.73 | 1200.78 | 0 | 6484.517 | 0.001788314 | -0.0002877734 | 0.001212768 | 4829313.9 | 0.2704941 | 2075.31 | 2200.51 | 0 | 9687.928 | 0.001922318 | -0.0004295236 | 0.001063271 | 6533264.2 | 0.319809 | 2852.15 | 4200.9 | 0 | 11491.7 | 0.00174769 | -0.0004012917 | 0.0009451065 | 7981189.0 | 0.2953541 | 3813.65 | 6199.44 | 0 | 13217.83 | 0.00170402 | -0.0003586152 | 0.0009867897 | 9217292.6 | 0.2822947
2129.73 | 1201.7 | 0 | 6531.134 | 0.001791619 | -0.0002868342 | 0.001217951 | 4859792.7 | 0.2716075 | 2076.31 | 2199.59 | 0 | 9734.545 | 0.001935 | -0.0004351428 | 0.001064714 | 6587318.7 | 0.320467 | 2853.15 | 4199.06 | 0 | 11522.83 | 0.00174202 | -0.0004059637 | 0.0009300926 | 8013891.9 | 0.2959096 | 3814.65 | 6200.36 | 0 | 13295.58 | 0.001718582 | -0.0003558189 | 0.001006945 | 9251283.3 | 0.2812795
2130.73 | 1198.03 | 0 | 6562.268 | 0.001800829 | -0.0002896464 | 0.001221536 | 4875861.3 | 0.2706937 | 2077.31 | 2200.51 | 0 | 9765.679 | 0.00192572 | -0.0004313966 | 0.001062927 | 6665573.3 | 0.3216954 | 2854.15 | 4199.98 | 0 | 11569.45 | 0.001743718 | -0.0004068949 | 0.0009299282 | 8018709.4 | 0.2982852 | 3815.65 | 6199.44 | 0 | 13311.12 | 0.001722098 | -0.0003586152 | 0.001004868 | 9188795.0 | 0.283106
2131.73 | 1199.86 | 0 | 6593.346 | 0.001800619 | -0.0002915222 | 0.001217574 | 4915846.0 | 0.2727432 | 2078.31 | 2201.43 | 0 | 9781.218 | 0.001940373 | -0.0004370159 | 0.001066342 | 6717498.0 | 0.3241825 | 2855.15 | 4199.98 | 0 | 11631.66 | 0.001750957 | -0.0004050298 | 0.000940897 | 8013431.4 | 0.2989878 | 3816.65 | 6200.36 | 0 | 13342.25 | 0.001725849 | -0.0003632766 | 0.000999296 | 9185570.1 | 0.2848371
2132.73 | 1200.78 | 0 | 6593.346 | 0.001800487 | -0.0002896464 | 0.001221194 | 4939756.1 | 0.2745127 | 2079.31 | 2200.51 | 0 | 9796.757 | 0.00193843 | -0.0004360793 | 0.001066271 | 6731205.0 | 0.3251799 | 2856.15 | 4199.06 | 0 | 11678.33 | 0.001754548 | -0.0004078315 | 0.0009388846 | 8049971.1 | 0.299147 | 3817.65 | 6200.36 | 0 | 13388.87 | 0.001729154 | -0.0003604803 | 0.001008194 | 9166587.0 | 0.2858299
2133.73 | 1198.03 | 0 | 6640.02 | 0.001802295 | -0.0002915222 | 0.00121925 | 4933023.0 | 0.2743191 | 2080.31 | 2199.59 | 0 | 9843.431 | 0.001938213 | -0.000438889 | 0.001060435 | 6768061.7 | 0.3269255 | 2857.15 | 4199.06 | 0 | 11709.41 | 0.001752598 | -0.0004096992 | 0.0009331994 | 8069849.3 | 0.3015785 | 3818.64 | 6200.36 | 0 | 13435.54 | 0.001731248 | -0.0003614115 | 0.001008425 | 9152046.2 | 0.285337
2134.73 | 1198.94 | 0 | 6624.481 | 0.001807518 | -0.0002952737 | 0.00121697 | 4899844.0 | 0.2732507 | 2081.31 | 2199.59 | 0 | 9874.509 | 0.001949316 | -0.0004379524 | 0.001073412 | 6751816.3 | 0.3277385 | 2858.15 | 4199.06 | 0 | 11756.09 | 0.001778333 | -0.0004162364 | 0.00094586 | 8046811.0 | 0.3021615 | 3819.64 | 6200.36 | 0 | 13466.62 | 0.001734736 | -0.0003660729 | 0.00100259 | 9128728.8 | 0.285955
2135.73 | 1199.86 | 0 | 6686.637 | 0.001827501 | -0.0002990252 | 0.001229451 | 4901821.5 | 0.2727312 | 2082.31 | 2200.51 | 0 | 9890.048 | 0.001965885 | -0.0004473178 | 0.001071249 | 6812767.9 | 0.3276964 | 2859.15 | 4199.98 | 0 | 11802.7 | 0.001766956 | -0.0004134348 | 0.0009400862 | 8086998.8 | 0.3026383 | 3820.64 | 6199.44 | 0 | 13513.29 | 0.001740065 | -0.0003670042 | 0.001006057 | 9094308.7 | 0.2861475
2136.73 | 1199.86 | 0 | 6655.559 | 0.001827448 | -0.0002980886 | 0.001231271 | 4906420.4 | 0.2724369 | 2083.31 | 2199.59 | 0 | 9936.722 | 0.001963885 | -0.0004416986 | 0.001080488 | 6829068.6 | 0.3288073 | 2860.15 | 4200.9 | 0 | 11818.3 | 0.001774279 | -0.0004153052 | 0.0009436689 | 8094997.4 | 0.3031537 | 3821.64 | 6199.44 | 0 | 13559.97 | 0.001745439 | -0.0003651417 | 0.001015156 | 8987645.6 | 0.2869656
2137.73 | 1200.78 | 0 | 6702.233 | 0.001840262 | -0.0003018401 | 0.001236582 | 4899122.7 | 0.2749866 | 2084.31 | 2201.43 | 0 | 9952.261 | 0.001967533 | -0.0004454447 | 0.001076643 | 6851402.4 | 0.3331541 | 2861.15 | 4200.9 | 0 | 11864.92 | 0.00177787 | -0.000419038 | 0.0009397942 | 8103698.2 | 0.3040748 | 3822.64 | 6199.44 | 0 | 13606.59 | 0.001750923 | -0.0003698005 | 0.001011322 | 8956920.9 | 0.2883175
2138.73 | 1198.94 | 0 | 6717.772 | 0.001828941 | -0.0002990252 | 0.001230891 | 4897695.8 | 0.2752521 | 2085.31 | 2200.51 | 0 | 9983.339 | 0.001967344 | -0.0004454447 | 0.001076454 | 6884468.9 | 0.3326442 | 2862.15 | 4200.9 | 0 | 11927.13 | 0.001783326 | -0.0004171703 | 0.0009489854 | 8100450.9 | 0.3061588 | 3823.64 | 6199.44 | 0 | 13606.59 | 0.001756228 | -0.000367938 | 0.001020352 | 8933022.3 | 0.2887886
2139.73 | 1199.86 | 0 | 6733.311 | 0.001832457 | -0.0003018401 | 0.001228777 | 4908634.1 | 0.2754851 | 2086.31 | 2199.59 | 0 | 9998.934 | 0.001974645 | -0.0004473178 | 0.00108001 | 6908995.2 | 0.3332921 | 2863.15 | 4199.98 | 0 | 11958.21 | 0.001792382 | -0.0004237101 | 0.000944962 | 8063790.3 | 0.305623 | 3824.64 | 6199.44 | 0 | 13668.8 | 0.001761684 | -0.0003707344 | 0.001020215 | 8901192.8 | 0.2887154
2140.73 | 1199.86 | 0 | 6764.389 | 0.00183973 | -0.0003009009 | 0.001237928 | 4914907.6 | 0.2780145 | 2087.31 | 2198.68 | 0 | 10030.01 | 0.001972828 | -0.0004491909 | 0.001074446 | 6896964.7 | 0.3355733 | 2864.15 | 4198.14 | 0 | 11989.34 | 0.001803353 | -0.0004265117 | 0.0009503299 | 8093436.0 | 0.3069574 | 3825.64 | 6198.52 | 0 | 13715.47 | 0.001757945 | -0.0003707344 | 0.001016476 | 8884429.0 | 0.2907496
2141.73 | 1200.78 | 0 | 6811.062 | 0.001854217 | -0.0003046524 | 0.001244912 | 4912935.6 | 0.2768668 | 2088.31 | 2199.59 | 0 | 10076.69 | 0.001990969 | -0.0004529371 | 0.001085094 | 6939115.9 | 0.3369298 | 2865.15 | 4199.06 | 0 | 11989.34 | 0.001799677 | -0.0004218423 | 0.0009559928 | 8079820.3 | 0.3063191 | 3826.64 | 6200.36 | 0 | 13793.22 | 0.001761457 | -0.0003716656 | 0.001018126 | 8895319.3 | 0.2912155
2142.73 | 1198.94 | 0 | 6842.14 | 0.001859729 | -0.0003074673 | 0.001244795 | 4920174.4 | 0.2762764 | 2089.31 | 2199.59 | 0 | 10138.84 | 0.001983657 | -0.0004538763 | 0.001075905 | 6974657.8 | 0.3386663 | 2866.15 | 4199.06 | 0 | 12067.09 | 0.001803212 | -0.0004209084 | 0.0009613948 | 8034230.0 | 0.3056502 | 3827.64 | 6200.36 | 0 | 13793.22 | 0.001772331 | -0.0003744646 | 0.001023402 | 8877742.8 | 0.290918
2143.73 | 1199.86 | 0 | 6842.14 | 0.00186488 | -0.0003084039 | 0.001248072 | 4927643.9 | 0.2770926 | 2090.31 | 2198.68 | 0 | 10123.3 | 0.001981925 | -0.0004501275 | 0.00108167 | 6978167.4 | 0.3388082 | 2867.15 | 4200.9 | 0 | 12098.17 | 0.001810507 | -0.0004265117 | 0.0009574836 | 8036910.7 | 0.3045588 | 3828.64 | 6199.44 | 0 | 13855.38 | 0.001794274 | -0.0003791233 | 0.001036027 | 8866742.3 | 0.2894261
2144.73 | 1200.78 | 0 | 6842.14 | 0.001859333 | -0.0003074673 | 0.001244399 | 4915826.9 | 0.2785455 | 2091.31 | 2200.51 | 0 | 10201.05 | 0.001989113 | -0.0004548128 | 0.001079487 | 7051738.9 | 0.3406446 | 2868.15 | 4201.81 | 0 | 12160.38 | 0.001810394 | -0.000424644 | 0.0009611057 | 8102882.9 | 0.3050478 | 3829.64 | 6200.36 | 0 | 13902.05 | 0.001785076 | -0.0003781921 | 0.001028691 | 8855278.1 | 0.2886226
2145.73 | 1200.78 | 0 | 6888.814 | 0.001862902 | -0.0003093431 | 0.001244216 | 4918765.6 | 0.2785432 | 2092.31 | 2201.43 | 0 | 10201.05 | 0.002000119 | -0.0004548128 | 0.001090493 | 7038382.0 | 0.3392632 | 2869.15 | 4202.73 | 0 | 12191.52 | 0.001824755 | -0.0004293134 | 0.000966128 | 8088895.6 | 0.3031116 | 3830.64 | 6200.36 | 0 | 14104.23 | 0.001804694 | -0.0003809884 | 0.001042717 | 8840013.5 | 0.2881916
2146.73 | 1201.7 | 0 | 6904.353 | 0.001864767 | -0.0003065281 | 0.001251711 | 4895414.8 | 0.2795123 | 2093.31 | 2198.68 | 0 | 10201.05 | 0.00200177 | -0.0004576224 | 0.001086525 | 7033527.1 | 0.3398019 | 2870.15 | 4199.98 | 0 | 12238.13 | 0.001828478 | -0.0004311838 | 0.0009661102 | 8093840.9 | 0.3030026 | 3831.64 | 6199.44 | 0 | 14368.56 | 0.001829922 | -0.0003893774 | 0.001051167 | 8853359.7 | 0.2889267
2147.72 | 1198.03 | 0 | 6951.026 | 0.001880882 | -0.0003102796 | 0.001260323 | 4884775.0 | 0.2775717 | 2094.31 | 2199.59 | 0 | 10247.73 | 0.002020043 | -0.0004613686 | 0.001097306 | 7064498.6 | 0.3418983 | 2871.15 | 4198.14 | 0 | 12253.67 | 0.001821098 | -0.0004330515 | 0.0009549944 | 8096959.6 | 0.3036337 | 3832.64 | 6199.44 | 0 | 14570.74 | 0.001858807 | -0.00039497 | 0.001068867 | 8818968.8 | 0.288334
2148.72 | 1199.86 | 0 | 6951.026 | 0.00188808 | -0.0003140337 | 0.001260013 | 4889906.9 | 0.2793525 | 2095.31 | 2199.59 | 0 | 10325.48 | 0.002010634 | -0.0004594955 | 0.001091643 | 7092617.5 | 0.3415056 | 2872.15 | 4199.98 | 0 | 12284.81 | 0.001835613 | -0.0004330515 | 0.0009695095 | 8077907.8 | 0.3024544 | 3833.64 | 6200.36 | 0 | 14757.32 | 0.001876539 | -0.000400568 | 0.001075403 | 8796299.9 | 0.2890712
2149.72 | 1199.86 | 0 | 6966.565 | 0.001889967 | -0.000316846 | 0.001256275 | 4880239.1 | 0.2791475 | 2096.31 | 2202.35 | 0 | 10325.48 | 0.002016357 | -0.000458559 | 0.001099239 | 7035134.2 | 0.3418179 | 2873.15 | 4199.98 | 0 | 12331.43 | 0.001837421 | -0.0004330515 | 0.0009713176 | 8147628.1 | 0.301346 | 3834.64 | 6198.52 | 0 | 14881.75 | 0.001902022 | -0.0004098881 | 0.001082246 | 8784901.2 | 0.2886809
2150.72 | 1200.78 | 0 | 7028.778 | 0.001887829 | -0.0003149703 | 0.001257888 | 4860118.3 | 0.2803504 | 2097.3 | 2201.43 | 0 | 10341.02 | 0.002014304 | -0.0004651148 | 0.001084074 | 7099798.2 | 0.3433086 | 2874.15 | 4199.06 | 0 | 12362.56 | 0.001839125 | -0.0004358532 | 0.0009674185 | 8202894.5 | 0.2990868 | 3835.64 | 6202.2 | 0 | 14959.5 | 0.001892922 | -0.0004070945 | 0.001078733 | 8772879.0 | 0.2889553
2151.72 | 1201.7 | 0 | 7044.317 | 0.001891454 | -0.000316846 | 0.001257762 | 4837254.8 | 0.2792356 | 2098.3 | 2200.51 | 0 | 10403.23 | 0.002021388 | -0.0004623025 | 0.001096783 | 7104490.4 | 0.3446131 | 2875.15 | 4200.9 | 0 | 12440.31 | 0.00184442 | -0.0004367871 | 0.000970846 | 8160864.6 | 0.2972663 | 3836.64 | 6198.52 | 0 | 15021.65 | 0.001900006 | -0.0004070945 | 0.001085817 | 8775151.5 | 0.288596
2152.72 | 1200.78 | 0 | 7059.856 | 0.001898646 | -0.0003187218 | 0.001261202 | 4847097.3 | 0.2818383 | 2099.3 | 2200.51 | 0 | 10387.69 | 0.002021681 | -0.0004651148 | 0.001091451 | 7064272.9 | 0.3424292 | 2876.15 | 4200.9 | 0 | 12440.31 | 0.001864693 | -0.0004423903 | 0.0009799124 | 8215135.6 | 0.2962519 | 3837.64 | 6198.52 | 0 | 15052.79 | 0.00191111 | -0.0004164173 | 0.001078275 | 8757548.0 | 0.2900186
2153.72 | 1199.86 | 0 | 7075.395 | 0.001909623 | -0.0003215367 | 0.00126655 | 4834910.2 | 0.282276 | 2100.3 | 2200.51 | 0 | 10449.85 | 0.00204523 | -0.0004669878 | 0.001111254 | 7078576.3 | 0.3413014 | 2877.15 | 4200.9 | 0 | 12471.39 | 0.001857284 | -0.0004367871 | 0.0009837103 | 8218380.5 | 0.2950818 | 3838.64 | 6200.36 | 0 | 15130.54 | 0.001918166 | -0.0004145522 | 0.001089061 | 8746162.0 | 0.2886356
2154.72 | 1199.86 | 0 | 7106.53 | 0.001907784 | -0.0003215367 | 0.00126471 | 4825414.6 | 0.2836771 | 2101.3 | 2198.68 | 0 | 10496.52 | 0.002032246 | -0.0004679244 | 0.001096397 | 7106142.7 | 0.3422418 | 2878.14 | 4200.9 | 0 | 12486.93 | 0.001849772 | -0.0004405226 | 0.0009687269 | 8163034.8 | 0.2916659 | 3839.64 | 6199.44 | 0 | 15208.29 | 0.001914216 | -0.0004126871 | 0.001088842 | 8724423.3 | 0.2900739
2155.72 | 1199.86 | 0 | 7153.147 | 0.001918463 | -0.0003205975 | 0.001277268 | 4859752.4 | 0.2851625 | 2102.3 | 2199.59 | 0 | 10527.6 | 0.002030407 | -0.0004660513 | 0.001098304 | 7107281.0 | 0.3403616 | 2879.14 | 4199.06 | 0 | 12518.06 | 0.001855284 | -0.0004423903 | 0.0009705037 | 8158190.0 | 0.2921078 | 3840.64 | 6201.28 | 0 | 15192.75 | 0.001941869 | -0.0004229412 | 0.001095987 | 8711159.8 | 0.2888568
2156.72 | 1199.86 | 0 | 7153.147 | 0.001914765 | -0.0003224733 | 0.001269818 | 4872827.7 | 0.2858482 | 2103.3 | 2198.68 | 0 | 10496.52 | 0.00204312 | -0.0004726071 | 0.001097906 | 7171270.0 | 0.3404537 | 2880.14 | 4199.06 | 0 | 12580.28 | 0.001865935 | -0.0004433269 | 0.000979281 | 8140051.1 | 0.2928507 | 3841.64 | 6200.36 | 0 | 15161.62 | 0.001929137 | -0.0004210787 | 0.00108698 | 8711239.6 | 0.2888549
2157.72 | 1201.7 | 0 | 7199.82 | 0.001923682 | -0.0003234125 | 0.001276858 | 4904698.5 | 0.2868566 | 2104.3 | 2198.68 | 0 | 10558.73 | 0.002048576 | -0.0004726071 | 0.001103361 | 7183072.6 | 0.3415529 | 2881.14 | 4200.9 | 0 | 12611.35 | 0.001867903 | -0.0004451946 | 0.000977514 | 8082807.0 | 0.2908497 | 3842.64 | 6203.11 | 0 | 15146.08 | 0.001925357 | -0.0004173485 | 0.00109066 | 8708563.1 | 0.29014
2158.72 | 1198.94 | 0 | 7230.898 | 0.001936393 | -0.0003281005 | 0.001280192 | 4928799.9 | 0.2878081 | 2105.3 | 2200.51 | 0 | 10558.73 | 0.002046815 | -0.0004735436 | 0.001099727 | 7168220.0 | 0.3412747 | 2882.14 | 4201.81 | 0 | 12642.43 | 0.001880503 | -0.0004489302 | 0.0009826431 | 8110500.1 | 0.2895117 | 3843.64 | 6199.44 | 0 | 15130.54 | 0.001927015 | -0.0004164173 | 0.00109418 | 8726659.4 | 0.2895941
2159.72 | 1199.86 | 0 | 7230.898 | 0.001947421 | -0.0003299762 | 0.001287468 | 4952923.8 | 0.2883257 | 2106.3 | 2201.43 | 0 | 10636.49 | 0.002063116 | -0.0004772898 | 0.001108536 | 7232279.2 | 0.3425994 | 2883.14 | 4199.98 | 0 | 12657.97 | 0.001878714 | -0.0004451946 | 0.0009883249 | 8167569.9 | 0.2902954 | 3844.64 | 6197.6 | 0 | 15099.4 | 0.001925442 | -0.0004201449 | 0.001085153 | 8772851.6 | 0.2888468
2160.72 | 1199.86 | 0 | 7262.033 | 0.001947078 | -0.0003299762 | 0.001287125 | 4966837.1 | 0.2912932 | 2107.3 | 2199.59 | 0 | 10652.02 | 0.002053975 | -0.0004726071 | 0.00110876 | 7262780.5 | 0.3419902 | 2884.14 | 4200.9 | 0 | 12720.18 | 0.001880516 | -0.0004479963 | 0.0009845233 | 8117560.3 | 0.2895195 | 3845.64 | 6200.36 | 0 | 15099.4 | 0.001929118 | -0.000419211 | 0.001090696 | 8761414.6 | 0.2887159
2161.72 | 1199.86 | 0 | 7277.572 | 0.001956162 | -0.0003327912 | 0.00129058 | 4984396.1 | 0.2923158 | 2108.3 | 2199.59 | 0 | 10667.56 | 0.002064842 | -0.0004791629 | 0.001106516 | 7227912.6 | 0.3421895 | 2885.14 | 4200.9 | 0 | 12782.4 | 0.001887468 | -0.0004498667 | 0.0009877349 | 8105972.6 | 0.2884112 | 3846.64 | 6200.36 | 0 | 15068.33 | 0.001947665 | -0.0004248089 | 0.001098047 | 8814950.4 | 0.289303
2162.72 | 1199.86 | 0 | 7293.111 | 0.001948914 | -0.0003356061 | 0.001277702 | 5003578.0 | 0.2939973 | 2109.3 | 2199.59 | 0 | 10698.7 | 0.002064785 | -0.000482909 | 0.001098967 | 7186092.1 | 0.339646 | 2886.14 | 4200.9 | 0 | 12782.4 | 0.001896845 | -0.0004508006 | 0.0009952442 | 8113528.0 | 0.2885574 | 3847.64 | 6200.36 | 0 | 15099.4 | 0.001931143 | -0.0004201449 | 0.001090854 | 8852660.6 | 0.2895233
2163.72 | 1200.78 | 0 | 7308.65 | 0.00194849 | -0.0003327912 | 0.001282907 | 4995111.4 | 0.2944216 | 2110.3 | 2200.51 | 0 | 10729.78 | 0.002068537 | -0.0004810359 | 0.001106465 | 7194872.6 | 0.3379304 | 2887.14 | 4199.06 | 0 | 12813.47 | 0.001891484 | -0.0004526683 | 0.0009861471 | 8056512.3 | 0.2896422 | 3848.64 | 6199.44 | 0 | 15099.4 | 0.001927335 | -0.0004210787 | 0.001085178 | 8917202.2 | 0.2910648
2164.72 | 1199.86 | 0 | 7355.323 | 0.001957782 | -0.0003327912 | 0.001292199 | 5000430.0 | 0.2946328 | 2111.3 | 2198.68 | 0 | 10791.99 | 0.002082819 | -0.0004819725 | 0.001118874 | 7131132.4 | 0.337375 | 2888.14 | 4200.9 | 0 | 12860.15 | 0.001911276 | -0.0004564039 | 0.0009984678 | 8040216.5 | 0.2903716 | 3849.63 | 6199.44 | 0 | 15115 | 0.001925546 | -0.0004201449 | 0.001085256 | 8940856.9 | 0.2897528
2165.72 | 1199.86 | 0 | 7401.997 | 0.001973875 | -0.0003393576 | 0.00129516 | 4994758.3 | 0.2968722 | 2112.3 | 2199.59 | 0 | 10823.07 | 0.002090115 | -0.0004885309 | 0.001113053 | 7111843.2 | 0.3360896 | 2889.14 | 4199.06 | 0 | 12875.69 | 0.001896521 | -0.0004536022 | 0.0009893168 | 8028871.0 | 0.2921501 | 3850.63 | 6201.28 | 0 | 15115 | 0.001921892 | -0.0004201449 | 0.001081602 | 8996237.4 | 0.2893494
2166.72 | 1199.86 | 0 | 7433.075 | 0.001984979 | -0.0003402968 | 0.001304385 | 5026517.5 | 0.2991304 | 2113.3 | 2198.68 | 0 | 10823.07 | 0.002082917 | -0.0004875944 | 0.001107728 | 7106877.6 | 0.3362744 | 2890.14 | 4200.9 | 0 | 12922.36 | 0.001911162 | -0.0004545334 | 0.001002095 | 8033514.4 | 0.2946229 | 3851.63 | 6201.28 | 0 | 15146.08 | 0.00191992 | -0.0004201449 | 0.001079631 | 9031264.4 | 0.2876114
2167.72 | 1199.86 | 0 | 7433.075 | 0.001979278 | -0.0003402968 | 0.001298684 | 5030439.7 | 0.3005439 | 2114.3 | 2200.51 | 0 | 10869.74 | 0.002084461 | -0.0004885309 | 0.001107399 | 7088908.8 | 0.3376962 | 2891.14 | 4200.9 | 0 | 12937.9 | 0.001912895 | -0.0004573377 | 0.0009982193 | 8037303.6 | 0.2946094 | 3852.63 | 6199.44 | 0 | 15177.21 | 0.001940115 | -0.0004229412 | 0.001094232 | 9172199.6 | 0.2894828
2168.72 | 1199.86 | 0 | 7464.153 | 0.001973762 | -0.0003412333 | 0.001291295 | 5040588.7 | 0.3014961 | 2115.3 | 2201.43 | 0 | 10885.28 | 0.00209557 | -0.000490404 | 0.001114762 | 7144507.3 | 0.339466 | 2892.14 | 4199.98 | 0 | 13015.65 | 0.001920369 | -0.0004573377 | 0.001005694 | 8028368.5 | 0.292064 | 3853.63 | 6198.52 | 0 | 15192.75 | 0.001930863 | -0.0004182798 | 0.001094304 | 9280724.4 | 0.2924386
2169.72 | 1200.78 | 0 | 7495.288 | 0.001984601 | -0.0003431091 | 0.001298383 | 5061603.1 | 0.3035819 | 2116.3 | 2198.68 | 0 | 10963.03 | 0.002091775 | -0.0004894675 | 0.00111284 | 7162603.3 | 0.3389341 | 2893.14 | 4199.98 | 0 | 13046.73 | 0.001923856 | -0.0004592055 | 0.001005445 | 7990180.0 | 0.2931434 | 3854.63 | 6200.36 | 0 | 15223.83 | 0.001936222 | -0.0004201449 | 0.001095932 | 9271713.2 | 0.2906854
2170.72 | 1199.86 | 0 | 7510.827 | 0.001984441 | -0.0003431091 | 0.001298223 | 5044536.9 | 0.3048406 | 2117.3 | 2198.68 | 0 | 10963.03 | 0.002110132 | -0.0004913406 | 0.001127451 | 7130036.4 | 0.338702 | 2894.14 | 4199.06 | 0 | 13093.4 | 0.001941975 | -0.0004620098 | 0.001017956 | 7981638.4 | 0.2922393 | 3855.63 | 6200.36 | 0 | 15239.37 | 0.001934432 | -0.0004210787 | 0.001092275 | 9348855.9 | 0.2921635
2171.72 | 1199.86 | 0 | 7541.905 | 0.002008179 | -0.0003496755 | 0.001308828 | 5034585.9 | 0.3051962 | 2118.3 | 2200.51 | 0 | 11009.7 | 0.002120921 | -0.0004969625 | 0.001126996 | 7111586.7 | 0.3368386 | 2895.14 | 4200.9 | 0 | 13124.54 | 0.001927237 | -0.0004620098 | 0.001003217 | 7992248.7 | 0.2912249 | 3856.63 | 6198.52 | 0 | 15301.58 | 0.001936234 | -0.0004229412 | 0.001090352 | 9474692.4 | 0.2893776
2172.72 | 1199.86 | 0 | 7573.039 | 0.002011776 | -0.0003468606 | 0.001318055 | 5045944.5 | 0.3042245 | 2119.3 | 2200.51 | 0 | 11025.24 | 0.002111802 | -0.0004941502 | 0.001123502 | 7113186.0 | 0.3378725 | 2896.14 | 4199.98 | 0 | 13124.54 | 0.001936195 | -0.0004620098 | 0.001012176 | 8004778.4 | 0.2914138 | 3857.63 | 6200.36 | 0 | 15270.5 | 0.001945249 | -0.0004229412 | 0.001099367 | 9546826.0 | 0.2897565
2173.72 | 1199.86 | 0 | 7588.578 | 0.002013509 | -0.0003543662 | 0.001304776 | 5044350.2 | 0.3037913 | 2120.3 | 2201.43 | 0 | 11087.46 | 0.002109774 | -0.0004950867 | 0.0011196 | 7080839.0 | 0.3368738 | 2897.14 | 4199.98 | 0 | 13202.23 | 0.001937969 | -0.0004620098 | 0.001013949 | 8023298.3 | 0.2923027 | 3858.63 | 6198.52 | 0 | 15301.58 | 0.001956353 | -0.0004266714 | 0.00110301 | 9602611.8 | 0.2889972
2174.72 | 1199.86 | 0 | 7604.117 | 0.002007911 | -0.0003496755 | 0.00130856 | 5024739.7 | 0.3051095 | 2121.3 | 2200.51 | 0 | 11087.46 | 0.002124456 | -0.000497899 | 0.001128658 | 7111074.8 | 0.3363296 | 2898.14 | 4200.9 | 0 | 13233.37 | 0.001939695 | -0.0004629437 | 0.001013808 | 8064833.7 | 0.2949887 | 3859.63 | 6199.44 | 0 | 15348.26 | 0.001947023 | -0.0004257401 | 0.001095542 | 9696258.6 | 0.2877119
2175.72 | 1200.78 | 0 | 7650.791 | 0.002016807 | -0.0003524904 | 0.001311826 | 5004521.9 | 0.3055327 | 2122.3 | 2199.59 | 0 | 11165.21 | 0.002122421 | -0.0004997721 | 0.001122877 | 7110952.1 | 0.334937 | 2899.14 | 4200.9 | 0 | 13264.44 | 0.001943292 | -0.0004657453 | 0.001011802 | 8031264.9 | 0.2950642 | 3860.63 | 6198.52 | 0 | 15394.87 | 0.001948831 | -0.0004248089 | 0.001099213 | 9691064.3 | 0.285687
2176.72 | 1199.86 | 0 | 7666.33 | 0.002027653 | -0.000353427 | 0.001320799 | 5029247.9 | 0.305422 | 2123.3 | 2200.51 | 0 | 11165.21 | 0.002133295 | -0.0005053913 | 0.001122512 | 7056240.2 | 0.3363186 | 2900.14 | 4201.81 | 0 | 13248.91 | 0.001958025 | -0.0004676157 | 0.001022793 | 8011477.8 | 0.2965668 | 3861.63 | 6199.44 | 0 | 15426.01 | 0.00195245 | -0.0004266714 | 0.001099107 | 9796391.9 | 0.2869252
2177.72 | 1198.94 | 0 | 7681.869 | 0.002031565 | -0.0003599934 | 0.001311578 | 5040690.8 | 0.307078 | 2124.3 | 2200.51 | 0 | 11211.83 | 0.002149807 | -0.0005082036 | 0.0011334 | 7078126.5 | 0.3367902 | 2901.14 | 4200.9 | 0 | 13295.58 | 0.001948827 | -0.000468547 | 0.001011733 | 8060993.5 | 0.2969296 | 3862.63 | 6200.36 | 0 | 15441.55 | 0.001954205 | -0.0004294677 | 0.001095269 | 9835130.9 | 0.2851669
2178.71 | 1200.78 | 0 | 7697.408 | 0.002042146 | -0.0003581177 | 0.001325911 | 5040620.4 | 0.3071397 | 2125.3 | 2198.68 | 0 | 11258.5 | 0.002148071 | -0.0005063279 | 0.001135415 | 7082456.7 | 0.3369831 | 2902.14 | 4199.06 | 0 | 13342.2 | 0.001963446 | -0.0004666792 | 0.001030087 | 8065620.5 | 0.2980406 | 3863.63 | 6199.44 | 0 | 15457.08 | 0.001963421 | -0.0004313354 | 0.001100751 | 9844814.3 | 0.2858041
2179.71 | 1199.86 | 0 | 7744.081 | 0.002041929 | -0.0003609326 | 0.001320064 | 5053379.8 | 0.3084736 | 2126.3 | 2198.68 | 0 | 11289.58 | 0.002145989 | -0.0005091401 | 0.001127709 | 7080702.3 | 0.3362073 | 2903.14 | 4199.98 | 0 | 13357.74 | 0.001963131 | -0.0004704174 | 0.001022296 | 8050001.7 | 0.2975821 | 3864.63 | 6199.44 | 0 | 15519.3 | 0.001981534 | -0.0004331979 | 0.001115138 | 9798999.8 | 0.2841687
2180.71 | 1199.86 | 0 | 7759.62 | 0.00202898 | -0.0003599934 | 0.001308993 | 5081511.8 | 0.3103839 | 2127.3 | 2200.51 | 0 | 11320.71 | 0.002151237 | -0.0005044548 | 0.001142328 | 7123872.4 | 0.3359519 | 2904.14 | 4200.9 | 0 | 13419.95 | 0.001966826 | -0.000473219 | 0.001020388 | 8105926.7 | 0.3002943 | 3865.63 | 6199.44 | 0 | 15565.91 | 0.00197599 | -0.0004322667 | 0.001111457 | 9863118.6 | 0.2845113
2181.71 | 1201.7 | 0 | 7790.755 | 0.002043473 | -0.0003618691 | 0.001319734 | 5102638.4 | 0.3089328 | 2128.29 | 2198.68 | 0 | 11351.79 | 0.002152941 | -0.0005091401 | 0.001134661 | 7182648.2 | 0.3345046 | 2905.14 | 4199.98 | 0 | 13435.54 | 0.001976042 | -0.0004760233 | 0.001023996 | 8093337.4 | 0.3023438 | 3866.63 | 6199.44 | 0 | 15612.59 | 0.001972097 | -0.0004331979 | 0.001105701 | 9815266.5 | 0.2858599
2182.71 | 1198.94 | 0 | 7852.911 | 0.002054233 | -0.0003637476 | 0.001326738 | 5110553.1 | 0.3095678 | 2129.29 | 2200.51 | 0 | 11398.46 | 0.002160208 | -0.0005128863 | 0.001134436 | 7131605.7 | 0.3357077 | 2906.14 | 4201.81 | 0 | 13497.7 | 0.001992394 | -0.0004797588 | 0.001032876 | 8075233.9 | 0.3031843 | 3867.63 | 6200.36 | 0 | 15674.8 | 0.00197949 | -0.0004341318 | 0.001111226 | 9853423.4 | 0.2882558
2183.71 | 1200.78 | 0 | 7852.911 | 0.002057909 | -0.0003665625 | 0.001324784 | 5116478.6 | 0.3104095 | 2130.29 | 2199.59 | 0 | 11429.54 | 0.002174966 | -0.0005156959 | 0.001143574 | 7144090.9 | 0.3346203 | 2907.14 | 4199.98 | 0 | 13513.29 | 0.00197753 | -0.0004750894 | 0.001027351 | 8115386.6 | 0.3049046 | 3868.63 | 6199.44 | 0 | 15768.09 | 0.001984624 | -0.000435063 | 0.001114498 | 9834327.9 | 0.2881571
2184.71 | 1202.62 | 0 | 7884.046 | 0.002072534 | -0.0003684382 | 0.001335658 | 5123173.6 | 0.3091293 | 2131.29 | 2201.43 | 0 | 11429.54 | 0.002162177 | -0.0005110132 | 0.00114015 | 7144637.3 | 0.3367061 | 2908.14 | 4199.98 | 0 | 13544.37 | 0.001981281 | -0.0004778911 | 0.001025499 | 8122460.3 | 0.3052345 | 3869.63 | 6200.36 | 0 | 15845.84 | 0.001988005 | -0.000435063 | 0.001117879 | 9762048.0 | 0.2878778
2185.71 | 1199.86 | 0 | 7899.585 | 0.002072242 | -0.0003712505 | 0.001329741 | 5137245.7 | 0.3111497 | 2132.29 | 2199.59 | 0 | 11507.29 | 0.002174824 | -0.0005166351 | 0.001141554 | 7144884.4 | 0.3363986 | 2909.13 | 4199.06 | 0 | 13591.05 | 0.00199207 | -0.000478825 | 0.00103442 | 8105305.2 | 0.3061171 | 3870.63 | 6199.44 | 0 | 15954.67 | 0.002020868 | -0.0004415922 | 0.001137684 | 9726601.6 | 0.2896667
2186.71 | 1199.86 | 0 | 7946.258 | 0.002072157 | -0.0003693748 | 0.001333407 | 5136351.1 | 0.3111296 | 2133.29 | 2200.51 | 0 | 11522.83 | 0.002180387 | -0.0005166351 | 0.001147116 | 7163140.9 | 0.3358291 | 2910.13 | 4198.14 | 0 | 13637.66 | 0.002004906 | -0.0004816293 | 0.001041647 | 8121925.6 | 0.3071495 | 3871.63 | 6200.36 | 0 | 16016.88 | 0.002007966 | -0.0004397271 | 0.001128512 | 9703511.1 | 0.2898676
2187.71 | 1200.78 | 0 | 7961.797 | 0.00206656 | -0.0003703113 | 0.001325937 | 5135057.1 | 0.3110919 | 2134.29 | 2201.43 | 0 | 11553.97 | 0.002193251 | -0.0005203813 | 0.001152488 | 7160444.1 | 0.3363894 | 2911.13 | 4200.9 | 0 | 13668.8 | 0.001999148 | -0.0004825631 | 0.001034022 | 8100350.0 | 0.3097353 | 3872.63 | 6199.44 | 0 | 16016.88 | 0.002013403 | -0.0004453224 | 0.001122758 | 9648627.9 | 0.2919425
2188.71 | 1200.78 | 0 | 7992.875 | 0.002082946 | -0.0003721897 | 0.001338566 | 5132569.0 | 0.3139984 | 2135.29 | 2199.59 | 0 | 11600.58 | 0.00218555 | -0.0005166351 | 0.00115228 | 7134661.4 | 0.337916 | 2912.13 | 4199.98 | 0 | 13699.88 | 0.002019078 | -0.0004872325 | 0.001044613 | 8077167.5 | 0.309927 | 3873.63 | 6200.36 | 0 | 16125.77 | 0.002018641 | -0.0004453224 | 0.001127996 | 9625010.9 | 0.2933833
2189.71 | 1198.94 | 0 | 8039.549 | 0.002099458 | -0.0003759439 | 0.00134757 | 5156524.7 | 0.3163434 | 2136.29 | 2200.51 | 0 | 11616.12 | 0.002209449 | -0.0005269397 | 0.001155569 | 7144406.6 | 0.3383078 | 2913.13 | 4199.06 | 0 | 13715.42 | 0.002015528 | -0.000489103 | 0.001037322 | 8106340.5 | 0.3111181 | 3874.63 | 6199.44 | 0 | 16172.39 | 0.002027823 | -0.0004462509 | 0.001135321 | 9616737.8 | 0.2950065
2190.71 | 1200.78 | 0 | 8024.01 | 0.002100983 | -0.0003787561 | 0.001343471 | 5170388.7 | 0.3166969 | 2137.29 | 2200.51 | 0 | 11678.33 | 0.002203898 | -0.0005241275 | 0.001155643 | 7167528.3 | 0.3385168 | 2914.13 | 4200.9 | 0 | 13762.09 | 0.002015289 | -0.0004872325 | 0.001040824 | 8121010.2 | 0.3108411 | 3875.63 | 6200.36 | 0 | 16265.74 | 0.002032936 | -0.0004481187 | 0.001136699 | 9544674.9 | 0.2962879
2191.71 | 1199.86 | 0 | 8101.761 | 0.002099212 | -0.0003815711 | 0.00133607 | 5174577.4 | 0.3176752 | 2138.29 | 2200.51 | 0 | 11678.33 | 0.002205659 | -0.000525064 | 0.001155531 | 7157984.6 | 0.3395965 | 2915.13 | 4199.98 | 0 | 13824.3 | 0.002011521 | -0.0004881691 | 0.001035183 | 8132164.3 | 0.3114908 | 3876.63 | 6200.36 | 0 | 16296.81 | 0.002055221 | -0.000450915 | 0.001153391 | 9507952.3 | 0.2981878
2192.71 | 1201.7 | 0 | 8086.166 | 0.002102917 | -0.0003815711 | 0.001339775 | 5189202.3 | 0.317698 | 2139.29 | 2202.35 | 0 | 11725.01 | 0.002205442 | -0.0005297494 | 0.001145943 | 7154951.9 | 0.3407403 | 2916.13 | 4199.06 | 0 | 13886.46 | 0.002022546 | -0.0004900368 | 0.001042473 | 8132098.2 | 0.311214 | 3877.63 | 6200.36 | 0 | 16374.56 | 0.002053297 | -0.0004565103 | 0.001140276 | 9521807.1 | 0.3009853
2193.71 | 1199.86 | 0 | 8132.839 | 0.002109897 | -0.0003815711 | 0.001346755 | 5209621.3 | 0.3188785 | 2140.29 | 2200.51 | 0 | 11787.22 | 0.002207222 | -0.0005278763 | 0.001151469 | 7186514.8 | 0.3423603 | 2917.13 | 4199.98 | 0 | 13886.46 | 0.002031549 | -0.0004900368 | 0.001051475 | 8109540.4 | 0.3116267 | 3878.63 | 6200.36 | 0 | 16405.64 | 0.0020493 | -0.0004574415 | 0.001134417 | 9443265.4 | 0.301365
2194.71 | 1200.78 | 0 | 8179.513 | 0.002108162 | -0.000384386 | 0.001339389 | 5219008.5 | 0.319759 | 2141.29 | 2200.51 | 0 | 11802.76 | 0.002219982 | -0.0005306859 | 0.00115861 | 7135265.9 | 0.3430301 | 2918.13 | 4200.9 | 0 | 13979.8 | 0.002046325 | -0.0004975105 | 0.001051304 | 8123328.2 | 0.3129899 | 3879.63 | 6199.44 | 0 | 16483.39 | 0.002058403 | -0.0004546452 | 0.001149113 | 9387248.0 | 0.3015376
2195.71 | 1200.78 | 0 | 8179.513 | 0.002130085 | -0.0003881375 | 0.00135381 | 5227195.2 | 0.3213447 | 2142.29 | 2199.59 | 0 | 11818.3 | 0.00223818 | -0.0005353713 | 0.001167437 | 7172512.2 | 0.3440239 | 2919.13 | 4200.9 | 0 | 14041.96 | 0.002055061 | -0.0004984444 | 0.001058172 | 8132353.1 | 0.3119714 | 3880.62 | 6201.28 | 0 | 16530.07 | 0.002069324 | -0.0004602405 | 0.001148843 | 9292612.5 | 0.3017407
2196.71 | 1198.94 | 0 | 8210.591 | 0.002138988 | -0.0003881375 | 0.001362713 | 5248185.7 | 0.3222761 | 2143.29 | 2199.59 | 0 | 11864.97 | 0.002232526 | -0.0005334982 | 0.001165529 | 7193153.7 | 0.3422859 | 2920.13 | 4198.14 | 0 | 14119.71 | 0.002051221 | -0.0004965767 | 0.001058067 | 8122711.3 | 0.3125289 | 3881.62 | 6199.44 | 0 | 16592.28 | 0.002072623 | -0.0004593093 | 0.001154004 | 9237883.5 | 0.301892
2197.71 | 1198.94 | 0 | 8226.13 | 0.002135283 | -0.000387201 | 0.001360881 | 5257980.3 | 0.3222244 | 2144.29 | 2200.51 | 0 | 11880.51 | 0.002227038 | -0.0005353713 | 0.001156296 | 7187644.1 | 0.343277 | 2921.13 | 4200.9 | 0 | 14197.46 | 0.002062107 | -0.0005012487 | 0.00105961 | 8169143.8 | 0.3151525 | 3882.62 | 6199.44 | 0 | 16623.36 | 0.002085751 | -0.0004658358 | 0.00115408 | 9344817.7 | 0.3014381
2198.71 | 1198.94 | 0 | 8241.669 | 0.002137148 | -0.0003900159 | 0.001357116 | 5280235.1 | 0.3225381 | 2145.29 | 2201.43 | 0 | 11942.72 | 0.002235906 | -0.0005363078 | 0.00116329 | 7177254.3 | 0.3427624 | 2922.13 | 4200.9 | 0 | 14259.68 | 0.002076566 | -0.0005031165 | 0.001070333 | 8175774.9 | 0.315477 | 3883.62 | 6202.2 | 0 | 16685.57 | 0.002085374 | -0.0004667697 | 0.001151834 | 9402975.1 | 0.2981222
2199.71 | 1199.86 | 0 | 8272.804 | 0.002144443 | -0.0003947039 | 0.001355035 | 5281323.0 | 0.3248281 | 2146.29 | 2199.59 | 0 | 11989.34 | 0.002241544 | -0.0005381835 | 0.001165177 | 7210728.5 | 0.343906 | 2923.13 | 4200.9 | 0 | 14337.43 | 0.002070965 | -0.0005087224 | 0.00105352 | 8171487.1 | 0.31429 | 3884.62 | 6199.44 | 0 | 16716.65 | 0.002083402 | -0.0004649046 | 0.001153593 | 9392715.4 | 0.2999784
2200.71 | 1199.86 | 0 | 8303.882 | 0.002151739 | -0.0003928282 | 0.001366082 | 5309627.9 | 0.3262626 | 2147.29 | 2199.59 | 0 | 12004.88 | 0.002246821 | -0.0005409932 | 0.001164834 | 7181846.6 | 0.3435906 | 2924.13 | 4200.9 | 0 | 14399.64 | 0.002098212 | -0.0005124606 | 0.001073291 | 8203185.1 | 0.3139761 | 3885.62 | 6200.36 | 0 | 16747.78 | 0.002090697 | -0.0004639707 | 0.001162756 | 9390324.4 | 0.3013296
2201.71 | 1199.86 | 0 | 8366.094 | 0.002158559 | -0.0003947039 | 0.001369151 | 5325238.7 | 0.3273171 | 2148.29 | 2201.43 | 0 | 12020.48 | 0.002267197 | -0.0005466124 | 0.001173972 | 7220843.0 | 0.3450118 | 2925.13 | 4199.98 | 0 | 14461.85 | 0.002105297 | -0.0005152649 | 0.001074767 | 8230789.0 | 0.3154977 | 3886.62 | 6201.28 | 0 | 16778.86 | 0.002089012 | -0.0004686348 | 0.001151742 | 9391181.5 | 0.301592
2202.71 | 1200.78 | 0 | 8366.094 | 0.002164128 | -0.0003993973 | 0.001365333 | 5298197.7 | 0.3270909 | 2149.29 | 2200.51 | 0 | 12082.63 | 0.002257575 | -0.0005466124 | 0.00116435 | 7223859.1 | 0.348395 | 2926.13 | 4199.06 | 0 | 14539.6 | 0.002103372 | -0.0005133971 | 0.001076578 | 8223955.6 | 0.315983 | 3887.62 | 6199.44 | 0 | 16763.32 | 0.002096524 | -0.0004677009 | 0.001161122 | 9302916.7 | 0.3048174
2203.71 | 1198.94 | 0 | 8397.172 | 0.002171423 | -0.0003984581 | 0.001374507 | 5333502.9 | 0.33051 | 2150.29 | 2200.51 | 0 | 12129.31 | 0.002266867 | -0.0005466124 | 0.001173642 | 7202768.1 | 0.3497426 | 2927.13 | 4201.81 | 0 | 14586.22 | 0.002103287 | -0.0005152649 | 0.001072757 | 8272770.1 | 0.3177406 | 3888.62 | 6199.44 | 0 | 16825.54 | 0.002101561 | -0.0004686348 | 0.001164292 | 9268057.7 | 0.3053032
2204.71 | 1199.86 | 0 | 8412.768 | 0.002160235 | -0.0003984581 | 0.001363319 | 5326616.7 | 0.3290946 | 2151.29 | 2199.59 | 0 | 12160.38 | 0.002259194 | -0.0005475489 | 0.001164096 | 7204410.0 | 0.3504129 | 2928.13 | 4199.98 | 0 | 14648.43 | 0.002123183 | -0.0005208708 | 0.001081441 | 8281451.1 | 0.3172278 | 3889.62 | 6199.44 | 0 | 16841.07 | 0.002112561 | -0.0004704972 | 0.001171567 | 9189883.4 | 0.3051058
2205.71 | 1199.86 | 0 | 8443.846 | 0.00216753 | -0.000401273 | 0.001364984 | 5354358.8 | 0.3299643 | 2152.29 | 2199.59 | 0 | 12222.6 | 0.002272112 | -0.0005484855 | 0.001175141 | 7193239.5 | 0.3517307 | 2929.13 | 4198.14 | 0 | 14710.65 | 0.002121286 | -0.0005218047 | 0.001077677 | 8265420.4 | 0.3161751 | 3890.62 | 6199.44 | 0 | 16856.61 | 0.002105203 | -0.000472365 | 0.001160473 | 9117604.2 | 0.3062047
2206.71 | 1200.78 | 0 | 8490.519 | 0.002178473 | -0.000401273 | 0.001375927 | 5358929.6 | 0.3318304 | 2153.29 | 2201.43 | 0 | 12269.27 | 0.002281029 | -0.0005503612 | 0.001180307 | 7165818.2 | 0.3495363 | 2930.13 | 4201.81 | 0 | 14757.32 | 0.002141496 | -0.0005264768 | 0.001088543 | 8257796.5 | 0.316477 | 3891.62 | 6199.44 | 0 | 16887.75 | 0.002110715 | -0.0004742301 | 0.001162255 | 9138110.5 | 0.3077706
2207.71 | 1199.86 | 0 | 8506.058 | 0.002191476 | -0.0004069029 | 0.00137767 | 5386799.5 | 0.33261 | 2154.29 | 2200.51 | 0 | 12331.48 | 0.002303082 | -0.0005606685 | 0.001181745 | 7178806.9 | 0.3495049 | 2931.13 | 4198.14 | 0 | 14819.48 | 0.002148581 | -0.0005283445 | 0.001091892 | 8271300.3 | 0.317138 | 3892.62 | 6200.36 | 0 | 16918.83 | 0.002101391 | -0.0004732962 | 0.001154799 | 9146472.1 | 0.3099806
2208.71 | 1199.86 | 0 | 8506.058 | 0.002192973 | -0.0004097152 | 0.001373542 | 5432489.3 | 0.3337484 | 2155.29 | 2201.43 | 0 | 12424.77 | 0.002302648 | -0.0005578562 | 0.001186935 | 7188868.9 | 0.3504273 | 2932.13 | 4198.14 | 0 | 14850.61 | 0.002139411 | -0.0005264768 | 0.001086458 | 8259758.8 | 0.3179051 | 3893.62 | 6201.28 | 0 | 16965.5 | 0.002119532 | -0.0004751613 | 0.00116921 | 9095220.9 | 0.3111311
2209.7 | 1199.86 | 0 | 8568.271 | 0.002198318 | -0.0004059637 | 0.001386391 | 5449437.4 | 0.336072 | 2156.29 | 2199.59 | 0 | 12471.45 | 0.002313701 | -0.0005662904 | 0.00118112 | 7174218.4 | 0.3516147 | 2933.13 | 4200.9 | 0 | 14912.82 | 0.002148279 | -0.0005264768 | 0.001095325 | 8281671.3 | 0.3169567 | 3894.62 | 6199.44 | 0 | 16949.9 | 0.002126935 | -0.0004779603 | 0.001171014 | 9143682.6 | 0.3122962
2210.7 | 1199.86 | 0 | 8583.81 | 0.002185501 | -0.0004115936 | 0.001362314 | 5470616.1 | 0.3355169 | 2157.29 | 2200.51 | 0 | 12564.74 | 0.00232249 | -0.0005662904 | 0.001189909 | 7212443.9 | 0.3523272 | 2934.13 | 4200.9 | 0 | 14943.9 | 0.002160989 | -0.0005339531 | 0.001093083 | 8337672.9 | 0.3184163 | 3895.62 | 6198.52 | 0 | 16965.5 | 0.002121447 | -0.0004779603 | 0.001165527 | 9210117.4 | 0.3137393
2211.7 | 1200.78 | 0 | 8599.349 | 0.00220207 | -0.0004115936 | 0.001378882 | 5494323.0 | 0.3369186 | 2158.29 | 2198.68 | 0 | 12611.35 | 0.002333301 | -0.0005709731 | 0.001191354 | 7222536.5 | 0.3536646 | 2935.13 | 4199.06 | 0 | 15037.19 | 0.002168457 | -0.000534887 | 0.001098683 | 8317476.7 | 0.318218 | 3896.62 | 6198.52 | 0 | 16981.04 | 0.002117743 | -0.0004751613 | 0.00116742 | 9208963.2 | 0.313628
2212.7 | 1199.86 | 0 | 8630.427 | 0.002201859 | -0.0004115936 | 0.001378672 | 5531614.2 | 0.3380066 | 2159.28 | 2200.51 | 0 | 12689.11 | 0.002342404 | -0.0005737854 | 0.001194833 | 7189422.1 | 0.353357 | 2936.13 | 4200.9 | 0 | 15052.73 | 0.002180931 | -0.0005423607 | 0.00109621 | 8297908.4 | 0.3176313 | 3897.62 | 6201.28 | 0 | 17012.12 | 0.002114032 | -0.0004788941 | 0.001156244 | 9285574.3 | 0.3140525
2213.7 | 1199.86 | 0 | 8661.562 | 0.002218267 | -0.00041816 | 0.001381947 | 5560290.4 | 0.3398077 | 2160.28 | 2199.59 | 0 | 12766.86 | 0.002362535 | -0.0005794073 | 0.001203721 | 7187980.3 | 0.3544759 | 2937.13 | 4200.9 | 0 | 15114.94 | 0.002182733 | -0.0005395591 | 0.001103615 | 8337415.4 | 0.319094 | 3898.62 | 6199.44 | 0 | 17027.66 | 0.002119287 | -0.0004788941 | 0.001161499 | 9315159.7 | 0.3150502
2214.7 | 1200.78 | 0 | 8692.64 | 0.002216427 | -0.0004190992 | 0.001378229 | 5602089.2 | 0.341479 | 2161.28 | 2200.51 | 0 | 12797.99 | 0.00235867 | -0.0005784708 | 0.001201729 | 7206992.0 | 0.3535383 | 2938.13 | 4200.9 | 0 | 15146.08 | 0.002178868 | -0.0005376887 | 0.001103491 | 8316516.2 | 0.3199235 | 3899.62 | 6201.28 | 0 | 17027.66 | 0.002117658 | -0.0004770264 | 0.001163605 | 9285712.8 | 0.31476
2215.7 | 1198.94 | 0 | 8708.235 | 0.002223773 | -0.0004200358 | 0.001383701 | 5628730.7 | 0.3406015 | 2162.28 | 2199.59 | 0 | 12860.15 | 0.002358557 | -0.000581283 | 0.001195991 | 7174916.7 | 0.3543028 | 2939.13 | 4199.98 | 0 | 15223.83 | 0.00218062 | -0.0005367548 | 0.00110711 | 8298559.3 | 0.3226065 | 3900.62 | 6199.44 | 0 | 17058.79 | 0.002139503 | -0.0004826243 | 0.001174254 | 9328238.9 | 0.3144306
2216.7 | 1200.78 | 0 | 8723.774 | 0.002223591 | -0.0004200358 | 0.001383519 | 5637159.2 | 0.3418133 | 2163.28 | 2200.51 | 0 | 12875.74 | 0.00236762 | -0.0005831561 | 0.001201307 | 7182391.1 | 0.3554795 | 2940.13 | 4199.98 | 0 | 15239.37 | 0.002197188 | -0.0005423607 | 0.001112467 | 8332710.9 | 0.3240215 | 3901.62 | 6199.44 | 0 | 17058.79 | 0.002135695 | -0.0004816905 | 0.001172314 | 9339834.9 | 0.3130837
2217.7 | 1200.78 | 0 | 8785.93 | 0.002225238 | -0.0004209776 | 0.001383283 | 5691224.4 | 0.3442441 | 2164.28 | 2199.59 | 0 | 12953.49 | 0.002381918 | -0.0005869049 | 0.001208108 | 7190622.3 | 0.3564801 | 2941.12 | 4199.98 | 0 | 15301.58 | 0.002200619 | -0.0005442311 | 0.001112156 | 8350838.7 | 0.3250464 | 3902.62 | 6198.52 | 0 | 17012.12 | 0.002124752 | -0.0004798254 | 0.001165101 | 9318674.5 | 0.3115066
2218.7 | 1200.78 | 0 | 8785.93 | 0.002227153 | -0.0004228507 | 0.001381452 | 5695600.1 | 0.3461958 | 2165.28 | 2201.43 | 0 | 12984.57 | 0.002379946 | -0.0005869049 | 0.001206136 | 7149241.7 | 0.3574935 | 2942.12 | 4200.9 | 0 | 15348.2 | 0.002213301 | -0.0005479693 | 0.001117362 | 8363303.3 | 0.3266109 | 3903.62 | 6199.44 | 0 | 16934.37 | 0.002123419 | -0.0004770264 | 0.001169366 | 9343728.4 | 0.3112092
2219.7 | 1201.7 | 0 | 8817.065 | 0.002250891 | -0.0004266049 | 0.001397682 | 5708521.8 | 0.3482323 | 2166.28 | 2200.51 | 0 | 13046.79 | 0.002405675 | -0.0005953365 | 0.001215002 | 7201356.1 | 0.3593756 | 2943.12 | 4200.9 | 0 | 15379.33 | 0.002207653 | -0.0005507736 | 0.001106106 | 8369369.9 | 0.3252281 | 3904.62 | 6200.36 | 0 | 16872.15 | 0.002123246 | -0.0004788941 | 0.001165458 | 9359927.2 | 0.3115896
2220.7 | 1200.78 | 0 | 8848.143 | 0.002252728 | -0.000430359 | 0.00139201 | 5777753.3 | 0.3533393 | 2167.28 | 2198.68 | 0 | 13077.86 | 0.002396373 | -0.0005925268 | 0.001211319 | 7214377.2 | 0.3601436 | 2944.12 | 4199.06 | 0 | 15425.95 | 0.002215074 | -0.0005460989 | 0.001122876 | 8350278.4 | 0.3252689 | 3905.62 | 6199.44 | 0 | 16825.54 | 0.002127007 | -0.0004798254 | 0.001167356 | 9344584.5 | 0.3108262
2221.7 | 1199.86 | 0 | 8863.682 | 0.002254482 | -0.0004294198 | 0.001395643 | 5786263.8 | 0.3554634 | 2168.28 | 2199.59 | 0 | 13155.61 | 0.002396231 | -0.0005897172 | 0.001216797 | 7170317.4 | 0.360252 | 2945.12 | 4199.06 | 0 | 15457.08 | 0.002214731 | -0.0005526414 | 0.001109448 | 8318643.5 | 0.3249288 | 3906.62 | 6199.44 | 0 | 17198.75 | 0.002155691 | -0.0004863519 | 0.001182987 | 9374608.9 | 0.3108768
2222.7 | 1199.86 | 0 | 8910.355 | 0.00224896 | -0.0004266049 | 0.001395751 | 5786572.5 | 0.3563114 | 2169.28 | 2198.68 | 0 | 13171.21 | 0.002403401 | -0.0005972122 | 0.001208976 | 7169525.8 | 0.360713 | 2946.12 | 4199.98 | 0 | 15534.84 | 0.002220312 | -0.0005563796 | 0.001107553 | 8364179.5 | 0.3251783 | 3907.62 | 6200.36 | 0 | 17851.85 | 0.002199537 | -0.0004975451 | 0.001204447 | 9391342.8 | 0.3096662
2223.7 | 1199.86 | 0 | 8925.894 | 0.002246885 | -0.0004312955 | 0.001384294 | 5790685.2 | 0.3570258 | 2170.28 | 2199.59 | 0 | 13217.83 | 0.002419913 | -0.0005990879 | 0.001221737 | 7178891.6 | 0.3611308 | 2947.12 | 4200.9 | 0 | 15565.91 | 0.002229369 | -0.0005554457 | 0.001118477 | 8348712.0 | 0.3261878 | 3908.62 | 6199.44 | 0 | 18178.39 | 0.002233765 | -0.0005059394 | 0.001221886 | 9399499.8 | 0.3089211
2224.7 | 1199.86 | 0 | 8972.568 | 0.002267073 | -0.0004350497 | 0.001396973 | 5779094.9 | 0.3586106 | 2171.28 | 2198.68 | 0 | 13280.04 | 0.002423343 | -0.0006028341 | 0.001217675 | 7181059.8 | 0.3622654 | 2948.12 | 4200.9 | 0 | 15596.99 | 0.002243862 | -0.0005563796 | 0.001131103 | 8304421.3 | 0.3251485 | 3909.62 | 6199.44 | 0 | 18271.68 | 0.002248431 | -0.0005171327 | 0.001214165 | 9436390.0 | 0.3097589
2225.7 | 1198.94 | 0 | 9034.78 | 0.002276182 | -0.0004388038 | 0.001398575 | 5763327.6 | 0.3605036 | 2172.28 | 2201.43 | 0 | 13311.12 | 0.002436208 | -0.0006056464 | 0.001224915 | 7197640.4 | 0.3625606 | 2949.12 | 4199.06 | 0 | 15674.74 | 0.00224372 | -0.00055825 | 0.00112722 | 8381142.9 | 0.3283068 | 3910.62 | 6198.52 | 0 | 18256.14 | 0.002254028 | -0.0005171327 | 0.001219763 | 9454687.8 | 0.3099475
2226.7 | 1200.78 | 0 | 9065.858 | 0.002287022 | -0.0004416188 | 0.001403784 | 5790193.3 | 0.3606497 | 2173.28 | 2199.59 | 0 | 13373.33 | 0.002432418 | -0.0006065856 | 0.001219247 | 7223102.9 | 0.3642216 | 2950.12 | 4200.9 | 0 | 15659.2 | 0.002243749 | -0.0005619882 | 0.001119772 | 8359291.7 | 0.3279873 | 3911.61 | 6201.28 | 0 | 18256.14 | 0.002255789 | -0.0005171327 | 0.001221523 | 9447656.5 | 0.309257
2227.7 | 1198.94 | 0 | 9065.858 | 0.002296135 | -0.0004444337 | 0.001407267 | 5797799.2 | 0.3609476 | 2174.28 | 2200.51 | 0 | 13388.87 | 0.002437695 | -0.0006122048 | 0.001213285 | 7189466.5 | 0.3656206 | 2951.12 | 4201.81 | 0 | 15721.42 | 0.002247311 | -0.000562922 | 0.001121467 | 8348682.6 | 0.3289032 | 3912.61 | 6198.52 | 0 | 18225.06 | 0.002268612 | -0.0005255269 | 0.001217558 | 9464851.5 | 0.3095387
2228.7 | 1200.78 | 0 | 9143.61 | 0.002283204 | -0.0004434945 | 0.001396215 | 5789053.0 | 0.3607933 | 2175.28 | 2198.68 | 0 | 13435.54 | 0.002444962 | -0.0006122048 | 0.001220552 | 7185440.2 | 0.367817 | 2952.12 | 4200.9 | 0 | 15768.09 | 0.002247226 | -0.000562922 | 0.001121382 | 8399996.4 | 0.3290078 | 3913.61 | 6202.2 | 0 | 18178.39 | 0.002255931 | -0.0005152649 | 0.001225401 | 9476190.4 | 0.3095562
2229.7 | 1201.7 | 0 | 9190.284 | 0.002303106 | -0.0004444337 | 0.001414238 | 5786248.0 | 0.3592641 | 2176.28 | 2198.68 | 0 | 13466.62 | 0.002446798 | -0.0006122048 | 0.001222388 | 7182972.0 | 0.3683227 | 2953.12 | 4199.06 | 0 | 15799.17 | 0.002256282 | -0.0005657263 | 0.00112483 | 8389827.4 | 0.3291564 | 3914.61 | 6200.36 | 0 | 18193.93 | 0.002261207 | -0.0005161988 | 0.001228809 | 9496591.7 | 0.3092953
2230.7 | 1198.94 | 0 | 9236.901 | 0.002304936 | -0.0004472487 | 0.001410438 | 5783015.0 | 0.3603506 | 2177.28 | 2199.59 | 0 | 13497.76 | 0.002461445 | -0.0006159537 | 0.001229538 | 7206325.2 | 0.3714546 | 2954.12 | 4199.98 | 0 | 15845.84 | 0.002272794 | -0.0005657263 | 0.001141342 | 8355077.6 | 0.3304244 | 3915.61 | 6200.36 | 0 | 18240.6 | 0.00225771 | -0.0005208629 | 0.001215984 | 9461050.4 | 0.306859
2231.7 | 1199.86 | 0 | 9252.496 | 0.002332378 | -0.0004547569 | 0.001422864 | 5793300.0 | 0.3616948 | 2178.28 | 2199.59 | 0 | 13575.51 | 0.002477614 | -0.0006178294 | 0.001241956 | 7259132.5 | 0.372919 | 2955.12 | 4199.98 | 0 | 15876.92 | 0.002278043 | -0.0005694645 | 0.001139114 | 8447678.6 | 0.3337705 | 3916.61 | 6199.44 | 0 | 18333.89 | 0.002251971 | -0.0005199316 | 0.001212108 | 9483369.7 | 0.3070995
2232.7 | 1200.78 | 0 | 9330.248 | 0.002330343 | -0.0004547569 | 0.00142083 | 5808961.9 | 0.3618219 | 2179.28 | 2201.43 | 0 | 13622.12 | 0.00247196 | -0.0006178294 | 0.001236302 | 7264083.4 | 0.3735152 | 2956.12 | 4202.73 | 0 | 15923.59 | 0.00226858 | -0.0005675941 | 0.001133392 | 8425408.6 | 0.3333597 | 3917.61 | 6199.44 | 0 | 18365.03 | 0.002266332 | -0.0005236618 | 0.001219008 | 9447553.7 | 0.3077272
2233.7 | 1200.78 | 0 | 9330.248 | 0.002322837 | -0.0004547569 | 0.001413324 | 5763875.5 | 0.3594849 | 2180.28 | 2200.51 | 0 | 13606.59 | 0.002470206 | -0.0006187659 | 0.001232674 | 7249876.9 | 0.3753495 | 2957.12 | 4200.9 | 0 | 15970.21 | 0.002274329 | -0.000571335 | 0.001131659 | 8404291.7 | 0.3323416 | 3918.61 | 6201.28 | 0 | 18411.65 | 0.002284891 | -0.0005283259 | 0.001228239 | 9503244.2 | 0.3083063
2234.7 | 1200.78 | 0 | 9345.787 | 0.002333837 | -0.0004594476 | 0.001414942 | 5722298.8 | 0.3605799 | 2181.28 | 2199.59 | 0 | 13653.26 | 0.002477473 | -0.0006243905 | 0.001228692 | 7262067.8 | 0.37578 | 2958.12 | 4199.98 | 0 | 16016.88 | 0.002285139 | -0.0005694645 | 0.00114621 | 8449264.8 | 0.3339071 | 3919.61 | 6200.36 | 0 | 18458.32 | 0.002270102 | -0.0005245957 | 0.001220911 | 9516783.1 | 0.3084869
2235.7 | 1199.86 | 0 | 9439.077 | 0.002340865 | -0.0004585084 | 0.001423848 | 5728530.2 | 0.3596448 | 2182.28 | 2199.59 | 0 | 13715.47 | 0.002475312 | -0.0006225148 | 0.001230283 | 7280450.6 | 0.3783288 | 2959.12 | 4198.14 | 0 | 16032.42 | 0.002273797 | -0.000571335 | 0.001131127 | 8442066.3 | 0.3319677 | 3920.61 | 6199.44 | 0 | 18458.32 | 0.00226997 | -0.0005264608 | 0.001217049 | 9504404.8 | 0.3083797
2236.7 | 1200.78 | 0 | 9454.616 | 0.002344513 | -0.0004613234 | 0.001421866 | 5730017.4 | 0.3619472 | 2183.28 | 2199.59 | 0 | 13762.09 | 0.002491956 | -0.0006290759 | 0.001233804 | 7273408.7 | 0.3788056 | 2960.12 | 4199.98 | 0 | 16079.1 | 0.002301623 | -0.0005778748 | 0.001145873 | 8360202.0 | 0.3330683 | 3921.61 | 6198.52 | 0 | 18567.15 | 0.002280668 | -0.0005292571 | 0.001222153 | 9523026.6 | 0.3096534
2237.7 | 1200.78 | 0 | 9501.29 | 0.002355588 | -0.0004660141 | 0.001423559 | 5723378.9 | 0.3624799 | 2184.28 | 2200.51 | 0 | 13777.63 | 0.002508261 | -0.0006318855 | 0.00124449 | 7264705.2 | 0.3796645 | 2961.12 | 4200.9 | 0 | 16110.18 | 0.002297758 | -0.0005769409 | 0.001143877 | 8368309.7 | 0.3332716 | 3922.61 | 6198.52 | 0 | 18613.82 | 0.002280715 | -0.0005292571 | 0.0012222 | 9545578.2 | 0.3089375
2238.7 | 1199.86 | 0 | 9501.29 | 0.002367958 | -0.0004688317 | 0.001430295 | 5737268.6 | 0.3638076 | 2185.28 | 2199.59 | 0 | 13855.38 | 0.002498852 | -0.0006337612 | 0.00123133 | 7289752.7 | 0.3821789 | 2962.12 | 4199.06 | 0 | 16141.25 | 0.00229035 | -0.0005778748 | 0.0011346 | 8361806.5 | 0.3364122 | 3923.61 | 6198.52 | 0 | 18613.82 | 0.002288045 | -0.0005292571 | 0.00122953 | 9550186.6 | 0.3103436
2239.7 | 1200.78 | 0 | 9532.368 | 0.002357138 | -0.0004688317 | 0.001419474 | 5730387.8 | 0.3651574 | 2186.28 | 2200.51 | 0 | 13886.51 | 0.002508062 | -0.0006318855 | 0.001244291 | 7289925.2 | 0.3824306 | 2963.12 | 4199.98 | 0 | 16187.93 | 0.002299113 | -0.0005806791 | 0.001137755 | 8364894.6 | 0.3362072 | 3924.61 | 6200.36 | 0 | 18660.5 | 0.00231367 | -0.000535789 | 0.001242092 | 9625032.6 | 0.313117
2240.69 | 1200.78 | 0 | 9594.581 | 0.002366291 | -0.0004678925 | 0.001430507 | 5734560.3 | 0.3679134 | 2187.28 | 2198.68 | 0 | 13902.05 | 0.002511556 | -0.0006365735 | 0.001238409 | 7306450.8 | 0.382486 | 2964.12 | 4199.06 | 0 | 16203.47 | 0.002304786 | -0.0005844173 | 0.001135952 | 8380373.4 | 0.3345046 | 3925.61 | 6198.52 | 0 | 18707.11 | 0.002296988 | -0.0005320561 | 0.001232875 | 9693761.9 | 0.3159482
2241.69 | 1200.78 | 0 | 9610.12 | 0.002371986 | -0.0004725858 | 0.001426815 | 5755013.4 | 0.3696324 | 2188.28 | 2200.51 | 0 | 13964.27 | 0.002515405 | -0.0006403223 | 0.00123476 | 7348181.9 | 0.3848489 | 2965.12 | 4199.06 | 0 | 16281.22 | 0.002301101 | -0.0005816156 | 0.001137869 | 8428703.8 | 0.3365452 | 3926.61 | 6200.36 | 0 | 18722.65 | 0.002311795 | -0.0005339212 | 0.001243953 | 9653975.3 | 0.3167326
2242.69 | 1200.78 | 0 | 9672.332 | 0.002378939 | -0.0004744615 | 0.001430016 | 5737563.6 | 0.370713 | 2189.28 | 2200.51 | 0 | 13995.34 | 0.002516977 | -0.0006403223 | 0.001236332 | 7309707.6 | 0.385834 | 2966.12 | 4200.9 | 0 | 16312.35 | 0.00232649 | -0.0005853511 | 0.001155787 | 8389186.5 | 0.3374076 | 3927.61 | 6199.44 | 0 | 18769.33 | 0.002309663 | -0.000535789 | 0.001238085 | 9653786.6 | 0.318448
2243.69 | 1198.94 | 0 | 9687.871 | 0.002395375 | -0.0004800941 | 0.001435187 | 5755413.8 | 0.3734104 | 2190.28 | 2200.51 | 0 | 13995.34 | 0.002544294 | -0.0006450077 | 0.001254278 | 7299242.3 | 0.3856365 | 2967.12 | 4199.98 | 0 | 16312.35 | 0.002324729 | -0.0005881554 | 0.001148418 | 8426712.7 | 0.3385207 | 3928.61 | 6200.36 | 0 | 18816 | 0.002309446 | -0.0005339212 | 0.001241604 | 9673830.9 | 0.3200103
2244.69 | 1200.78 | 0 | 9719.006 | 0.002398972 | -0.0004838482 | 0.001431276 | 5751580.1 | 0.3744442 | 2191.27 | 2199.59 | 0 | 14042.02 | 0.002518521 | -0.0006412589 | 0.001236003 | 7340470.4 | 0.3859651 | 2968.12 | 4198.14 | 0 | 16358.97 | 0.002320836 | -0.0005825468 | 0.001155742 | 8447953.4 | 0.3401521 | 3929.61 | 6199.44 | 0 | 18847.08 | 0.002322442 | -0.0005376541 | 0.001247134 | 9575592.2 | 0.3193977
2245.69 | 1200.78 | 0 | 9719.006 | 0.002386206 | -0.0004838482 | 0.001418509 | 5734751.6 | 0.375487 | 2192.27 | 2200.51 | 0 | 14088.63 | 0.002531489 | -0.0006440712 | 0.001243346 | 7313972.7 | 0.3865112 | 2969.12 | 4202.73 | 0 | 16390.1 | 0.002327977 | -0.0005853511 | 0.001157275 | 8457030.4 | 0.3425229 | 3930.61 | 6200.36 | 0 | 18909.29 | 0.002337011 | -0.0005441833 | 0.001248644 | 9490741.2 | 0.3208322
2246.69 | 1201.7 | 0 | 9781.162 | 0.002400488 | -0.000485724 | 0.00142904 | 5726567.3 | 0.3778964 | 2193.27 | 2199.59 | 0 | 14104.23 | 0.002542334 | -0.00064782 | 0.001246694 | 7339414.6 | 0.3870986 | 2970.12 | 4199.98 | 0 | 16436.72 | 0.002335376 | -0.000589092 | 0.001157192 | 8471598.2 | 0.3406087 | 3931.61 | 6201.28 | 0 | 18955.91 | 0.002324005 | -0.0005404531 | 0.001243099 | 9326299.2 | 0.3232181
2247.69 | 1201.7 | 0 | 9812.296 | 0.002405868 | -0.0004876024 | 0.001430663 | 5733756.7 | 0.3798433 | 2194.27 | 2199.59 | 0 | 14135.31 | 0.002538624 | -0.00064782 | 0.001242984 | 7390238.0 | 0.384171 | 2971.11 | 4199.98 | 0 | 16483.39 | 0.002333508 | -0.0005909597 | 0.001151588 | 8446406.5 | 0.3410621 | 3932.61 | 6199.44 | 0 | 18971.5 | 0.002332825 | -0.0005413843 | 0.001250057 | 9217261.3 | 0.3241049
2248.69 | 1201.7 | 0 | 9843.374 | 0.002415079 | -0.0004904173 | 0.001434244 | 5730596.4 | 0.3789086 | 2195.27 | 2202.35 | 0 | 14181.98 | 0.002549412 | -0.0006468808 | 0.001255651 | 7391642.1 | 0.3852348 | 2972.11 | 4200.9 | 0 | 16483.39 | 0.002349973 | -0.0005965683 | 0.001156836 | 8477737.3 | 0.3440318 | 3933.61 | 6200.36 | 0 | 19033.66 | 0.00233313 | -0.0005404531 | 0.001252224 | 9291860.2 | 0.3230957
2249.69 | 1200.78 | 0 | 9843.374 | 0.002422409 | -0.0004932323 | 0.001435944 | 5743919.4 | 0.3823268 | 2196.27 | 2199.59 | 0 | 14213.06 | 0.00255684 | -0.0006543811 | 0.001248078 | 7332497.2 | 0.3820883 | 2973.11 | 4199.98 | 0 | 16545.61 | 0.002357079 | -0.0005975022 | 0.001162075 | 8499146.5 | 0.3444792 | 3934.61 | 6200.36 | 0 | 19064.79 | 0.002332809 | -0.0005441833 | 0.001244443 | 9376758.3 | 0.3203267
2250.69 | 1198.94 | 0 | 9905.587 | 0.002433323 | -0.0004960472 | 0.001441229 | 5743561.3 | 0.3849821 | 2197.27 | 2199.59 | 0 | 14259.73 | 0.002558384 | -0.0006525053 | 0.001253373 | 7363106.3 | 0.383431 | 2974.11 | 4199.98 | 0 | 16561.15 | 0.00234413 | -0.0005937667 | 0.001156597 | 8408864.5 | 0.34157 | 3935.61 | 6200.36 | 0 | 19095.87 | 0.002347567 | -0.0005479161 | 0.001251735 | 9272633.5 | 0.320927
2251.69 | 1200.78 | 0 | 9921.126 | 0.002414783 | -0.0004894781 | 0.001435827 | 5745078.2 | 0.3864825 | 2198.27 | 2199.59 | 0 | 14290.81 | 0.002554651 | -0.0006543811 | 0.001245889 | 7349439.4 | 0.383156 | 2975.11 | 4199.98 | 0 | 16576.69 | 0.002349517 | -0.0005937667 | 0.001161983 | 8371990.2 | 0.340412 | 3936.61 | 6198.52 | 0 | 19158.08 | 0.002358349 | -0.0005516463 | 0.001255057 | 9261692.2 | 0.3184325
2252.69 | 1199.86 | 0 | 9952.261 | 0.002433084 | -0.0004969864 | 0.001439111 | 5738380.7 | 0.3880553 | 2199.27 | 2198.68 | 0 | 14290.81 | 0.002558327 | -0.0006571934 | 0.00124394 | 7393096.8 | 0.3834807 | 2976.11 | 4199.06 | 0 | 16638.9 | 0.002353519 | -0.0005975022 | 0.001158515 | 8391668.6 | 0.3412909 | 3937.61 | 6198.52 | 0 | 19173.62 | 0.002358321 | -0.0005497812 | 0.001258759 | 9285749.4 | 0.3186538
2253.69 | 1201.7 | 0 | 9983.339 | 0.002440379 | -0.0004960472 | 0.001448285 | 5713508.2 | 0.3892317 | 2200.27 | 2200.51 | 0 | 14337.48 | 0.002572924 | -0.000660003 | 0.001252918 | 7386935.2 | 0.3840532 | 2977.11 | 4199.98 | 0 | 16685.57 | 0.002354777 | -0.0005975022 | 0.001159773 | 8390575.2 | 0.3417464 | 3938.61 | 6199.44 | 0 | 19220.3 | 0.002356453 | -0.0005516463 | 0.00125316 | 9257821.5 | 0.3213362
2254.69 | 1198.94 | 0 | 10030.01 | 0.00244397 | -0.0004969864 | 0.001449997 | 5733703.0 | 0.3925059 | 2201.27 | 2199.59 | 0 | 14368.56 | 0.002572867 | -0.0006590664 | 0.001254734 | 7387352.2 | 0.385185 | 2978.11 | 4199.06 | 0 | 16685.57 | 0.002378726 | -0.0006031108 | 0.001172504 | 8409996.9 | 0.3431862 | 3939.61 | 6199.44 | 0 | 19235.83 | 0.002356557 | -0.0005516463 | 0.001253264 | 9248301.9 | 0.3207031
2255.69 | 1200.78 | 0 | 10061.09 | 0.002462404 | -0.0005063704 | 0.001449663 | 5715816.9 | 0.3919481 | 2202.27 | 2199.59 | 0 | 14415.24 | 0.002585417 | -0.0006656276 | 0.001254162 | 7355826.8 | 0.3849398 | 2979.11 | 4200.9 | 0 | 16732.19 | 0.002376726 | -0.0006059151 | 0.001164896 | 8467453.1 | 0.3437875 | 3940.61 | 6198.52 | 0 | 19282.51 | 0.002370757 | -0.0005507124 | 0.001269333 | 9193537.2 | 0.3178561
2256.69 | 1198.94 | 0 | 10076.63 | 0.002458303 | -0.0005054312 | 0.001447441 | 5760954.9 | 0.3937674 | 2203.27 | 2200.51 | 0 | 14461.85 | 0.002574326 | -0.0006618787 | 0.001250569 | 7328189.7 | 0.3853703 | 2980.11 | 4200.9 | 0 | 16778.86 | 0.002358261 | -0.0006031108 | 0.001152039 | 8456494.5 | 0.3440001 | 3941.61 | 6201.28 | 0 | 19329.13 | 0.0023655 | -0.0005535114 | 0.001258477 | 9107611.5 | 0.3188971
2257.69 | 1199.86 | 0 | 10107.76 | 0.002458378 | -0.0005063704 | 0.001445638 | 5720755.5 | 0.3928626 | 2204.27 | 2199.59 | 0 | 14446.31 | 0.002589036 | -0.0006665668 | 0.001255903 | 7312603.9 | 0.3832969 | 2981.11 | 4199.98 | 0 | 16794.4 | 0.00237483 | -0.0006021769 | 0.001170476 | 8430825.0 | 0.3451143 | 3942.6 | 6200.36 | 0 | 19344.66 | 0.002383719 | -0.0005600406 | 0.001263638 | 9199342.8 | 0.3197987
2258.69 | 1199.86 | 0 | 10138.84 | 0.002480334 | -0.0005073096 | 0.001465714 | 5715584.4 | 0.3944728 | 2205.27 | 2201.43 | 0 | 14508.53 | 0.002587008 | -0.0006665668 | 0.001253874 | 7318660.7 | 0.3814622 | 2982.11 | 4199.06 | 0 | 16841.02 | 0.00238005 | -0.0006031108 | 0.001173828 | 8503357.1 | 0.3466149 | 3943.6 | 6199.44 | 0 | 19406.88 | 0.002376254 | -0.0005553765 | 0.001265501 | 9200773.4 | 0.3195283
2259.69 | 1200.78 | 0 | 10138.84 | 0.002478573 | -0.0005129395 | 0.001452694 | 5730442.1 | 0.3949562 | 2206.27 | 2199.59 | 0 | 14524.07 | 0.002596247 | -0.0006693764 | 0.001257494 | 7291280.2 | 0.3793837 | 2983.11 | 4198.14 | 0 | 16872.15 | 0.002381908 | -0.0006077855 | 0.001166337 | 8535631.3 | 0.3489413 | 3944.6 | 6199.44 | 0 | 19469.09 | 0.002381445 | -0.0005600406 | 0.001261364 | 9173572.9 | 0.3204009
2260.69 | 1199.86 | 0 | 10201.05 | 0.002472604 | -0.0005110638 | 0.001450477 | 5706032.2 | 0.3973698 | 2207.27 | 2201.43 | 0 | 14570.74 | 0.002594247 | -0.0006684398 | 0.001257367 | 7278048.6 | 0.3814121 | 2984.11 | 4199.06 | 0 | 16918.83 | 0.002398442 | -0.000609656 | 0.00117913 | 8504308.8 | 0.3460914 | 3945.6 | 6198.52 | 0 | 19469.09 | 0.002379684 | -0.0005581755 | 0.001263333 | 9239221.7 | 0.3214891
2261.69 | 1199.86 | 0 | 10201.05 | 0.002490984 | -0.0005157571 | 0.00145947 | 5718800.7 | 0.3986482 | 2208.27 | 2199.59 | 0 | 14601.82 | 0.002612702 | -0.0006740644 | 0.001264573 | 7284257.7 | 0.3806067 | 2985.11 | 4200.9 | 0 | 16918.83 | 0.002405618 | -0.000614328 | 0.001176962 | 8585034.6 | 0.3466017 | 3946.6 | 6199.44 | 0 | 19531.3 | 0.002383093 | -0.0005619084 | 0.001259276 | 9290150.3 | 0.3254901
2262.69 | 1201.7 | 0 | 10216.59 | 0.002483736 | -0.0005148179 | 0.0014541 | 5755087.1 | 0.4002157 | 2209.27 | 2201.43 | 0 | 14632.9 | 0.002612491 | -0.0006740644 | 0.001264362 | 7290290.9 | 0.3815979 | 2986.11 | 4199.98 | 0 | 16965.44 | 0.002394549 | -0.0006105898 | 0.001173369 | 8604348.9 | 0.347553 | 3947.6 | 6199.44 | 0 | 19577.92 | 0.002394014 | -0.0005609745 | 0.001272065 | 9316051.9 | 0.3273909
2263.69 | 1200.78 | 0 | 10247.67 | 0.00248533 | -0.0005176329 | 0.001450064 | 5781301.9 | 0.402364 | 2210.27 | 2202.35 | 0 | 14664.03 | 0.002606865 | -0.0006768767 | 0.001253112 | 7241259.7 | 0.379875 | 2987.11 | 4199.98 | 0 | 16996.58 | 0.002388879 | -0.0006115237 | 0.001165832 | 8598758.0 | 0.3452582 | 3948.6 | 6200.36 | 0 | 19609.05 | 0.002412337 | -0.0005665724 | 0.001279192 | 9391824.4 | 0.3303007
2264.69 | 1200.78 | 0 | 10309.88 | 0.002494594 | -0.0005204478 | 0.001453698 | 5761135.1 | 0.4033746 | 2211.27 | 2199.59 | 0 | 14710.65 | 0.002610456 | -0.0006750009 | 0.001260455 | 7272349.7 | 0.3810625 | 2988.11 | 4199.98 | 0 | 17058.73 | 0.002399948 | -0.0006115237 | 0.0011769 | 8643647.0 | 0.3460276 | 3949.6 | 6200.36 | 0 | 19655.67 | 0.002392111 | -0.0005665724 | 0.001258966 | 9444833.3 | 0.3282793
2265.69 | 1199.86 | 0 | 10309.88 | 0.002496355 | -0.0005232654 | 0.001449824 | 5799253.6 | 0.4066442 | 2212.27 | 2199.59 | 0 | 14726.24 | 0.002616019 | -0.0006759401 | 0.001264139 | 7266170.0 | 0.3779995 | 2989.11 | 4200.9 | 0 | 17074.33 | 0.002407117 | -0.0006115237 | 0.00118407 | 8619319.4 | 0.3475996 | 3950.6 | 6200.36 | 0 | 19686.81 | 0.002403215 | -0.0005712365 | 0.001260741 | 9406035.1 | 0.3284561
2266.69 | 1199.86 | 0 | 10387.64 | 0.002496081 | -0.0005223262 | 0.001451429 | 5814692.4 | 0.4067445 | 2213.27 | 2198.68 | 0 | 14741.78 | 0.002621296 | -0.000679689 | 0.001261918 | 7222458.9 | 0.3778997 | 2990.11 | 4200.9 | 0 | 17105.41 | 0.002412497 | -0.0006227383 | 0.001167021 | 8587241.2 | 0.3504335 | 3951.6 | 6199.44 | 0 | 19733.42 | 0.002414025 | -0.0005703053 | 0.001273415 | 9446563.9 | 0.3269469
2267.69 | 1199.86 | 0 | 10403.17 | 0.002519715 | -0.000528898 | 0.00146192 | 5841244.0 | 0.4075316 | 2214.27 | 2199.59 | 0 | 14757.32 | 0.002639625 | -0.0006853135 | 0.001268998 | 7206789.0 | 0.3794031 | 2991.11 | 4199.06 | 0 | 17136.49 | 0.002419793 | -0.0006227383 | 0.001174316 | 8714151.2 | 0.3542309 | 3952.6 | 6200.36 | 0 | 19764.56 | 0.002410161 | -0.0005712365 | 0.001267688 | 9427149.3 | 0.3270925
2268.69 | 1200.78 | 0 | 10434.31 | 0.002519659 | -0.0005326521 | 0.001454354 | 5912719.2 | 0.4097516 | 2215.27 | 2199.59 | 0 | 14803.99 | 0.002634081 | -0.0006825012 | 0.001269079 | 7227028.1 | 0.3824123 | 2992.11 | 4199.06 | 0 | 17183.16 | 0.002410441 | -0.0006199366 | 0.001170568 | 8706863.0 | 0.3549647 | 3953.6 | 6200.36 | 0 | 19811.17 | 0.002419167 | -0.0005703053 | 0.001278556 | 9345343.6 | 0.3251187
2269.69 | 1199.86 | 0 | 10418.77 | 0.002525256 | -0.000528898 | 0.00146746 | 5917914.1 | 0.4103832 | 2216.27 | 2200.51 | 0 | 14866.15 | 0.002633836 | -0.0006825012 | 0.001268833 | 7197240.5 | 0.3813739 | 2993.11 | 4199.98 | 0 | 17198.7 | 0.002406604 | -0.0006208705 | 0.001164863 | 8677746.4 | 0.354975 | 3954.6 | 6200.36 | 0 | 19842.31 | 0.002439383 | -0.0005749694 | 0.001289444 | 9283529.1 | 0.3217612
2270.69 | 1200.78 | 0 | 10465.39 | 0.00251947 | -0.0005326521 | 0.001454166 | 5929114.4 | 0.4124984 | 2217.27 | 2197.76 | 0 | 14881.75 | 0.002637483 | -0.0006862501 | 0.001264983 | 7242028.3 | 0.3823307 | 2994.11 | 4199.06 | 0 | 17260.91 | 0.002428525 | -0.0006236748 | 0.001181175 | 8704110.5 | 0.351366 | 3955.6 | 6200.36 | 0 | 19888.93 | 0.00242827 | -0.0005721704 | 0.001283929 | 9276024.1 | 0.3198656
2271.69 | 1200.78 | 0 | 10465.39 | 0.002517709 | -0.0005326521 | 0.001452405 | 5953447.2 | 0.4167054 | 2218.27 | 2201.43 | 0 | 14897.28 | 0.002637301 | -0.0006853135 | 0.001266674 | 7260692.0 | 0.3827421 | 2995.11 | 4199.98 | 0 | 17291.99 | 0.002428622 | -0.0006236748 | 0.001181273 | 8671000.3 | 0.3501338 | 3956.6 | 6203.11 | 0 | 19951.14 | 0.002429807 | -0.0005740381 | 0.001281731 | 9225823.5 | 0.3200545
2272.68 | 1198.94 | 0 | 10558.68 | 0.002526762 | -0.0005364062 | 0.001453949 | 5963462.0 | 0.4173005 | 2219.27 | 2200.51 | 0 | 14928.36 | 0.002648426 | -0.0006853135 | 0.001277799 | 7162442.0 | 0.3792517 | 2996.11 | 4199.06 | 0 | 17323.12 | 0.002445008 | -0.0006264791 | 0.00119205 | 8621876.0 | 0.3488388 | 3957.6 | 6199.44 | 0 | 19982.27 | 0.002437367 | -0.0005777683 | 0.00128183 | 9276674.6 | 0.3201416
2273.68 | 1199.86 | 0 | 10558.68 | 0.002547035 | -0.0005373454 | 0.001472344 | 5978466.9 | 0.4200633 | 2220.27 | 2199.59 | 0 | 14975.04 | 0.002663023 | -0.0006937477 | 0.001275528 | 7118945.0 | 0.3800684 | 2997.11 | 4199.06 | 0 | 17354.2 | 0.00244143 | -0.0006274156 | 0.001186599 | 8649853.1 | 0.3499322 | 3958.6 | 6202.2 | 0 | 20028.89 | 0.002444348 | -0.0005805673 | 0.001283213 | 9274439.8 | 0.3182435
2274.68 | 1198.94 | 0 | 10589.81 | 0.002552151 | -0.0005429753 | 0.0014662 | 6008754.3 | 0.4236481 | 2221.27 | 2198.68 | 0 | 15021.65 | 0.002673944 | -0.0006946869 | 0.00128457 | 7128834.8 | 0.3759624 | 2998.11 | 4199.06 | 0 | 17369.74 | 0.002439355 | -0.0006264791 | 0.001186396 | 8617848.9 | 0.3503447 | 3959.6 | 6200.36 | 0 | 20060.02 | 0.002444291 | -0.0005796334 | 0.001285024 | 9252788.9 | 0.3169251
2275.68 | 1198.94 | 0 | 10605.35 | 0.002546532 | -0.0005439145 | 0.001458703 | 5996720.4 | 0.4247449 | 2222.26 | 2199.59 | 0 | 15037.25 | 0.002657341 | -0.0006946869 | 0.001267967 | 7128746.9 | 0.3755322 | 2999.11 | 4201.81 | 0 | 17400.87 | 0.002455631 | -0.0006302173 | 0.001195196 | 8560760.8 | 0.34995 | 3960.6 | 6198.52 | 0 | 20122.18 | 0.002477217 | -0.0005898981 | 0.001297421 | 9242671.6 | 0.3177048
2276.68 | 1198.94 | 0 | 10620.89 | 0.002550311 | -0.0005420388 | 0.001466234 | 6004810.4 | 0.4260825 | 2223.26 | 2198.68 | 0 | 15052.79 | 0.002662617 | -0.0006956235 | 0.00127137 | 7153250.8 | 0.3748738 | 3000.11 | 4200.9 | 0 | 17431.95 | 0.002457467 | -0.0006320877 | 0.001193292 | 8633667.5 | 0.350332 | 3961.6 | 6200.36 | 0 | 20137.78 | 0.002460592 | -0.0005805673 | 0.001299457 | 9242328.2 | 0.3175142
2277.68 | 1202.62 | 0 | 10667.56 | 0.002555663 | -0.0005457929 | 0.001464077 | 6100829.7 | 0.430262 | 2224.26 | 2200.51 | 0 | 15099.4 | 0.002666186 | -0.0006956235 | 0.001274939 | 7203580.4 | 0.3766197 | 3001.11 | 4199.06 | 0 | 17494.17 | 0.002450156 | -0.0006292834 | 0.001191589 | 8547474.4 | 0.3470885 | 3962.6 | 6198.52 | 0 | 20168.85 | 0.00245512 | -0.0005842975 | 0.001286525 | 9268274.6 | 0.3190965
2278.68 | 1201.7 | 0 | 10714.18 | 0.002561037 | -0.0005476713 | 0.001465695 | 6079724.8 | 0.4312907 | 2225.26 | 2201.43 | 0 | 15146.08 | 0.002682852 | -0.0006984357 | 0.001285981 | 7136005.8 | 0.3783516 | 3002.1 | 4199.06 | 0 | 17525.24 | 0.002462734 | -0.0006330242 | 0.001196685 | 8512568.5 | 0.3453378 | 3963.6 | 6200.36 | 0 | 20215.53 | 0.002456928 | -0.0005861653 | 0.001284598 | 9273617.4 | 0.317121
2279.68 | 1199.86 | 0 | 10714.18 | 0.002571911 | -0.0005514255 | 0.00146906 | 6036958.1 | 0.4294678 | 2226.26 | 2201.43 | 0 | 15161.62 | 0.002682516 | -0.0007021872 | 0.001278141 | 7073483.5 | 0.3760199 | 3003.1 | 4199.06 | 0 | 17540.84 | 0.002466668 | -0.0006358285 | 0.001195011 | 8558442.2 | 0.3460697 | 3964.6 | 6200.36 | 0 | 20262.14 | 0.002462126 | -0.0005870992 | 0.001287928 | 9297733.0 | 0.3172606
2280.68 | 1199.86 | 0 | 10745.32 | 0.002579184 | -0.0005533012 | 0.001472582 | 6057057.8 | 0.4282905 | 2227.26 | 2200.51 | 0 | 15192.75 | 0.002697185 | -0.0007059334 | 0.001285318 | 7102545.4 | 0.3764429 | 3004.1 | 4200.9 | 0 | 17587.46 | 0.002457052 | -0.0006311538 | 0.001194744 | 8476330.9 | 0.3439724 | 3965.6 | 6200.36 | 0 | 20308.82 | 0.002473069 | -0.0005870992 | 0.001298871 | 9289430.6 | 0.3189864
2281.68 | 1199.86 | 0 | 10791.93 | 0.002568093 | -0.0005523647 | 0.001463364 | 6047207.6 | 0.4271246 | 2228.26 | 2200.51 | 0 | 15192.75 | 0.002686157 | -0.0007049968 | 0.001276163 | 7094537.4 | 0.3770546 | 3005.1 | 4199.98 | 0 | 17602.99 | 0.002462724 | -0.0006386328 | 0.001185459 | 8438326.2 | 0.3435726 | 3966.6 | 6199.44 | 0 | 20324.36 | 0.002487745 | -0.0005936283 | 0.001300488 | 9266641.4 | 0.3167281
2282.68 | 1198.03 | 0 | 10807.53 | 0.002580722 | -0.0005542431 | 0.001472236 | 6057955.5 | 0.4297085 | 2229.26 | 2200.51 | 0 | 15270.5 | 0.00268793 | -0.0007049968 | 0.001277937 | 7129200.8 | 0.378787 | 3006.1 | 4201.81 | 0 | 17665.21 | 0.002471592 | -0.0006414371 | 0.001188717 | 8537012.9 | 0.34698 | 3967.6 | 6200.36 | 0 | 20386.57 | 0.002474711 | -0.0005880304 | 0.00129865 | 9351185.1 | 0.3177911
2283.68 | 1198.94 | 0 | 10838.61 | 0.002586366 | -0.0005617514 | 0.001462864 | 6097593.9 | 0.4320346 | 2230.26 | 2201.43 | 0 | 15270.5 | 0.002693345 | -0.0007059334 | 0.001281479 | 7114512.2 | 0.3804296 | 3007.1 | 4200.9 | 0 | 17711.88 | 0.002469746 | -0.0006405006 | 0.001188745 | 8517770.7 | 0.3445309 | 3968.6 | 6200.36 | 0 | 20433.19 | 0.00248726 | -0.0005908294 | 0.001305602 | 9303140.3 | 0.3181589
2284.68 | 1201.7 | 0 | 10869.68 | 0.002591615 | -0.0005579946 | 0.001475625 | 6049601.4 | 0.431896 | 2231.26 | 2201.43 | 0 | 15317.12 | 0.002707942 | -0.0007096849 | 0.001288573 | 7092435.3 | 0.3796879 | 3008.1 | 4199.06 | 0 | 17742.96 | 0.002482478 | -0.0006442414 | 0.001193995 | 8453103.9 | 0.3423406 | 3969.6 | 6199.44 | 0 | 20448.78 | 0.002482081 | -0.0005926945 | 0.001296692 | 9304675.9 | 0.3174138
2285.68 | 1200.78 | 0 | 10885.28 | 0.002600699 | -0.0005655055 | 0.001469688 | 5970108.5 | 0.431082 | 2232.26 | 2199.59 | 0 | 15348.26 | 0.002707776 | -0.0007143729 | 0.00127903 | 7041523.7 | 0.3785418 | 3009.1 | 4200.9 | 0 | 17758.5 | 0.002491563 | -0.0006442414 | 0.00120308 | 8455934.4 | 0.3423396 | 3970.6 | 6199.44 | 0 | 20510.94 | 0.002487405 | -0.0005936283 | 0.001300148 | 9359321.6 | 0.3172127
2286.68 | 1198.94 | 0 | 10900.82 | 0.002598778 | -0.0005664447 | 0.001465888 | 5997903.8 | 0.4329427 | 2233.26 | 2199.59 | 0 | 15379.33 | 0.002718725 | -0.0007143729 | 0.001289979 | 7092081.7 | 0.3796609 | 3010.1 | 4199.06 | 0 | 17805.17 | 0.002489563 | -0.0006433076 | 0.001202947 | 8461081.4 | 0.3424349 | 3971.6 | 6200.36 | 0 | 20542.07 | 0.002494678 | -0.000599229 | 0.00129622 | 9320500.4 | 0.3165686
2287.68 | 1200.78 | 0 | 10931.9 | 0.002592866 | -0.0005636271 | 0.001465612 | 5950064.4 | 0.4314552 | 2234.26 | 2199.59 | 0 | 15379.33 | 0.002707719 | -0.0007134364 | 0.001280846 | 7081265.6 | 0.3791136 | 3011.1 | 4199.98 | 0 | 17851.85 | 0.00248228 | -0.0006451753 | 0.001191929 | 8385374.5 | 0.339033 | 3972.6 | 6199.44 | 0 | 20604.29 | 0.002507508 | -0.0006001602 | 0.001307187 | 9278106.4 | 0.3159155
2288.68 | 1199.86 | 0 | 10978.57 | 0.002602158 | -0.0005683205 | 0.001465517 | 5958461.3 | 0.430974 | 2235.26 | 2199.59 | 0 | 15410.41 | 0.002713077 | -0.0007134364 | 0.001286205 | 7071763.9 | 0.3802721 | 3012.1 | 4199.98 | 0 | 17851.85 | 0.002494914 | -0.0006433076 | 0.001208299 | 8456635.9 | 0.3393522 | 3973.59 | 6201.28 | 0 | 20619.82 | 0.002505432 | -0.0006010941 | 0.001303244 | 9319638.9 | 0.31543
2289.68 | 1198.94 | 0 | 10978.57 | 0.002607463 | -0.0005701989 | 0.001467065 | 5947176.9 | 0.4311917 | 2236.26 | 2199.59 | 0 | 15441.55 | 0.002714803 | -0.0007143729 | 0.001286058 | 7110516.6 | 0.384017 | 3013.1 | 4200.9 | 0 | 17914 | 0.002504068 | -0.0006479796 | 0.001208109 | 8473121.9 | 0.3356148 | 3974.59 | 6199.44 | 0 | 20682.04 | 0.002508863 | -0.0005954961 | 0.001317871 | 9296896.3 | 0.31487
2290.68 | 1199.86 | 0 | 11025.19 | 0.002609139 | -0.0005711381 | 0.001466863 | 5929453.5 | 0.4324447 | 2237.26 | 2201.43 | 0 | 15472.62 | 0.002723992 | -0.0007153094 | 0.001293373 | 7133396.7 | 0.3856753 | 3014.1 | 4199.98 | 0 | 17960.67 | 0.002518533 | -0.0006545248 | 0.001209483 | 8510408.3 | 0.3349546 | 3975.59 | 6199.44 | 0 | 20713.12 | 0.002510699 | -0.0006020279 | 0.001306643 | 9405475.7 | 0.3178137
2291.68 | 1199.86 | 0 | 11056.32 | 0.002625657 | -0.0005758314 | 0.001473994 | 5894773.3 | 0.4317547 | 2238.26 | 2200.51 | 0 | 15534.84 | 0.002740343 | -0.0007237463 | 0.001292851 | 7142918.2 | 0.3864633 | 3015.1 | 4200.9 | 0 | 17991.75 | 0.002520501 | -0.0006554613 | 0.001209579 | 8468666.3 | 0.3300323 | 3976.59 | 6199.44 | 0 | 20759.79 | 0.002519859 | -0.0006001602 | 0.001319539 | 9448472.0 | 0.3205578
2292.68 | 1199.86 | 0 | 11087.4 | 0.002623707 | -0.0005739557 | 0.001475796 | 5950412.0 | 0.4352129 | 2239.26 | 2199.59 | 0 | 15534.84 | 0.00273856 | -0.0007237463 | 0.001291068 | 7184226.2 | 0.3879149 | 3016.1 | 4199.06 | 0 | 18038.43 | 0.00250941 | -0.0006545248 | 0.001200361 | 8483001.9 | 0.3306468 | 3977.59 | 6200.36 | 0 | 20790.87 | 0.002521585 | -0.000606692 | 0.001308201 | 9367848.0 | 0.3197826
2293.68 | 1200.78 | 0 | 11118.53 | 0.002614406 | -0.0005748922 | 0.001464621 | 5936960.4 | 0.4376114 | 2240.26 | 2199.59 | 0 | 15565.91 | 0.002736611 | -0.0007265612 | 0.001283488 | 7189718.5 | 0.391712 | 3017.1 | 4199.06 | 0 | 18069.5 | 0.002516706 | -0.0006573291 | 0.001202048 | 8518459.6 | 0.334358 | 3978.59 | 6200.36 | 0 | 20853.08 | 0.002545267 | -0.0006085571 | 0.001328153 | 9353327.9 | 0.3210043
2294.68 | 1199.86 | 0 | 11118.53 | 0.002625433 | -0.0005767706 | 0.001471892 | 5943743.6 | 0.441928 | 2241.26 | 2200.51 | 0 | 15597.05 | 0.002727573 | -0.0007209367 | 0.0012857 | 7194569.9 | 0.3940196 | 3018.1 | 4200.9 | 0 | 18085.1 | 0.002523875 | -0.0006554613 | 0.001212953 | 8553530.2 | 0.3352194 | 3979.59 | 6201.28 | 0 | 20884.16 | 0.002550779 | -0.000609491 | 0.001331797 | 9396928.4 | 0.3214085
2295.68 | 1200.78 | 0 | 11165.15 | 0.002632546 | -0.0005805274 | 0.001471492 | 5928491.9 | 0.4406172 | 2242.26 | 2198.68 | 0 | 15643.67 | 0.002745318 | -0.000725622 | 0.001294074 | 7255526.7 | 0.3956434 | 3019.1 | 4198.14 | 0 | 18147.26 | 0.002529331 | -0.0006554613 | 0.001218408 | 8588182.2 | 0.3373546 | 3980.59 | 6201.28 | 0 | 20930.83 | 0.002537773 | -0.0006076232 | 0.001322527 | 9402729.2 | 0.3201501
2296.68 | 1200.78 | 0 | 11180.69 | 0.002645439 | -0.0005833424 | 0.001478754 | 5901289.8 | 0.4403255 | 2243.26 | 2201.43 | 0 | 15674.8 | 0.002749179 | -0.0007284343 | 0.001292311 | 7245016.2 | 0.3972601 | 3020.1 | 4199.98 | 0 | 18178.39 | 0.002540456 | -0.0006629403 | 0.001214576 | 8558602.5 | 0.3380451 | 3981.59 | 6199.44 | 0 | 20930.83 | 0.00253982 | -0.0006104249 | 0.001318971 | 9424003.6 | 0.3191643
2297.68 | 1199.86 | 0 | 11242.9 | 0.002656332 | -0.0005852208 | 0.00148589 | 5936750.8 | 0.4463111 | 2244.26 | 2199.59 | 0 | 15705.88 | 0.002772807 | -0.0007312466 | 0.001310314 | 7272883.4 | 0.3997945 | 3021.1 | 4199.06 | 0 | 18193.93 | 0.002543818 | -0.0006629403 | 0.001217937 | 8502305.9 | 0.33961 | 3982.59 | 6199.44 | 0 | 20993.04 | 0.002541468 | -0.0006104249 | 0.001320618 | 9466912.6 | 0.3178834
2298.68 | 1200.78 | 0 | 11227.36 | 0.002652552 | -0.0005880357 | 0.00147648 | 5984234.3 | 0.4490727 | 2245.26 | 2199.59 | 0 | 15737.01 | 0.002772751 | -0.0007368738 | 0.001299003 | 7327889.5 | 0.4004476 | 3022.1 | 4202.73 | 0 | 18240.6 | 0.00254195 | -0.0006638742 | 0.001214201 | 8429610.2 | 0.3392538 | 3983.59 | 6197.6 | 0 | 21039.66 | 0.002550364 | -0.0006113561 | 0.001327652 | 9415287.7 | 0.3178944
2299.68 | 1198.94 | 0 | 11242.9 | 0.00264504 | -0.0005880357 | 0.001468968 | 5974820.7 | 0.4478502 | 2246.26 | 2201.43 | 0 | 15783.63 | 0.002761792 | -0.0007284343 | 0.001304923 | 7326756.2 | 0.40129 | 3023.1 | 4201.81 | 0 | 18271.68 | 0.002541893 | -0.0006629403 | 0.001216012 | 8374271.7 | 0.339824 | 3984.59 | 6198.52 | 0 | 21101.87 | 0.002566847 | -0.0006188218 | 0.001329204 | 9365403.2 | 0.3209995
2300.68 | 1198.94 | 0 | 11274.04 | 0.002657508 | -0.0005880357 | 0.001481436 | 5953773.8 | 0.4471004 | 2247.26 | 2200.51 | 0 | 15814.76 | 0.002765411 | -0.0007321858 | 0.001301039 | 7316500.8 | 0.4008778 | 3024.1 | 4199.06 | 0 | 18318.35 | 0.002552682 | -0.0006666785 | 0.001219325 | 8287933.8 | 0.3404615 | 3985.59 | 6200.36 | 0 | 21132.95 | 0.002572228 | -0.0006206869 | 0.001330854 | 9415048.1 | 0.3213644
2301.68 | 1198.94 | 0 | 11351.79 | 0.002662935 | -0.000592729 | 0.001477477 | 5966446.8 | 0.4502766 | 2248.26 | 2199.59 | 0 | 15845.84 | 0.002767115 | -0.0007349981 | 0.001297119 | 7367888.2 | 0.4051538 | 3025.1 | 4199.98 | 0 | 18380.51 | 0.002545239 | -0.0006648081 | 0.001215622 | 8157902.3 | 0.3403894 | 3986.59 | 6202.2 | 0 | 21164.09 | 0.002562904 | -0.0006169567 | 0.00132899 | 9379991.4 | 0.3222515
2302.68 | 1200.78 | 0 | 11382.87 | 0.002662878 | -0.0005964859 | 0.001469907 | 5968415.6 | 0.4509236 | 2249.26 | 2201.43 | 0 | 15861.38 | 0.002770741 | -0.0007378103 | 0.00129512 | 7388790.0 | 0.4069384 | 3026.1 | 4200.9 | 0 | 18380.51 | 0.002572864 | -0.0006704193 | 0.001232025 | 8034418.1 | 0.3411927 | 3987.59 | 6198.52 | 0 | 21241.84 | 0.002560869 | -0.0006197557 | 0.001321358 | 9344831.4 | 0.3202307
2303.67 | 1200.78 | 0 | 11367.33 | 0.002682893 | -0.0005993008 | 0.001484292 | 5994198.5 | 0.453168 | 2250.26 | 2199.59 | 0 | 15876.92 | 0.002798051 | -0.0007462499 | 0.001305552 | 7365232.0 | 0.4053801 | 3027.1 | 4199.06 | 0 | 18427.18 | 0.002573043 | -0.0006704193 | 0.001232204 | 7913669.1 | 0.3412044 | 3988.59 | 6200.36 | 0 | 21288.45 | 0.00257168 | -0.0006178879 | 0.001335904 | 9383841.8 | 0.3227518
2304.67 | 1199.86 | 0 | 11382.87 | 0.002690217 | -0.0006011792 | 0.001487859 | 6017013.9 | 0.4556844 | 2251.26 | 2201.43 | 0 | 15939.13 | 0.002799699 | -0.0007424984 | 0.001314702 | 7396449.5 | 0.4051234 | 3028.1 | 4199.06 | 0 | 18458.26 | 0.002565348 | -0.0006722871 | 0.001220774 | 7818386.6 | 0.34158 | 3989.59 | 6199.44 | 0 | 21350.67 | 0.002580812 | -0.0006225547 | 0.001335702 | 9394390.2 | 0.3252939
2305.67 | 1200.78 | 0 | 11445.08 | 0.002686428 | -0.0006011792 | 0.001484069 | 6003090.8 | 0.4546315 | 2252.26 | 2200.51 | 0 | 15954.73 | 0.002781335 | -0.0007415618 | 0.001298211 | 7434543.7 | 0.4078076 | 3029.1 | 4201.81 | 0 | 18504.94 | 0.002576159 | -0.0006732236 | 0.001229711 | 7736829.2 | 0.3427261 | 3990.59 | 6202.2 | 0 | 21412.88 | 0.00259538 | -0.0006300204 | 0.001335339 | 9378050.8 | 0.3274375
2306.67 | 1199.86 | 0 | 11476.16 | 0.002688 | -0.0006002427 | 0.001487515 | 5971337.3 | 0.4527247 | 2253.25 | 2199.59 | 0 | 15985.81 | 0.002790501 | -0.0007434349 | 0.001303631 | 7452480.6 | 0.4096216 | 3030.1 | 4199.98 | 0 | 18536.01 | 0.002576102 | -0.0006732236 | 0.001229655 | 7689117.6 | 0.342955 | 3991.59 | 6200.36 | 0 | 21443.96 | 0.002593409 | -0.0006272214 | 0.001338966 | 9400382.2 | 0.3251537
2307.67 | 1198.94 | 0 | 11491.7 | 0.002689887 | -0.0006077509 | 0.001474385 | 6003143.6 | 0.4545467 | 2254.25 | 2200.51 | 0 | 16016.88 | 0.002801318 | -0.0007490621 | 0.001303194 | 7481937.6 | 0.412453 | 3031.1 | 4199.06 | 0 | 18582.69 | 0.002575885 | -0.0006760279 | 0.001223829 | 7606187.6 | 0.3440233 | 3992.59 | 6200.36 | 0 | 21521.71 | 0.002587852 | -0.0006281553 | 0.001331541 | 9374740.8 | 0.32653
2308.67 | 1200.78 | 0 | 11538.37 | 0.002693455 | -0.0006077509 | 0.001477954 | 6003235.1 | 0.4538667 | 2255.25 | 2201.43 | 0 | 16048.02 | 0.002801261 | -0.0007499987 | 0.001301264 | 7463245.6 | 0.4118884 | 3032.1 | 4201.81 | 0 | 18613.77 | 0.002588881 | -0.0006769618 | 0.001234958 | 7538354.1 | 0.3455059 | 3993.59 | 6198.52 | 0 | 21521.71 | 0.002600619 | -0.0006300204 | 0.001340578 | 9427593.6 | 0.3283642
2309.67 | 1198.94 | 0 | 11553.91 | 0.002708109 | -0.000617143 | 0.001473823 | 6023150.1 | 0.4576535 | 2256.25 | 2200.51 | 0 | 16094.64 | 0.00281971 | -0.0007518744 | 0.001315962 | 7417215.3 | 0.4080786 | 3033.1 | 4199.06 | 0 | 18644.9 | 0.002601591 | -0.0006825731 | 0.001236445 | 7501882.4 | 0.3475701 | 3994.59 | 6199.44 | 0 | 21552.84 | 0.002605867 | -0.0006318855 | 0.001342096 | 9443071.4 | 0.3280723
2310.67 | 1198.94 | 0 | 11553.91 | 0.002718873 | -0.0006152646 | 0.001488344 | 6048925.2 | 0.4555509 | 2257.25 | 2201.43 | 0 | 16125.77 | 0.002825069 | -0.0007537502 | 0.001317568 | 7428799.3 | 0.4103048 | 3034.09 | 4199.06 | 0 | 18691.52 | 0.002595937 | -0.0006807027 | 0.001234532 | 7492282.2 | 0.3485095 | 3995.59 | 6199.44 | 0 | 21646.13 | 0.002605851 | -0.0006300204 | 0.00134581 | 9432900.6 | 0.3301923
2311.67 | 1200.78 | 0 | 11585.04 | 0.002705895 | -0.0006143254 | 0.001477244 | 6017690.9 | 0.4552987 | 2258.25 | 2201.43 | 0 | 16141.31 | 0.002808443 | -0.0007518744 | 0.001304695 | 7470974.0 | 0.415458 | 3035.09 | 4199.98 | 0 | 18738.19 | 0.002590151 | -0.0006825731 | 0.001225005 | 7510335.9 | 0.3487287 | 3996.59 | 6200.36 | 0 | 21661.67 | 0.002627835 | -0.0006374861 | 0.001352862 | 9453270.8 | 0.3306458
2312.67 | 1199.86 | 0 | 11616.12 | 0.00271876 | -0.0006162011 | 0.001486357 | 6008051.6 | 0.4570044 | 2259.25 | 2197.76 | 0 | 16156.85 | 0.00281372 | -0.0007518744 | 0.001309971 | 7461819.8 | 0.4154091 | 3036.09 | 4200.9 | 0 | 18878.15 | 0.00261915 | -0.0006844435 | 0.001250263 | 7550450.9 | 0.3492272 | 3997.59 | 6200.36 | 0 | 21723.89 | 0.002638485 | -0.0006384173 | 0.00136165 | 9470967.3 | 0.333649
2313.67 | 1198.94 | 0 | 11678.33 | 0.002718646 | -0.0006162011 | 0.001486244 | 6006203.5 | 0.4553343 | 2260.25 | 2199.59 | 0 | 16172.39 | 0.002819283 | -0.0007575016 | 0.001304279 | 7491250.9 | 0.4172956 | 3037.09 | 4201.81 | 0 | 19189.16 | 0.002640331 | -0.0006975338 | 0.001245263 | 7615645.8 | 0.3508227 | 3998.59 | 6202.2 | 0 | 21770.56 | 0.002621935 | -0.0006374861 | 0.001346963 | 9488884.0 | 0.3348299
2314.67 | 1199.86 | 0 | 11693.87 | 0.002731407 | -0.0006208971 | 0.001489613 | 5994523.7 | 0.4516024 | 2261.25 | 2200.51 | 0 | 16234.6 | 0.002824738 | -0.0007593747 | 0.001305989 | 7488698.9 | 0.4181863 | 3038.09 | 4198.14 | 0 | 19469.09 | 0.002689194 | -0.0007068832 | 0.001275427 | 7667224.5 | 0.3496171 | 3999.59 | 6201.28 | 0 | 21801.64 | 0.002625422 | -0.0006384173 | 0.001348588 | 9520692.1 | 0.3377994
2315.67 | 1199.86 | 0 | 11693.87 | 0.002734929 | -0.0006255904 | 0.001483748 | 6009875.2 | 0.4545023 | 2262.25 | 2200.51 | 0 | 16281.27 | 0.002839071 | -0.0007640628 | 0.001310945 | 7484587.6 | 0.4179444 | 3039.09 | 4200.9 | 0 | 19686.75 | 0.002708916 | -0.0007190396 | 0.001270836 | 7717147.9 | 0.3490052 | 4000.59 | 6199.44 | 0 | 21848.31 | 0.002625337 | -0.0006393539 | 0.00134663 | 9549426.2 | 0.3372625
2316.67 | 1199.86 | 0 | 11724.95 | 0.002743985 | -0.000623712 | 0.001496561 | 6040005.0 | 0.4550756 | 2263.25 | 2199.59 | 0 | 16265.74 | 0.002837184 | -0.0007631262 | 0.001310932 | 7521847.6 | 0.416601 | 3040.09 | 4199.98 | 0 | 19826.71 | 0.00273437 | -0.0007227805 | 0.00128881 | 7756171.9 | 0.3488644 | 4001.59 | 6201.28 | 0 | 21894.93 | 0.002636522 | -0.000641219 | 0.001354084 | 9539488.9 | 0.3391917
2317.67 | 1200.78 | 0 | 11771.63 | 0.00273657 | -0.0006293473 | 0.001477875 | 6046361.2 | 0.4577285 | 2264.25 | 2199.59 | 0 | 16327.89 | 0.002833549 | -0.0007612505 | 0.001311048 | 7527755.6 | 0.4173512 | 3041.09 | 4199.98 | 0 | 19904.46 | 0.002733965 | -0.0007246509 | 0.001284663 | 7803191.3 | 0.348134 | 4002.59 | 6199.44 | 0 | 21926.06 | 0.002658368 | -0.000645883 | 0.001366601 | 9509060.2 | 0.3384085
2318.67 | 1200.78 | 0 | 11771.63 | 0.002738463 | -0.0006321649 | 0.001474133 | 6050225.9 | 0.4583571 | 2265.25 | 2200.51 | 0 | 16359.03 | 0.002829816 | -0.000766875 | 0.001296066 | 7504112.3 | 0.4187584 | 3042.09 | 4200.9 | 0 | 19982.22 | 0.00273587 | -0.0007321326 | 0.001271605 | 7916533.4 | 0.3500253 | 4003.59 | 6199.44 | 0 | 21988.22 | 0.002659905 | -0.0006477508 | 0.001364404 | 9553857.6 | 0.3410952
2319.67 | 1201.7 | 0 | 11818.3 | 0.002743815 | -0.0006349798 | 0.001473855 | 6118581.9 | 0.4615951 | 2266.25 | 2200.51 | 0 | 16374.56 | 0.002844338 | -0.00076969 | 0.001304958 | 7522539.9 | 0.4208175 | 3043.09 | 4199.98 | 0 | 20013.35 | 0.002746709 | -0.0007311987 | 0.001284312 | 7986619.5 | 0.350629 | 4004.58 | 6200.36 | 0 | 22019.35 | 0.002647059 | -0.000645883 | 0.001355293 | 9527857.2 | 0.3402371
2320.67 | 1200.78 | 0 | 11833.84 | 0.002745415 | -0.0006302865 | 0.001484842 | 6117803.7 | 0.4614641 | 2267.25 | 2199.59 | 0 | 16405.64 | 0.00284252 | -0.0007678142 | 0.001306892 | 7543398.9 | 0.4220547 | 3044.09 | 4201.81 | 0 | 20075.51 | 0.002757316 | -0.0007358734 | 0.001285569 | 8047755.3 | 0.3499376 | 4005.58 | 6198.52 | 0 | 22097.1 | 0.002647182 | -0.0006440179 | 0.001359146 | 9495551.7 | 0.3400251
2321.67 | 1199.86 | 0 | 11864.92 | 0.002767261 | -0.000635919 | 0.001495423 | 6129301.3 | 0.4631852 | 2268.25 | 2200.51 | 0 | 16452.32 | 0.002866098 | -0.000774378 | 0.001317342 | 7511203.3 | 0.4210313 | 3045.09 | 4199.98 | 0 | 20013.35 | 0.002755822 | -0.0007358734 | 0.001284075 | 8090824.4 | 0.3485808 | 4006.58 | 6198.52 | 0 | 22097.1 | 0.002658056 | -0.0006477508 | 0.001362554 | 9538944.4 | 0.3403791
2322.67 | 1198.94 | 0 | 11880.45 | 0.002750767 | -0.000640615 | 0.001469537 | 6126912.7 | 0.463998 | 2269.25 | 2199.59 | 0 | 16467.86 | 0.002862394 | -0.0007753145 | 0.001311765 | 7564070.8 | 0.4214147 | 3046.09 | 4200.9 | 0 | 19904.46 | 0.002754238 | -0.0007377412 | 0.001278755 | 8161691.6 | 0.3488026 | 4007.58 | 6200.36 | 0 | 22174.86 | 0.002666895 | -0.0006486847 | 0.001369526 | 9501523.3 | 0.3395465
2323.67 | 1198.94 | 0 | 11911.59 | 0.002759956 | -0.0006377974 | 0.001484361 | 6144821.1 | 0.4619945 | 2270.25 | 2200.51 | 0 | 16514.53 | 0.002853064 | -0.0007734415 | 0.001306181 | 7482882.8 | 0.4178278 | 3047.09 | 4200.9 | 0 | 19826.71 | 0.002745266 | -0.0007321326 | 0.001281001 | 8226296.2 | 0.349077 | 4008.58 | 6200.36 | 0 | 22190.4 | 0.002683464 | -0.0006552165 | 0.001373031 | 9514296.0 | 0.338569
2324.67 | 1201.7 | 0 | 11942.67 | 0.002763421 | -0.0006396758 | 0.001484069 | 6141226.4 | 0.4642044 | 2271.25 | 2199.59 | 0 | 16545.61 | 0.002864145 | -0.0007753145 | 0.001313516 | 7466049.8 | 0.4179754 | 3048.09 | 4199.98 | 0 | 19780.1 | 0.002741257 | -0.0007321326 | 0.001276992 | 8327314.8 | 0.3508957 | 4009.58 | 6199.44 | 0 | 22237.07 | 0.002687055 | -0.000661751 | 0.001363552 | 9574933.4 | 0.3345407
2325.67 | 1200.78 | 0 | 11973.8 | 0.002772477 | -0.0006415542 | 0.001489369 | 6167023.1 | 0.4663013 | 2272.25 | 2199.59 | 0 | 16561.15 | 0.002864007 | -0.0007762537 | 0.001311499 | 7501377.9 | 0.4164359 | 3049.09 | 4199.98 | 0 | 19733.42 | 0.002750609 | -0.0007358734 | 0.001278862 | 8387962.8 | 0.3515666 | 4010.58 | 6200.36 | 0 | 22283.69 | 0.002673894 | -0.0006533488 | 0.001367197 | 9621176.1 | 0.3348589
2326.67 | 1198.94 | 0 | 11989.34 | 0.002770556 | -0.0006453083 | 0.001479939 | 6157005.2 | 0.4643842 | 2273.25 | 2198.68 | 0 | 16607.82 | 0.002873035 | -0.000781881 | 0.001309273 | 7466046.0 | 0.4137627 | 3050.09 | 4199.06 | 0 | 19717.88 | 0.002758122 | -0.0007377412 | 0.001282639 | 8421118.8 | 0.35199 | 4011.58 | 6198.52 | 0 | 22345.9 | 0.002677743 | -0.0006561504 | 0.001365442 | 9619390.8 | 0.3339849
2327.67 | 1199.86 | 0 | 12020.42 | 0.002778115 | -0.0006471868 | 0.001483742 | 6212687.7 | 0.4662612 | 2274.25 | 2200.51 | 0 | 16654.49 | 0.002883823 | -0.0007828175 | 0.001318188 | 7455936.4 | 0.41341 | 3051.09 | 4201.81 | 0 | 19655.67 | 0.002754427 | -0.0007386777 | 0.001277071 | 8513471.4 | 0.3538698 | 4012.58 | 6199.44 | 0 | 22376.98 | 0.002693865 | -0.0006589494 | 0.001375967 | 9610208.5 | 0.3334058
2328.67 | 1200.78 | 0 | 12067.09 | 0.002779923 | -0.0006500044 | 0.001479914 | 6281948.1 | 0.4714466 | 2275.25 | 2199.59 | 0 | 16670.03 | 0.002898609 | -0.0007846932 | 0.001329223 | 7468449.4 | 0.4127272 | 3052.09 | 4199.98 | 0 | 19593.46 | 0.002760109 | -0.0007386777 | 0.001282754 | 8522832.0 | 0.3539904 | 4013.58 | 6200.36 | 0 | 22408.11 | 0.002688372 | -0.000661751 | 0.00136487 | 9592275.2 | 0.33479
2329.67 | 1201.7 | 0 | 12067.09 | 0.002783335 | -0.000652822 | 0.001477691 | 6260626.9 | 0.4694772 | 2276.25 | 2200.51 | 0 | 16716.65 | 0.002881795 | -0.000783754 | 0.001314287 | 7409094.7 | 0.4123052 | 3053.09 | 4200.9 | 0 | 19562.38 | 0.002745462 | -0.0007358734 | 0.001273715 | 8550734.8 | 0.3531261 | 4014.58 | 6199.44 | 0 | 22470.32 | 0.002704987 | -0.0006654839 | 0.00137402 | 9553614.1 | 0.3341445
2330.67 | 1199.86 | 0 | 12113.71 | 0.002792517 | -0.0006509436 | 0.00149063 | 6211532.5 | 0.4670994 | 2277.25 | 2200.51 | 0 | 16716.65 | 0.002881663 | -0.0007856298 | 0.001310403 | 7372893.4 | 0.4115131 | 3054.09 | 4199.98 | 0 | 19577.92 | 0.00274178 | -0.0007368073 | 0.001268165 | 8618865.3 | 0.3536921 | 4015.58 | 6200.36 | 0 | 22501.4 | 0.002713912 | -0.0006682829 | 0.001377346 | 9552592.0 | 0.3354007
2331.67 | 1199.86 | 0 | 12144.84 | 0.002801551 | -0.0006547004 | 0.00149215 | 6201784.0 | 0.4651377 | 2278.25 | 2198.68 | 0 | 16763.32 | 0.00288171 | -0.0007865663 | 0.001308577 | 7398900.7 | 0.4102198 | 3055.09 | 4201.81 | 0 | 19546.84 | 0.002738028 | -0.000734003 | 0.001270022 | 8611895.8 | 0.3533989 | 4016.58 | 6199.44 | 0 | 22579.15 | 0.002708201 | -0.0006608171 | 0.001386567 | 9508344.1 | 0.3365746
2332.67 | 1200.78 | 0 | 12191.46 | 0.002806903 | -0.0006603329 | 0.001486237 | 6159220.1 | 0.4615945 | 2279.25 | 2202.35 | 0 | 16810 | 0.002896461 | -0.0007903178 | 0.001315825 | 7374939.1 | 0.409946 | 3056.09 | 4199.98 | 0 | 19577.92 | 0.002754701 | -0.0007368073 | 0.001281086 | 8635181.0 | 0.3540924 | 4017.58 | 6201.28 | 0 | 22579.15 | 0.00270644 | -0.0006664178 | 0.001373604 | 9459309.9 | 0.3373646
2333.67 | 1199.86 | 0 | 12191.46 | 0.002806771 | -0.0006593937 | 0.001487984 | 6184341.4 | 0.4651386 | 2280.25 | 2199.59 | 0 | 16825.54 | 0.002918048 | -0.0007940693 | 0.00132991 | 7361024.8 | 0.4101788 | 3057.09 | 4199.98 | 0 | 19624.59 | 0.002754484 | -0.0007386777 | 0.001277128 | 8697278.7 | 0.3564644 | 4018.58 | 6198.52 | 0 | 22610.29 | 0.002710191 | -0.0006701506 | 0.00136989 | 9486136.0 | 0.3398913
2334.66 | 1198.94 | 0 | 12207.06 | 0.002801174 | -0.0006612721 | 0.001478629 | 6215272.4 | 0.4660563 | 2281.25 | 2198.68 | 0 | 16856.61 | 0.002923693 | -0.0007921936 | 0.001339306 | 7389795.6 | 0.4134236 | 3058.09 | 4201.81 | 0 | 19624.59 | 0.002749025 | -0.0007396143 | 0.001269796 | 8750892.1 | 0.3580851 | 4019.58 | 6200.36 | 0 | 22672.44 | 0.002717408 | -0.0006692167 | 0.001378974 | 9446800.9 | 0.3416293
2335.66 | 1201.7 | 0 | 12284.81 | 0.002812192 | -0.0006603329 | 0.001491526 | 6231659.1 | 0.4691022 | 2282.25 | 2200.51 | 0 | 16887.75 | 0.002907193 | -0.0007978208 | 0.001311552 | 7372667.7 | 0.4123541 | 3059.09 | 4199.98 | 0 | 19764.5 | 0.00274144 | -0.0007330665 | 0.001275307 | 8774276.0 | 0.3583437 | 4020.58 | 6198.52 | 0 | 22703.58 | 0.002733398 | -0.0006757486 | 0.001381901 | 9386233.7 | 0.3431929
2336.66 | 1198.94 | 0 | 12253.67 | 0.002819579 | -0.0006640897 | 0.001491399 | 6185173.9 | 0.4680705 | 2283.25 | 2199.59 | 0 | 16918.83 | 0.002906982 | -0.0007987573 | 0.001309468 | 7347958.3 | 0.411969 | 3060.09 | 4199.98 | 0 | 19997.76 | 0.002744669 | -0.0007349369 | 0.001274795 | 8868174.0 | 0.3596166 | 4021.58 | 6201.28 | 0 | 22765.79 | 0.002735332 | -0.0006738835 | 0.001387565 | 9418588.0 | 0.3443732
2337.66 | 1200.78 | 0 | 12284.81 | 0.002821283 | -0.0006669073 | 0.001487468 | 6208442.0 | 0.4716569 | 2284.25 | 2199.59 | 0 | 16949.9 | 0.002917822 | -0.0007978208 | 0.00132218 | 7349715.8 | 0.412649 | 3061.09 | 4200.9 | 0 | 20122.18 | 0.002759146 | -0.0007414847 | 0.001276176 | 9016997.4 | 0.3653761 | 4022.58 | 6202.2 | 0 | 22796.87 | 0.002735275 | -0.0006757486 | 0.001383778 | 9383425.2 | 0.3454339
2338.66 | 1198.94 | 0 | 12331.43 | 0.002837663 | -0.0006678465 | 0.00150197 | 6150934.3 | 0.4702595 | 2285.24 | 2198.68 | 0 | 16981.04 | 0.002923334 | -0.0007996965 | 0.001323941 | 7314460.3 | 0.4110319 | 3062.09 | 4199.06 | 0 | 20246.61 | 0.002782582 | -0.0007480298 | 0.001286522 | 9112444.5 | 0.3655622 | 4023.58 | 6199.44 | 0 | 22843.54 | 0.002733275 | -0.0006748174 | 0.00138364 | 9356778.5 | 0.3450466
2339.66 | 1199.86 | 0 | 12378.1 | 0.002846955 | -0.0006678465 | 0.001511262 | 6178580.2 | 0.4705199 | 2286.24 | 2201.43 | 0 | 17043.25 | 0.002937924 | -0.0008062603 | 0.001325404 | 7285211.5 | 0.4110459 | 3063.09 | 4199.98 | 0 | 20386.51 | 0.002793333 | -0.0007489637 | 0.001295405 | 9317697.2 | 0.3686359 | 4024.58 | 6199.44 | 0 | 22890.16 | 0.002738649 | -0.0006785502 | 0.001381548 | 9375940.3 | 0.3450986
2340.66 | 1199.86 | 0 | 12393.64 | 0.002835899 | -0.0006753601 | 0.001485178 | 6183354.9 | 0.470792 | 2287.24 | 2198.68 | 0 | 17058.79 | 0.002943179 | -0.0008062603 | 0.001330658 | 7325763.3 | 0.4145588 | 3064.09 | 4200.9 | 0 | 20495.4 | 0.002807838 | -0.0007545776 | 0.001298683 | 9416043.5 | 0.3664594 | 4025.58 | 6199.44 | 0 | 22936.83 | 0.002747787 | -0.0006813492 | 0.001385088 | 9350617.5 | 0.3438081
2341.66 | 1199.86 | 0 | 12424.77 | 0.002842798 | -0.0006734817 | 0.001495834 | 6173522.9 | 0.472323 | 2288.24 | 2199.59 | 0 | 17089.87 | 0.002932248 | -0.0008025088 | 0.001327231 | 7310082.6 | 0.4163347 | 3065.08 | 4201.81 | 0 | 20573.15 | 0.002813133 | -0.000756448 | 0.001300237 | 9553043.1 | 0.3680449 | 4026.58 | 6199.44 | 0 | 22983.45 | 0.002762406 | -0.0006850821 | 0.001392242 | 9318552.7 | 0.3422623
2342.66 | 1199.86 | 0 | 12440.31 | 0.002840986 | -0.0006800535 | 0.001480879 | 6142023.4 | 0.4705636 | 2289.24 | 2201.43 | 0 | 17121 | 0.002935868 | -0.0008062603 | 0.001323347 | 7325299.1 | 0.4177849 | 3066.08 | 4200.9 | 0 | 20697.52 | 0.002827325 | -0.0007592523 | 0.00130882 | 9618007.1 | 0.3666071 | 4027.58 | 6200.36 | 0 | 23014.58 | 0.002766025 | -0.0006860159 | 0.001393993 | 9354265.8 | 0.3414511
2343.66 | 1200.78 | 0 | 12471.39 | 0.002854005 | -0.0006828711 | 0.001488263 | 6127885.3 | 0.4713783 | 2290.24 | 2199.59 | 0 | 17152.08 | 0.002948446 | -0.0008118875 | 0.001324671 | 7339613.9 | 0.4188659 | 3067.08 | 4199.06 | 0 | 20806.41 | 0.002828887 | -0.0007648663 | 0.001299155 | 9664971.5 | 0.3651949 | 4028.58 | 6201.28 | 0 | 23045.66 | 0.00275494 | -0.000683217 | 0.001388506 | 9328930.1 | 0.3410392
2344.66 | 1198.94 | 0 | 12502.52 | 0.002855555 | -0.0006828711 | 0.001489813 | 6124112.0 | 0.4734179 | 2291.24 | 2201.43 | 0 | 17198.75 | 0.00295043 | -0.0008100118 | 0.001330406 | 7358863.4 | 0.4176759 | 3068.08 | 4199.06 | 0 | 20884.16 | 0.002854609 | -0.000769541 | 0.001315527 | 9776079.4 | 0.3668489 | 4029.58 | 6198.52 | 0 | 23138.95 | 0.002763751 | -0.0006850821 | 0.001393587 | 9308706.7 | 0.3409816
2345.66 | 1200.78 | 0 | 12533.6 | 0.002869916 | -0.0006866279 | 0.00149666 | 6126887.4 | 0.4758239 | 2292.24 | 2199.59 | 0 | 17229.83 | 0.002968445 | -0.0008175147 | 0.001333416 | 7299316.2 | 0.417523 | 3069.08 | 4199.98 | 0 | 20961.91 | 0.002861665 | -0.0007723479 | 0.00131697 | 9813272.5 | 0.3662038 | 4030.58 | 6201.28 | 0 | 23138.95 | 0.00276199 | -0.0006869498 | 0.001388091 | 9328347.1 | 0.3412111
2346.66 | 1198.94 | 0 | 12549.14 | 0.002869888 | -0.0006894455 | 0.001490997 | 6133156.4 | 0.4756756 | 2293.24 | 2197.76 | 0 | 17245.37 | 0.002970442 | -0.0008175147 | 0.001335412 | 7370149.1 | 0.4204701 | 3070.08 | 4199.98 | 0 | 21024.12 | 0.002877863 | -0.0007779592 | 0.001321945 | 9878901.9 | 0.3663809 | 4031.58 | 6199.44 | 0 | 23201.17 | 0.0027676 | -0.0006878837 | 0.001391833 | 9358137.3 | 0.3403043
2347.66 | 1200.78 | 0 | 12564.68 | 0.002866205 | -0.0006894455 | 0.001487314 | 6091254.7 | 0.4733261 | 2294.24 | 2198.68 | 0 | 17292.04 | 0.002957326 | -0.0008128241 | 0.001331678 | 7371834.3 | 0.4203607 | 3071.08 | 4200.9 | 0 | 21132.95 | 0.002872228 | -0.0007770253 | 0.001318177 | 9955885.0 | 0.3667948 | 4032.58 | 6199.44 | 0 | 23543.31 | 0.002817824 | -0.00070095 | 0.001415924 | 9319400.7 | 0.3389853
2348.66 | 1201.7 | 0 | 12642.43 | 0.002871501 | -0.0006894455 | 0.00149261 | 6102982.6 | 0.4775375 | 2295.24 | 2199.59 | 0 | 17292.04 | 0.00297214 | -0.0008184513 | 0.001335237 | 7398819.4 | 0.4234957 | 3072.08 | 4199.06 | 0 | 21195.16 | 0.002879334 | -0.0007807635 | 0.001317807 | 10001170.9 | 0.3666284 | 4033.58 | 6198.52 | 0 | 23838.72 | 0.002844646 | -0.0007102862 | 0.001424074 | 9344275.1 | 0.3369721
2349.66 | 1199.86 | 0 | 12642.43 | 0.002879117 | -0.0006969591 | 0.001485199 | 6100992.8 | 0.4778614 | 2296.24 | 2200.51 | 0 | 17369.8 | 0.002969951 | -0.0008193905 | 0.00133117 | 7424467.4 | 0.4212729 | 3073.08 | 4199.98 | 0 | 21272.92 | 0.002881085 | -0.000784507 | 0.001312071 | 10023020.4 | 0.366564 | 4034.58 | 6198.52 | 0 | 23994.22 | 0.002849778 | -0.0007084184 | 0.001432941 | 9325516.5 | 0.3360407
2350.66 | 1201.7 | 0 | 12673.57 | 0.002885994 | -0.0006960199 | 0.001493954 | 6104931.7 | 0.4783726 | 2297.24 | 2201.43 | 0 | 17416.41 | 0.002978979 | -0.0008240812 | 0.001330817 | 7420923.3 | 0.4210431 | 3074.08 | 4201.81 | 0 | 21303.99 | 0.002904692 | -0.0007901183 | 0.001324455 | 9995407.1 | 0.3653715 | 4035.58 | 6201.28 | 0 | 24165.32 | 0.002862387 | -0.0007177519 | 0.001426883 | 9291515.7 | 0.3356481
2351.66 | 1201.7 | 0 | 12735.72 | 0.002898911 | -0.0007007159 | 0.00149748 | 6094148.9 | 0.4773976 | 2298.24 | 2197.76 | 0 | 17432.01 | 0.002997308 | -0.00082783 | 0.001341648 | 7437872.3 | 0.4215352 | 3075.08 | 4200.9 | 0 | 21288.45 | 0.002906481 | -0.0007901183 | 0.001326244 | 9929214.2 | 0.3648794 | 4036.57 | 6201.28 | 0 | 24196.4 | 0.002871311 | -0.0007186858 | 0.00143394 | 9323610.6 | 0.3344412
2352.66 | 1198.94 | 0 | 12735.72 | 0.00288588 | -0.0006997767 | 0.001486327 | 6100046.6 | 0.4794702 | 2299.24 | 2200.51 | 0 | 17432.01 | 0.002995415 | -0.0008287665 | 0.001337882 | 7473123.5 | 0.4259803 | 3076.08 | 4199.06 | 0 | 21257.38 | 0.00289934 | -0.0007910548 | 0.00131723 | 9894419.0 | 0.3644049 | 4037.57 | 6199.44 | 0 | 24196.4 | 0.002880292 | -0.0007224186 | 0.001435455 | 9336880.2 | 0.3346529
2353.66 | 1200.78 | 0 | 12766.86 | 0.00289344 | -0.0007054119 | 0.001482616 | 6095965.1 | 0.4805462 | 2300.24 | 2200.51 | 0 | 17463.09 | 0.002993598 | -0.0008259542 | 0.001341689 | 7467720.8 | 0.4273474 | 3077.08 | 4200.9 | 0 | 21241.78 | 0.002895692 | -0.0007891844 | 0.001317323 | 9844334.9 | 0.3655886 | 4038.57 | 6201.28 | 0 | 24211.94 | 0.002891424 | -0.000727088 | 0.001437248 | 9305865.8 | 0.3340048
2354.66 | 1200.78 | 0 | 12829.07 | 0.002907854 | -0.0007054119 | 0.00149703 | 6118521.5 | 0.483321 | 2301.24 | 2201.43 | 0 | 17509.76 | 0.002995406 | -0.0008297057 | 0.001335994 | 7445378.2 | 0.4285756 | 3078.08 | 4199.98 | 0 | 21257.38 | 0.002895818 | -0.0007863774 | 0.001323063 | 9728107.9 | 0.3648743 | 4039.57 | 6201.28 | 0 | 24165.32 | 0.002887833 | -0.0007261541 | 0.001435524 | 9353094.0 | 0.3351246
2355.66 | 1199.86 | 0 | 12860.15 | 0.002916778 | -0.0007101079 | 0.001496563 | 6127982.5 | 0.4875607 | 2302.24 | 2198.68 | 0 | 17540.84 | 0.002998761 | -0.0008343964 | 0.001329968 | 7514194.3 | 0.4311662 | 3079.08 | 4199.06 | 0 | 21241.78 | 0.002893799 | -0.000784507 | 0.001324785 | 9572246.1 | 0.3649922 | 4040.57 | 6200.36 | 0 | 24165.32 | 0.00287872 | -0.0007261541 | 0.001426411 | 9363176.5 | 0.3347709
2356.66 | 1200.78 | 0 | 12891.28 | 0.002922181 | -0.0007119863 | 0.001498208 | 6130531.8 | 0.4870269 | 2303.24 | 2200.51 | 0 | 17603.05 | 0.003009786 | -0.0008325207 | 0.001344744 | 7523666.9 | 0.4342931 | 3080.08 | 4201.81 | 0 | 21210.7 | 0.002912214 | -0.0007919887 | 0.001328236 | 9449544.9 | 0.36776 | 4041.57 | 6199.44 | 0 | 24118.65 | 0.002878673 | -0.000724289 | 0.001430095 | 9356289.0 | 0.33547
2357.66 | 1199.86 | 0 | 12906.82 | 0.002936834 | -0.0007176189 | 0.001501597 | 6113461.3 | 0.4859156 | 2304.24 | 2201.43 | 0 | 17603.05 | 0.003016983 | -0.0008390844 | 0.001338815 | 7545480.7 | 0.4372282 | 3081.08 | 4200.9 | 0 | 21210.7 | 0.002908538 | -0.0007938591 | 0.001320819 | 9306903.3 | 0.3690318 | 4042.57 | 6199.44 | 0 | 24118.65 | 0.002884528 | -0.000727088 | 0.001430352 | 9405477.8 | 0.3345176
2358.66 | 1201.7 | 0 | 12937.9 | 0.002923857 | -0.0007185607 | 0.001486735 | 6105869.6 | 0.4872177 | 2305.24 | 2199.59 | 0 | 17649.67 | 0.003015005 | -0.0008381479 | 0.00133871 | 7613685.1 | 0.4416566 | 3082.08 | 4199.98 | 0 | 21179.62 | 0.002902871 | -0.0007929252 | 0.001317021 | 9121939.3 | 0.3689206 | 4043.57 | 6203.11 | 0 | 24149.72 | 0.002880795 | -0.0007280219 | 0.001424751 | 9403320.6 | 0.3340887
2359.66 | 1199.86 | 0 | 12969.03 | 0.002931262 | -0.0007185607 | 0.001494141 | 6097357.4 | 0.4879863 | 2306.24 | 2198.68 | 0 | 17680.8 | 0.003011273 | -0.0008418994 | 0.001327474 | 7565200.2 | 0.4413694 | 3083.08 | 4199.06 | 0 | 21195.16 | 0.002895777 | -0.0007938591 | 0.001308059 | 8936965.4 | 0.369385 | 4044.57 | 6201.28 | 0 | 24149.72 | 0.002887861 | -0.0007308209 | 0.001426219 | 9431234.2 | 0.3358046
2360.66 | 1200.78 | 0 | 13015.65 | 0.002931067 | -0.0007204391 | 0.001490189 | 6142418.8 | 0.4942566 | 2307.24 | 2199.59 | 0 | 17711.88 | 0.003016785 | -0.0008409602 | 0.001334865 | 7544282.6 | 0.4411971 | 3084.08 | 4199.06 | 0 | 21257.38 | 0.002901123 | -0.0007891844 | 0.001322754 | 8747746.4 | 0.3723939 | 4045.57 | 6200.36 | 0 | 24134.19 | 0.002891411 | -0.0007317548 | 0.001427902 | 9483891.1 | 0.3369119
2361.66 | 1200.78 | 0 | 13062.32 | 0.002949054 | -0.0007270109 | 0.001495032 | 6204887.2 | 0.4941316 | 2308.24 | 2200.51 | 0 | 17758.55 | 0.00302392 | -0.0008456509 | 0.001332618 | 7580628.0 | 0.4462954 | 3085.08 | 4198.14 | 0 | 21241.78 | 0.002895692 | -0.0007901183 | 0.001315456 | 8610229.9 | 0.3738564 | 4046.57 | 6199.44 | 0 | 24134.19 | 0.002873472 | -0.000727088 | 0.001419296 | 9492269.3 | 0.338116
2362.66 | 1200.78 | 0 | 13077.86 | 0.002945217 | -0.0007298311 | 0.001485555 | 6187696.3 | 0.494111 | 2309.24 | 2200.51 | 0 | 17758.55 | 0.003032879 | -0.0008475266 | 0.001337826 | 7575126.1 | 0.4496641 | 3086.08 | 4200.9 | 0 | 21257.38 | 0.002910346 | -0.0007994704 | 0.001311405 | 8553078.4 | 0.37418 | 4047.57 | 6200.36 | 0 | 24196.4 | 0.002882471 | -0.0007298897 | 0.001422692 | 9505259.6 | 0.3370126
2363.66 | 1199.86 | 0 | 13108.94 | 0.002967173 | -0.0007345271 | 0.001498118 | 6192877.2 | 0.4966533 | 2310.24 | 2199.59 | 0 | 17836.31 | 0.003049334 | -0.0008522146 | 0.001344905 | 7560574.8 | 0.4497771 | 3087.08 | 4199.98 | 0 | 21257.38 | 0.002906692 | -0.0007975999 | 0.001311492 | 8556667.9 | 0.3742908 | 4048.57 | 6199.44 | 0 | 24258.61 | 0.002882358 | -0.0007280219 | 0.001426314 | 9530299.1 | 0.3381068
2364.66 | 1199.86 | 0 | 13140.08 | 0.002956132 | -0.0007326487 | 0.001490834 | 6134685.0 | 0.4909033 | 2311.24 | 2200.51 | 0 | 17851.85 | 0.003047413 | -0.0008512781 | 0.001344857 | 7599732.8 | 0.4518054 | 3088.08 | 4199.98 | 0 | 21335.13 | 0.002908443 | -0.0007966661 | 0.001315111 | 8623157.7 | 0.3771704 | 4049.57 | 6200.36 | 0 | 24305.23 | 0.002891386 | -0.0007280219 | 0.001435342 | 9540506.1 | 0.3383367
2365.66 | 1199.86 | 0 | 13186.69 | 0.002961462 | -0.0007364055 | 0.001488651 | 6061805.9 | 0.4798066 | 2312.24 | 2200.51 | 0 | 17882.92 | 0.003034721 | -0.0008540904 | 0.001326541 | 7610049.7 | 0.4535734 | 3089.08 | 4198.14 | 0 | 21319.53 | 0.00290277 | -0.0007929252 | 0.00131692 | 8697943.1 | 0.3755895 | 4050.57 | 6198.52 | 0 | 24398.57 | 0.002915032 | -0.0007326886 | 0.001449655 | 9578589.6 | 0.3406497
2366.65 | 1201.7 | 0 | 13202.29 | 0.002965109 | -0.0007382839 | 0.001488542 | 6076137.9 | 0.4823582 | 2313.24 | 2199.59 | 0 | 17898.52 | 0.003045413 | -0.0008559661 | 0.00133348 | 7600708.8 | 0.4550374 | 3090.08 | 4199.98 | 0 | 21335.13 | 0.002893761 | -0.0007947956 | 0.00130417 | 8780885.7 | 0.3725462 | 4051.57 | 6201.28 | 0 | 24429.65 | 0.002925696 | -0.0007345564 | 0.001456583 | 9640949.7 | 0.3413503
2367.34 | 1199.86 | 0 | 13233.37 | 0.002974034 | -0.0007411015 | 0.001491831 | 6076500.9 | 0.4773317 | 2314.24 | 2199.59 | 0 | 17976.27 | 0.003045425 | -0.0008559661 | 0.001333493 | 7629694.3 | 0.4570555 | 3091.08 | 4200.9 | 0 | 21335.13 | 0.002900981 | -0.0007938591 | 0.001313263 | 8752264.7 | 0.366558 | 4052.57 | 6198.52 | 0 | 24491.87 | 0.002905331 | -0.0007308209 | 0.00144369 | 9663002.3 | 0.3443314
2369.33 | 1199.86 | 0 | 13248.91 | 0.00298325 | -0.0007429826 | 0.001497285 | 6126701.0 | 0.4842971 | 2315.24 | 2200.51 | 0 | 17991.81 | 0.003059925 | -0.000861596 | 0.001336733 | 7619905.0 | 0.4595749 | 3092.08 | 4200.9 | 0 | 21381.74 | 0.002921301 | -0.0007994704 | 0.00132236 | 8780228.4 | 0.3634919 | 4053.57 | 6198.52 | 0 | 24538.48 | 0.00291273 | -0.000737358 | 0.001438014 | 9637577.9 | 0.3447408
[9 empty] | 2316.23 | 2201.43 | 0 | 18100.64 | 0.003081628 | -0.0008597203 | 0.001362188 | 7563463.9 | 0.4608976 | 3093.08 | 4199.06 | 0 | 21397.28 | 0.002913635 | -0.0007985365 | 0.001316562 | 8827514.1 | 0.3615778 | 4054.57 | 6200.36 | 0 | 24569.62 | 0.002918089 | -0.0007392231 | 0.001439642 | 9686923.6 | 0.3464361
[9 empty] | 2317.23 | 2199.59 | 0 | 18116.18 | 0.003090713 | -0.0008681598 | 0.001354393 | 7591005.3 | 0.4621146 | 3094.08 | 4200.9 | 0 | 21428.42 | 0.002928282 | -0.00080228 | 0.001323722 | 8856455.8 | 0.3601175 | 4055.57 | 6200.36 | 0 | 24616.23 | 0.00292551 | -0.0007401597 | 0.00144519 | 9752844.7 | 0.3481937
[9 empty] | 2318.23 | 2201.43 | 0 | 18178.39 | 0.003072241 | -0.0008672232 | 0.001337795 | 7566423.1 | 0.4635186 | 3095.08 | 4200.9 | 0 | 21475.04 | 0.002920977 | -0.0008013434 | 0.00131829 | 8930969.5 | 0.3579687 | 4056.57 | 6199.44 | 0 | 24693.99 | 0.002940204 | -0.0007438925 | 0.001452419 | 9782559.9 | 0.3520003
[9 empty] | 2319.23 | 2199.59 | 0 | 18225.06 | 0.003081291 | -0.0008681598 | 0.001344972 | 7553340.6 | 0.4655915 | 3096.07 | 4199.98 | 0 | 21521.71 | 0.002918977 | -0.0008013434 | 0.00131629 | 8920302.4 | 0.3566808 | 4057.57 | 6202.2 | 0 | 24740.66 | 0.002954515 | -0.0007476254 | 0.001459264 | 9903746.3 | 0.3542375
[9 empty] | 2320.23 | 2199.59 | 0 | 18287.28 | 0.003086593 | -0.0008747262 | 0.00133714 | 7594074.9 | 0.4671716 | 3097.07 | 4199.98 | 0 | 21599.46 | 0.002928102 | -0.0008004069 | 0.001327288 | 8911889.5 | 0.3542141 | 4058.57 | 6201.28 | 0 | 24802.87 | 0.002941348 | -0.0007429587 | 0.001455431 | 9956047.2 | 0.3558179
[9 empty] | 2321.23 | 2199.59 | 0 | 18365.03 | 0.003112007 | -0.000873787 | 0.001364433 | 7513631.3 | 0.4649534 | 3098.07 | 4199.98 | 0 | 21630.54 | 0.00294068 | -0.0008078913 | 0.001324898 | 8926774.5 | 0.3563623 | 4059.57 | 6199.44 | 0 | 24880.62 | 0.002948691 | -0.0007476254 | 0.00145344 | 9974325.6 | 0.3531134
[9 empty] | 2322.23 | 2199.59 | 0 | 18427.18 | 0.003121029 | -0.0008831684 | 0.001354692 | 7498940.7 | 0.4648178 | 3099.07 | 4199.98 | 0 | 21677.21 | 0.002957082 | -0.0008097617 | 0.001337559 | 8968848.7 | 0.3584475 | 4060.57 | 6202.2 | 0 | 24880.62 | 0.002954128 | -0.0007457603 | 0.001462607 | 10065393.9 | 0.3502895
[9 empty] | 2323.23 | 2199.59 | 0 | 18473.86 | 0.003124619 | -0.0008850468 | 0.001354526 | 7479858.4 | 0.4671093 | 3100.07 | 4199.98 | 0 | 21739.42 | 0.002958862 | -0.0008116321 | 0.001335598 | 8988383.5 | 0.3592126 | 4061.57 | 6199.44 | 0 | 24942.84 | 0.002957536 | -0.0007485593 | 0.001460417 | 10083587.8 | 0.3520729
[9 empty] | 2324.23 | 2200.51 | 0 | 18489.4 | 0.003119154 | -0.0008887982 | 0.001341558 | 7430019.6 | 0.4676814 | 3101.07 | 4199.06 | 0 | 21832.72 | 0.002951186 | -0.0008097617 | 0.001331662 | 8993693.3 | 0.3569984 | 4062.57 | 6200.36 | 0 | 24989.45 | 0.002972155 | -0.0007560303 | 0.001460094 | 10068710.2 | 0.3507344
[9 empty] | 2325.23 | 2199.59 | 0 | 18536.07 | 0.003131704 | -0.0008916105 | 0.001348483 | 7401380.9 | 0.4684272 | 3102.07 | 4199.06 | 0 | 21848.25 | 0.002951047 | -0.0008116321 | 0.001327783 | 9023949.4 | 0.3578714 | 4063.57 | 6199.44 | 0 | 25004.99 | 0.00297391 | -0.0007569615 | 0.001459987 | 10099674.3 | 0.3507602
[9 empty] | 2326.23 | 2201.43 | 0 | 18613.82 | 0.003137153 | -0.0008972404 | 0.001342672 | 7400421.2 | 0.4692988 | 3103.07 | 4199.06 | 0 | 21894.93 | 0.002958138 | -0.0008116321 | 0.001334874 | 9023259.4 | 0.3606924 | 4064.57 | 6200.36 | 0 | 25067.2 | 0.002964529 | -0.0007541626 | 0.001456204 | 10070026.1 | 0.3494846
[9 empty] | 2327.23 | 2200.51 | 0 | 18676.03 | 0.003138933 | -0.0008963012 | 0.00134633 | 7368548.8 | 0.4695505 | 3104.07 | 4199.06 | 0 | 21941.55 | 0.00297848 | -0.0008181799 | 0.00134212 | 9027646.3 | 0.3619707 | 4065.57 | 6199.44 | 0 | 25129.42 | 0.002971768 | -0.0007541626 | 0.001463443 | 10042828.6 | 0.3480574
[9 empty] | 2328.23 | 2200.51 | 0 | 18722.65 | 0.003160596 | -0.000904746 | 0.001351104 | 7341311.8 | 0.4716686 | 3105.07 | 4199.98 | 0 | 22019.3 | 0.00298186 | -0.0008219234 | 0.001338014 | 8999090.8 | 0.3605914 | 4066.57 | 6201.28 | 0 | 25176.09 | 0.002975205 | -0.0007588293 | 0.001457546 | 10058945.2 | 0.3494823
[9 empty] | 2329.23 | 2199.59 | 0 | 18769.33 | 0.003169756 | -0.0009075583 | 0.001354639 | 7315497.2 | 0.4712942 | 3106.07 | 4199.98 | 0 | 22065.97 | 0.002987366 | -0.0008219234 | 0.00134352 | 8939395.6 | 0.3594963 | 4067.56 | 6198.52 | 0 | 25222.71 | 0.002976903 | -0.0007616309 | 0.001453641 | 9986231.1 | 0.3486345
[9 empty] | 2330.23 | 2201.43 | 0 | 18800.4 | 0.003153102 | -0.0009066191 | 0.001339864 | 7303511.5 | 0.4735668 | 3107.07 | 4199.98 | 0 | 22112.64 | 0.002983451 | -0.0008219234 | 0.001339604 | 8900212.7 | 0.3596673 | 4068.56 | 6199.44 | 0 | 25284.92 | 0.003002367 | -0.0007644326 | 0.001473502 | 9898373.2 | 0.3484909
[9 empty] | 2331.23 | 2199.59 | 0 | 18847.08 | 0.003175073 | -0.0009113125 | 0.001352448 | 7293897.4 | 0.4741328 | 3108.07 | 4198.14 | 0 | 22190.4 | 0.002992444 | -0.0008237938 | 0.001344857 | 8861695.3 | 0.3606209 | 4069.56 | 6198.52 | 0 | 25316 | 0.002996852 | -0.0007653665 | 0.001466119 | 9916310.8 | 0.350808
[9 empty] | 2332.23 | 2201.43 | 0 | 18893.75 | 0.003172941 | -0.0009141247 | 0.001344691 | 7302559.5 | 0.4766608 | 3109.07 | 4198.14 | 0 | 22205.93 | 0.002992284 | -0.0008237938 | 0.001344696 | 8802361.7 | 0.3628826 | 4070.56 | 6198.52 | 0 | 25347.13 | 0.00299149 | -0.0007663003 | 0.001458889 | 9890217.6 | 0.3550789
[9 empty] | 2333.23 | 2201.43 | 0 | 18924.83 | 0.003176538 | -0.0009169397 | 0.001342659 | 7297384.9 | 0.4780965 | 3110.07 | 4199.98 | 0 | 22237.01 | 0.003010717 | -0.000832212 | 0.001346293 | 8752144.3 | 0.3615133 | 4071.56 | 6198.52 | 0 | 25409.35 | 0.002995075 | -0.0007663003 | 0.001462474 | 9827062.6 | 0.3576124
[9 empty] | 2334.23 | 2200.51 | 0 | 18987.04 | 0.003200109 | -0.0009225696 | 0.00135497 | 7277823.3 | 0.4799206 | 3111.07 | 4200.9 | 0 | 22283.69 | 0.003030751 | -0.0008368894 | 0.001356972 | 8714427.7 | 0.3615406 | 4072.56 | 6200.36 | 0 | 25440.42 | 0.003002194 | -0.0007653665 | 0.001471461 | 9850027.0 | 0.3596924
[9 empty] | 2335.23 | 2200.51 | 0 | 19033.66 | 0.003203678 | -0.0009225696 | 0.001358539 | 7239768.9 | 0.4815369 | 3112.07 | 4199.98 | 0 | 22345.9 | 0.003028745 | -0.0008340851 | 0.001360575 | 8639868.9 | 0.3624403 | 4073.56 | 6199.44 | 0 | 25487.1 | 0.003007568 | -0.0007709671 | 0.001465634 | 9784292.9 | 0.3642592
[9 empty] | 2336.23 | 2201.43 | 0 | 19064.79 | 0.003190855 | -0.0009216304 | 0.001347594 | 7210956.1 | 0.4823943 | 3113.07 | 4199.98 | 0 | 22392.52 | 0.003010302 | -0.0008340851 | 0.001342132 | 8602067.2 | 0.3637058 | 4074.56 | 6200.36 | 0 | 25549.25 | 0.003027573 | -0.0007756365 | 0.0014763 | 9783224.0 | 0.3675879
[9 empty] | 2337.23 | 2200.51 | 0 | 19111.41 | 0.003199993 | -0.0009253845 | 0.001349224 | 7192963.5 | 0.481427 | 3114.07 | 4200.9 | 0 | 22439.19 | 0.003023006 | -0.0008359555 | 0.001351095 | 8603565.8 | 0.3661197 | 4075.56 | 6199.44 | 0 | 25595.93 | 0.003025705 | -0.0007775042 | 0.001470697 | 9765125.1 | 0.3688726
[9 empty] | 2338.23 | 2200.51 | 0 | 19142.54 | 0.003207156 | -0.0009300725 | 0.001347011 | 7227953.2 | 0.4857706 | 3115.07 | 4199.98 | 0 | 22501.4 | 0.003026546 | -0.000835019 | 0.001356508 | 8583341.7 | 0.3671502 | 4076.56 | 6198.52 | 0 | 25658.14 | 0.003020177 | -0.000771901 | 0.001476375 | 9728375.9 | 0.3678384
[9 empty] | 2339.23 | 2199.59 | 0 | 19173.62 | 0.003212404 | -0.0009328901 | 0.001346624 | 7209052.4 | 0.487637 | 3116.07 | 4199.98 | 0 | 22548.02 | 0.003052193 | -0.0008415668 | 0.00136906 | 8580554.7 | 0.3712881 | 4077.56 | 6200.36 | 0 | 25689.22 | 0.003019966 | -0.000779372 | 0.001461222 | 9650228.9 | 0.3645595
[9 empty] | 2340.23 | 2199.59 | 0 | 19220.3 | 0.003230699 | -0.0009403958 | 0.001349908 | 7218589.0 | 0.4909825 | 3117.07 | 4199.98 | 0 | 22579.15 | 0.003048174 | -0.0008453103 | 0.001357554 | 8536365.3 | 0.3730263 | 4078.56 | 6200.36 | 0 | 25704.76 | 0.003032727 | -0.0007775042 | 0.001477718 | 9652355.9 | 0.3622232
[9 empty] | 2341.23 | 2199.59 | 0 | 19235.83 | 0.003239762 | -0.0009422715 | 0.001355219 | 7104950.5 | 0.4926235 | 3118.07 | 4199.98 | 0 | 22610.23 | 0.003059146 | -0.0008462468 | 0.001366652 | 8506838.4 | 0.376468 | 4079.56 | 6200.36 | 0 | 25782.51 | 0.003043349 | -0.000782171 | 0.001479007 | 9621690.5 | 0.3631125
[9 empty] | 2342.23 | 2199.59 | 0 | 19313.59 | 0.003228746 | -0.0009394566 | 0.001349833 | 7059826.0 | 0.4894436 | 3119.07 | 4200.9 | 0 | 22672.44 | 0.003053441 | -0.0008481173 | 0.001357207 | 8505696.0 | 0.3784591 | 4080.56 | 6199.44 | 0 | 25829.18 | 0.003047182 | -0.0007849726 | 0.001477237 | 9561184.6 | 0.3639532
[9 empty] | 2343.23 | 2199.59 | 0 | 19329.13 | 0.003235916 | -0.0009441473 | 0.001347621 | 6988166.2 | 0.4877615 | 3120.07 | 4199.06 | 0 | 22719.06 | 0.003051595 | -0.0008462468 | 0.001359102 | 8434865.0 | 0.3795497 | 4081.56 | 6200.36 | 0 | 25860.26 | 0.003061851 | -0.000789642 | 0.001482567 | 9488599.7 | 0.364199
[9 empty] | 2344.23 | 2199.59 | 0 | 19375.8 | 0.003237746 | -0.0009479014 | 0.001341943 | 6999868.4 | 0.4900885 | 3121.07 | 4199.98 | 0 | 22750.2 | 0.003062567 | -0.0008509242 | 0.001360718 | 8405774.4 | 0.3821318 | 4082.56 | 6200.36 | 0 | 25891.39 | 0.003052373 | -0.0007840387 | 0.001484296 | 9447667.3 | 0.3637425
[9 empty] | 2345.23 | 2199.59 | 0 | 19422.42 | 0.003242966 | -0.0009479014 | 0.001347163 | 7003496.6 | 0.4906999 | 3122.07 | 4201.81 | 0 | 22796.81 | 0.003078925 | -0.0008546651 | 0.001369594 | 8443547.4 | 0.3849114 | 4083.56 | 6198.52 | 0 | 25938.01 | 0.003046984 | -0.0007877743 | 0.001471435 | 9382754.2 | 0.3623413
[9 empty] | 2346.23 | 2198.68 | 0 | 19453.55 | 0.003272273 | -0.0009535286 | 0.001365215 | 7024156.9 | 0.4940113 | 3123.07 | 4199.06 | 0 | 22843.49 | 0.003080733 | -0.0008612155 | 0.001358301 | 8416547.5 | 0.3842059 | 4084.56 | 6199.44 | 0 | 25984.68 | 0.00306147 | -0.0007849726 | 0.001491525 | 9370022.5 | 0.3609645
[9 empty] | 2347.22 | 2200.51 | 0 | 19500.17 | 0.003270295 | -0.000955407 | 0.001359481 | 6985519.3 | 0.4893934 | 3124.07 | 4200.9 | 0 | 22905.7 | 0.003087839 | -0.0008621521 | 0.001363535 | 8430665.7 | 0.3878216 | 4085.56 | 6199.44 | 0 | 26031.35806 | 0.003062992 | -0.0007887081 | 0.001485576 | 9314832.2 | 0.3598246
[9 empty] | 2348.22 | 2201.43 | 0 | 19515.76 | 0.003272159 | -0.0009619761 | 0.001348207 | 6941768.3 | 0.4872273 | 3125.07 | 4199.06 | 0 | 22921.24 | 0.003080327 | -0.0008593451 | 0.001361636 | 8392018.9 | 0.3871351 | 4086.56 | 6199.44 | 0 | 26046.9 | 0.003079715 | -0.0007980443 | 0.001483626 | 9253757.5 | 0.3568274
[9 empty] | 2349.22 | 2197.76 | 0 | 19531.3 | 0.003271999 | -0.0009619761 | 0.001348047 | 6904554.8 | 0.4847728 | 3126.07 | 4199.06 | 0 | 22967.91 | 0.003086119 | -0.0008565355 | 0.001373048 | 8375689.2 | 0.387574 | 4087.56 | 6201.28 | 0 | 26109.11 | 0.003086954 | -0.0007971104 | 0.001492733 | 9230815.0 | 0.3568546
[9 empty] | 2350.22 | 2199.59 | 0 | 19593.51 | 0.003273668 | -0.0009619761 | 0.001349716 | 6896838.2 | 0.4864493 | 3127.06 | 4199.06 | 0 | 22998.99 | 0.003085644 | -0.000860279 | 0.001365086 | 8395745.3 | 0.3888426 | 4088.56 | 6200.36 | 0 | 26140.19 | 0.003075737 | -0.0007952453 | 0.001485246 | 9182450.6 | 0.3563366
[9 empty] | 2351.22 | 2199.59 | 0 | 19624.59 | 0.003271829 | -0.0009638519 | 0.001344125 | 6857714.4 | 0.485833 | 3128.06 | 4199.06 | 0 | 23061.2 | 0.003100212 | -0.0008696364 | 0.00136094 | 8428187.9 | 0.3915141 | 4089.56 | 6198.52 | 0 | 26186.86 | 0.003084897 | -0.0007952453 | 0.001494406 | 9162432.2 | 0.3573209
[9 empty] | 2352.22 | 2198.68 | 0 | 19671.27 | 0.003293778 | -0.0009694817 | 0.001354814 | 6843969.8 | 0.4875292 | 3129.06 | 4199.06 | 0 | 23092.28 | 0.003103832 | -0.0008705703 | 0.001362691 | 8433198.8 | 0.3909704 | 4090.56 | 6199.44 | 0 | 26217.94 | 0.003086601 | -0.0007952453 | 0.001496111 | 9226492.9 | 0.3597693
[9 empty] | 2353.22 | 2200.51 | 0 | 19686.81 | 0.00329551 | -0.0009722967 | 0.001350917 | 6872300.7 | 0.488006 | 3130.06 | 4201.81 | 0 | 23123.41 | 0.003114781 | -0.0008705703 | 0.00137364 | 8462688.8 | 0.3923656 | 4091.56 | 6199.44 | 0 | 26249.07 | 0.003088305 | -0.0007989808 | 0.001490344 | 9221760.7 | 0.3586688
[9 empty] | 2354.22 | 2198.68 | 0 | 19733.42 | 0.003299233 | -0.0009741724 | 0.001350889 | 6817197.6 | 0.4867447 | 3131.06 | 4200.9 | 0 | 23138.95 | 0.003110945 | -0.0008686999 | 0.001373545 | 8510770.6 | 0.3946879 | 4092.56 | 6197.6 | 0 | 26280.15 | 0.003104736 | -0.0008017825 | 0.001501171 | 9206508.2 | 0.3582192
[9 empty] | 2355.22 | 2199.59 | 0 | 19749.02 | 0.003287935 | -0.0009741724 | 0.00133959 | 6743112.2 | 0.4839904 | 3132.06 | 4199.98 | 0 | 23216.71 | 0.003116372 | -0.0008715068 | 0.001373358 | 8540251.7 | 0.3948456 | 4093.56 | 6200.36 | 0 | 26326.83 | 0.003108305 | -0.0008036502 | 0.001501004 | 9208837.1 | 0.3593911
[9 empty] | 2356.22 | 2200.51 | 0 | 19764.56 | 0.00329702 | -0.0009732359 | 0.001350548 | 6792624.2 | 0.487839 | 3133.06 | 4199.06 | 0 | 23232.24 | 0.003118259 | -0.0008733773 | 0.001371504 | 8606519.7 | 0.3991434 | 4094.56 | 6200.36 | 0 | 26373.44 | 0.00309706 | -0.0008027137 | 0.001491632 | 9189585.0 | 0.3580489
[9 empty] | 2357.22 | 2200.51 | 0 | 19795.63 | 0.003302532 | -0.0009751116 | 0.001352309 | 6740401.1 | 0.4857492 | 3134.06 | 4199.06 | 0 | 23247.78 | 0.003131151 | -0.0008780573 | 0.001375037 | 8647897.3 | 0.3985796 | 4095.56 | 6198.52 | 0 | 26420.12 | 0.003104326 | -0.0008092535 | 0.001485819 | 9185747.6 | 0.3580619
[9 empty] | 2358.22 | 2198.68 | 0 | 19857.85 | 0.003315185 | -0.0009816781 | 0.001351829 | 6744067.3 | 0.4875601 | 3135.06 | 4200.9 | 0 | 23310 | 0.003137972 | -0.0008780573 | 0.001381857 | 8662252.5 | 0.3994531 | 4096.56 | 6198.52 | 0 | 26466.73 | 0.003111593 | -0.000808317 | 0.00149496 | 9230331.3 | 0.3583071
[9 empty] | 2359.22 | 2200.51 | 0 | 19888.93 | 0.00332411 | -0.0009854322 | 0.001353245 | 6757752.8 | 0.4912736 | 3136.06 | 4200.9 | 0 | 23356.67 | 0.003143478 | -0.0008808643 | 0.001381749 | 8603615.6 | 0.4019115 | 4097.56 | 6198.52 | 0 | 26513.41 | 0.003115184 | -0.000805518 | 0.001504148 | 9218781.5 | 0.3587725
[9 empty] | 2360.22 | 2201.43 | 0 | 19920.06 | 0.003325836 | -0.0009882471 | 0.001349342 | 6662983.6 | 0.4882723 | 3137.06 | 4200.9 | 0 | 23387.75 | 0.003147075 | -0.0008808643 | 0.001385346 | 8539129.8 | 0.400349 | 4098.56 | 6200.36 | 0 | 26528.95 | 0.003131599 | -0.0008167219 | 0.001498155 | 9171007.9 | 0.3556863
[9 empty] | 2361.22 | 2198.68 | 0 | 19951.14 | 0.003320474 | -0.0009873106 | 0.001345853 | 6577325.8 | 0.4826277 | 3138.06 | 4200.9 | 0 | 23449.96 | 0.00314683 | -0.0008818008 | 0.001383228 | 8526087.3 | 0.3989759 | 4099.55 | 6201.28 | 0 | 26575.62 | 0.003131382 | -0.000815788 | 0.001499806 | 9169160.9 | 0.3574357
[9 empty] | 2362.22 | 2202.35 | 0 | 20013.35 | 0.003327427 | -0.0009854322 | 0.001356562 | 6634593.1 | 0.4825134 | 3139.06 | 4199.06 | 0 | 23481.04 | 0.003145144 | -0.0008855443 | 0.001374055 | 8571832.4 | 0.4004489 | 4100.55 | 6199.44 | 0 | 26622.24 | 0.003135127 | -0.0008167219 | 0.001501683 | 9139994.0 | 0.3572512
[9 empty] | 2363.22 | 2200.51 | 0 | 20028.89 | 0.003327531 | -0.0009891863 | 0.001349158 | 6681855.0 | 0.4812259 | 3140.06 | 4199.98 | 0 | 23512.17 | 0.00315814 | -0.0008883513 | 0.001381438 | 8607029.9 | 0.4005375 | 4101.55 | 6201.28 | 0 | 26684.45 | 0.003131316 | -0.0008148541 | 0.001501607 | 9144522.2 | 0.3584595
[9 empty] | 2364.22 | 2197.76 | 0 | 20044.43 | 0.003340291 | -0.0009920013 | 0.001356289 | 6710641.6 | 0.4819282 | 3141.06 | 4198.14 | 0 | 23527.71 | 0.003166675 | -0.0008930286 | 0.001380617 | 8655436.3 | 0.4006726 | 4102.55 | 6200.36 | 0 | 26715.58 | 0.003136564 | -0.0008139202 | 0.001508723 | 9253084.3 | 0.3577629
[9 empty] | 2364.86 | 2200.51 | 0 | 20075.56 | 0.003347454 | -0.0009985704 | 0.001350314 | 6740072.7 | 0.4834717 | 3142.06 | 4202.73 | 0 | 23558.79 | 0.003174102 | -0.0008939625 | 0.001386177 | 8618370.3 | 0.399227 | 4103.55 | 6199.44 | 0 | 26762.2 | 0.0031494 | -0.0008176558 | 0.001514088 | 9301979.5 | 0.3629149
[9 empty] | 2366.86 | 2199.59 | 0 | 19873.39 | 0.003349584 | -0.0009966946 | 0.001356194 | 6628708.4 | 0.4826062 | 3143.06 | 4199.06 | 0 | 23621 | 0.003162983 | -0.0008967695 | 0.001369444 | 8635197.5 | 0.3988742 | 4104.55 | 6198.52 | 0 | 26793.33 | 0.003156563 | -0.0008223252 | 0.001511913 | 9314986.7 | 0.3600825
[18 empty] | 3144.06 | 4199.06 | 0 | 23652.14 | 0.003166602 | -0.0008920921 | 0.001382418 | 8644184.7 | 0.3974124 | 4105.55 | 6201.28 | 0 | 26808.87 | 0.003162104 | -0.0008241929 | 0.001513718 | 9309343.3 | 0.3595585
[18 empty] | 3145.06 | 4200.9 | 0 | 23667.68 | 0.003177183 | -0.0008958356 | 0.001385512 | 8658378.7 | 0.3986988 | 4106.55 | 6200.36 | 0 | 26839.95 | 0.003165591 | -0.0008260607 | 0.001513469 | 9356723.1 | 0.3581209
[18 empty] | 3146.06 | 4199.98 | 0 | 23745.43 | 0.003186419 | -0.0009005156 | 0.001385387 | 8712342.6 | 0.3986185 | 4107.55 | 6202.2 | 0 | 26902.16 | 0.003159886 | -0.0008241929 | 0.001511501 | 9339614.9 | 0.3570067
[18 empty] | 3147.06 | 4199.98 | 0 | 23776.51 | 0.00317901 | -0.0008967695 | 0.001385471 | 8746013.5 | 0.3994299 | 4108.55 | 6201.28 | 0 | 26948.84 | 0.003161694 | -0.0008241929 | 0.001513309 | 9422552.3 | 0.3558644
[18 empty] | 3148.06 | 4199.06 | 0 | 23792.04 | 0.003199123 | -0.0009014495 | 0.001396224 | 8711335.3 | 0.3971423 | 4109.55 | 6199.44 | 0 | 26979.92 | 0.003170905 | -0.0008279284 | 0.001515048 | 9453964.1 | 0.3572618
[18 empty] | 3149.06 | 4199.98 | 0 | 23838.72 | 0.003182287 | -0.0009023861 | 0.001377514 | 8758623.7 | 0.4005847 | 4110.55 | 6198.52 | 0 | 27026.59 | 0.00318537 | -0.0008316639 | 0.001522042 | 9401071.6 | 0.3544624
[18 empty] | 3150.06 | 4199.06 | 0 | 23869.8 | 0.003189736 | -0.0008995791 | 0.001390578 | 8829963.3 | 0.4034151 | 4111.55 | 6199.44 | 0 | 27057.67 | 0.003185181 | -0.0008316639 | 0.001521853 | 9357779.3 | 0.3555579
[18 empty] | 3151.06 | 4199.98 | 0 | 23916.47 | 0.003193173 | -0.0009023861 | 0.001388401 | 8827710.8 | 0.4034452 | 4112.55 | 6198.52 | 0 | 27104.34 | 0.003185228 | -0.0008363333 | 0.001512561 | 9286933.8 | 0.3580237
[18 empty] | 3152.06 | 4200.9 | 0 | 23978.68 | 0.003211417 | -0.0009098731 | 0.001391671 | 8835329.4 | 0.4030394 | 4113.55 | 6198.52 | 0 | 27104.34 | 0.003181552 | -0.0008316639 | 0.001518224 | 9176353.6 | 0.357634
[18 empty] | 3153.06 | 4199.06 | 0 | 24009.76 | 0.003214905 | -0.0009117435 | 0.001391418 | 8847429.6 | 0.4014456 | 4114.55 | 6199.44 | 0 | 27197.63 | 0.003183297 | -0.0008353995 | 0.001512498 | 9118132.4 | 0.3587365
[18 empty] | 3154.06 | 4200.9 | 0 | 24025.3 | 0.003222338 | -0.0009108069 | 0.001400724 | 8849787.6 | 0.4019267 | 4115.55 | 6201.28 | 0 | 27213.17 | 0.003179593 | -0.0008372672 | 0.001505058 | 9009505.7 | 0.3580736
[18 empty] | 3155.06 | 4199.06 | 0 | 24087.51 | 0.003204021 | -0.0009098731 | 0.001384275 | 8910069.7 | 0.4052259 | 4116.55 | 6199.44 | 0 | 27259.84 | 0.003201409 | -0.0008400689 | 0.001521272 | 8905548.4 | 0.3577642
[18 empty] | 3156.06 | 4202.73 | 0 | 24134.19 | 0.003211134 | -0.0009117435 | 0.001387647 | 8917893.7 | 0.4073651 | 4117.55 | 6200.36 | 0 | 27306.46 | 0.003210305 | -0.0008410027 | 0.0015283 | 8810465.3 | 0.3587926
[18 empty] | 3157.06 | 4199.98 | 0 | 24165.26 | 0.00322019 | -0.00091268 | 0.00139483 | 8925643.1 | 0.4066364 | 4118.55 | 6200.36 | 0 | 27337.6 | 0.003213902 | -0.0008428705 | 0.001528161 | 8741180.3 | 0.3598436
[18 empty] | 3158.06 | 4199.98 | 0 | 24196.4 | 0.003225989 | -0.0009220374 | 0.001381914 | 8913123.6 | 0.4063871 | 4119.55 | 6198.52 | 0 | 27384.21 | 0.003204705 | -0.0008410027 | 0.001522699 | 8682871.2 | 0.3607857
[18 empty] | 3159.05 | 4199.06 | 0 | 24258.55 | 0.003240007 | -0.0009192278 | 0.001401551 | 8882237.8 | 0.408248 | 4120.55 | 6199.44 | 0 | 27415.35 | 0.003212154 | -0.0008438044 | 0.001524545 | 8666240.6 | 0.3616146
[18 empty] | 3160.05 | 4200.9 | 0 | 24243.01 | 0.003247541 | -0.0009248444 | 0.001397853 | 8856392.5 | 0.4093653 | 4121.55 | 6200.36 | 0 | 27477.5 | 0.003217323 | -0.0008428705 | 0.001531582 | 8598836.2 | 0.363822
[18 empty] | 3161.05 | 4200.9 | 0 | 24320.77 | 0.003256645 | -0.000930461 | 0.001395723 | 8855953.2 | 0.4077452 | 4122.55 | 6200.36 | 0 | 27508.64 | 0.003235779 | -0.0008512754 | 0.001533228 | 8556833.1 | 0.3665045
[18 empty] | 3162.05 | 4199.98 | 0 | 24351.9 | 0.003249236 | -0.000922974 | 0.001403288 | 8851822.0 | 0.4077947 | 4123.55 | 6199.44 | 0 | 27524.18 | 0.003241033 | -0.0008503415 | 0.00154035 | 8575619.5 | 0.3671232
[18 empty] | 3163.05 | 4201.81 | 0 | 24367.44 | 0.0032454 | -0.0009239079 | 0.001397584 | 8811880.5 | 0.4068116 | 4124.55 | 6199.44 | 0 | 27570.85 | 0.003237426 | -0.0008540797 | 0.001529267 | 8592367.5 | 0.3700605
[18 empty] | 3164.05 | 4201.81 | 0 | 24429.65 | 0.003265405 | -0.0009295245 | 0.001406356 | 8811670.7 | 0.4055791 | 4125.55 | 6200.36 | 0 | 27617.47 | 0.003235294 | -0.0008522093 | 0.001530876 | 8634649.9 | 0.3714133
[18 empty] | 3165.05 | 4200.9 | 0 | 24460.73 | 0.003263455 | -0.0009295245 | 0.001404406 | 8828691.9 | 0.4065188 | 4126.55 | 6200.36 | 0 | 27648.6 | 0.003236998 | -0.0008531458 | 0.001530707 | 8694570.5 | 0.3724745
[18 empty] | 3166.05 | 4199.98 | 0 | 24507.4 | 0.003270722 | -0.0009351384 | 0.001400446 | 8827024.5 | 0.4066634 | 4127.55 | 6200.36 | 0 | 27757.43 | 0.003238847 | -0.0008540797 | 0.001530688 | 8763243.0 | 0.3718332
[18 empty] | 3167.05 | 4199.98 | 0 | 24554.02 | 0.003274291 | -0.0009370115 | 0.001400268 | 8794957.6 | 0.4061425 | 4128.55 | 6198.52 | 0 | 27928.47 | 0.003275009 | -0.0008690218 | 0.001536966 | 8820057.5 | 0.368938
[18 empty] | 3168.05 | 4199.98 | 0 | 24585.16 | 0.003272187 | -0.000933268 | 0.001405652 | 8796128.6 | 0.407092 | 4129.54 | 6200.36 | 0 | 28130.65 | 0.003292712 | -0.0008690218 | 0.001554669 | 8848486.2 | 0.3666408
[18 empty] | 3169.05 | 4199.98 | 0 | 24616.23 | 0.003268873 | -0.000933268 | 0.001402337 | 8809874.1 | 0.4104814 | 4130.54 | 6199.44 | 0 | 28270.62 | 0.003308922 | -0.0008774294 | 0.001554064 | 8892138.2 | 0.3647431
[18 empty] | 3170.05 | 4199.06 | 0 | 24662.91 | 0.003286882 | -0.0009416888 | 0.001403504 | 8759761.7 | 0.4084756 | 4131.54 | 6200.36 | 0 | 28410.52 | 0.003315997 | -0.0008774294 | 0.001561139 | 8927390.1 | 0.3631983
[18 empty] | 3171.05 | 4200.9 | 0 | 24693.99 | 0.003290369 | -0.0009416888 | 0.001406991 | 8719163.9 | 0.4088189 | 4132.54 | 6202.2 | 0 | 28534.95 | 0.003332235 | -0.0008839692 | 0.001564297 | 8983054.9 | 0.3635367
[18 empty] | 3172.05 | 4199.06 | 0 | 24756.2 | 0.003293932 | -0.0009444958 | 0.00140494 | 8643747.9 | 0.4075665 | 4133.54 | 6200.36 | 0 | 28690.45 | 0.003339282 | -0.0008877047 | 0.001563873 | 8991616.4 | 0.3611919
[18 empty] | 3173.05 | 4199.98 | 0 | 24771.74 | 0.003299472 | -0.0009435619 | 0.001412349 | 8673009.4 | 0.4071783 | 4134.54 | 6199.44 | 0 | 28768.2 | 0.003362825 | -0.0008961123 | 0.0015706 | 9022226.3 | 0.3593965
[18 empty] | 3174.05 | 4199.98 | 0 | 24833.95 | 0.00328996 | -0.0009454323 | 0.001399095 | 8669934.3 | 0.4072058 | 4135.54 | 6199.44 | 0 | 28705.99 | 0.003364567 | -0.0008951784 | 0.00157421 | 9034469.9 | 0.3594753
[18 empty] | 3175.05 | 4200.9 | 0 | 24896.16 | 0.003289847 | -0.0009463689 | 0.001397109 | 8705122.2 | 0.4112649 | 4136.54 | 6198.52 | 0 | 28628.24 | 0.003359272 | -0.0008979801 | 0.001563312 | 9056830.5 | 0.3586784
[18 empty] | 3176.05 | 4199.06 | 0 | 24911.7 | 0.003319204 | -0.0009519855 | 0.001415233 | 8681027.8 | 0.4113583 | 4137.54 | 6198.52 | 0 | 28550.49 | 0.003348518 | -0.0008951784 | 0.001558161 | 9097913.3 | 0.3593409
[18 empty] | 3177.05 | 4199.98 | 0 | 24911.7 | 0.003317443 | -0.000955729 | 0.001405985 | 8666398.9 | 0.4099804 | 4138.54 | 6201.28 | 0 | 28519.41 | 0.003355662 | -0.0008942445 | 0.001567173 | 9130306.4 | 0.361239
[18 empty] | 3178.05 | 4200.9 | 0 | 24989.45 | 0.003329936 | -0.0009547924 | 0.001420351 | 8598759.2 | 0.4100547 | 4139.54 | 6199.44 | 0 | 28519.41 | 0.003355794 | -0.0008961123 | 0.00156357 | 9129697.5 | 0.3596549
[18 empty] | 3179.05 | 4200.9 | 0 | 25036.07 | 0.003329851 | -0.0009547924 | 0.001420266 | 8590577.1 | 0.411178 | 4140.54 | 6199.44 | 0 | 28503.87 | 0.003364936 | -0.0008979801 | 0.001568976 | 9192487.0 | 0.3612869
[18 empty] | 3180.05 | 4199.98 | 0 | 25067.2 | 0.00332055 | -0.0009566655 | 0.001407219 | 8574245.1 | 0.4104253 | 4141.54 | 6200.36 | 0 | 28457.2 | 0.00336326 | -0.0008989139 | 0.001565432 | 9269991.0 | 0.3644038
[18 empty] | 3181.05 | 4199.06 | 0 | 25082.74 | 0.00332609 | -0.0009613455 | 0.001403399 | 8617667.3 | 0.4120486 | 4142.54 | 6199.44 | 0 | 28441.66 | 0.003363288 | -0.0008998505 | 0.001563587 | 9315754.0 | 0.365385
[18 empty] | 3182.05 | 4199.98 | 0 | 25144.96 | 0.003338766 | -0.0009613455 | 0.001416075 | 8646981.5 | 0.4113466 | 4143.54 | 6200.36 | 0 | 28472.74 | 0.003350575 | -0.0008989139 | 0.001552747 | 9341989.7 | 0.3648759
[18 empty] | 3183.05 | 4200.9 | 0 | 25176.03 | 0.003349583 | -0.0009660256 | 0.001417532 | 8659849.6 | 0.4116482 | 4144.54 | 6200.36 | 0 | 28472.74 | 0.00334866 | -0.0008979801 | 0.001552699 | 9365727.6 | 0.3652717
[18 empty] | 3184.05 | 4200.9 | 0 | 25207.17 | 0.003357032 | -0.0009716395 | 0.001413753 | 8689729.8 | 0.4152044 | 4145.54 | 6201.28 | 0 | 28519.41 | 0.003355794 | -0.0008970462 | 0.001561702 | 9431933.4 | 0.3653847
[18 empty] | 3185.05 | 4200.9 | 0 | 25253.79 | 0.003351356 | -0.0009688325 | 0.001413691 | 8689681.6 | 0.4145188 | 4146.54 | 6199.44 | 0 | 28534.95 | 0.003372077 | -0.0009026521 | 0.001566773 | 9480499.0 | 0.3667332
[18 empty] | 3186.05 | 4199.98 | 0 | 25316 | 0.003352872 | -0.0009669595 | 0.001418953 | 8696715.6 | 0.4161823 | 4147.54 | 6201.28 | 0 | 28597.16 | 0.003370335 | -0.0009073215 | 0.001555692 | 9545882.7 | 0.3665345
[18 empty] | 3187.05 | 4200.9 | 0 | 25316 | 0.003352872 | -0.0009697691 | 0.001413334 | 8616768.5 | 0.4157949 | 4148.54 | 6200.36 | 0 | 28659.37 | 0.003357432 | -0.0009017156 | 0.001554001 | 9575718.8 | 0.3674972
[18 empty] | 3188.05 | 4198.14 | 0 | 25362.67 | 0.00336573 | -0.0009744491 | 0.001416831 | 8594780.0 | 0.4143282 | 4149.54 | 6201.28 | 0 | 28783.74 | 0.003353398 | -0.0009026521 | 0.001548093 | 9567090.4 | 0.3653313
[18 empty] | 3189.05 | 4201.81 | 0 | 25424.83 | 0.003371031 | -0.000975383 | 0.001420265 | 8579960.2 | 0.4124816 | 4150.54 | 6201.28 | 0 | 29017 | 0.003380311 | -0.0009073215 | 0.001565668 | 9608466.8 | 0.3655281
[18 empty] | 3190.04 | 4199.98 | 0 | 25455.96 | 0.00337628 | -0.0009772561 | 0.001421767 | 8509401.9 | 0.4092329 | 4151.54 | 6200.36 | 0 | 29188.1 | 0.003396861 | -0.0009129275 | 0.001571006 | 9632040.2 | 0.3638076
[18 empty] | 3191.04 | 4199.98 | 0 | 25502.58 | 0.003376195 | -0.0009781926 | 0.001419809 | 8493686.2 | 0.4078071 | 4152.54 | 6198.52 | 0 | 29312.46 | 0.003420187 | -0.0009175995 | 0.001584988 | 9710168.4 | 0.3634475
[18 empty] | 3192.04 | 4199.98 | 0 | 25533.71 | 0.003379946 | -0.0009772561 | 0.001425434 | 8477888.7 | 0.4089039 | 4153.54 | 6200.36 | 0 | 29467.97 | 0.00343989 | -0.0009222689 | 0.001595352 | 9853828.7 | 0.3636038
[18 empty] | 3193.04 | 4199.98 | 0 | 25595.93 | 0.003374263 | -0.0009800657 | 0.001414132 | 8475183.3 | 0.4115929 | 4154.54 | 6199.44 | 0 | 29514.64 | 0.003445374 | -0.0009260071 | 0.00159336 | 9933617.2 | 0.3661757
[18 empty] | 3194.04 | 4199.06 | 0 | 25611.47 | 0.003390678 | -0.0009838092 | 0.00142306 | 8484766.0 | 0.4124366 | 4155.54 | 6199.44 | 0 | 29576.85 | 0.0034435 | -0.0009241367 | 0.001595226 | 10010106.2 | 0.3654416
[18 empty] | 3195.04 | 4199.06 | 0 | 25642.54 | 0.003407218 | -0.0009866162 | 0.001433986 | 8461365.5 | 0.4110188 | 4156.54 | 6201.28 | 0 | 29685.68 | 0.003454043 | -0.0009288087 | 0.001596426 | 10092171.7 | 0.3655503
[18 empty] | 3196.04 | 4199.98 | 0 | 25704.76 | 0.00340508 | -0.0009903623 | 0.001424355 | 8425668.3 | 0.4109566 | 4157.54 | 6201.28 | 0 | 29732.36 | 0.00345015 | -0.000931613 | 0.001586924 | 10169690.5 | 0.3641807
[18 empty] | 3197.04 | 4199.98 | 0 | 25720.3 | 0.003414297 | -0.0009903623 | 0.001433572 | 8398824.2 | 0.4100966 | 4158.54 | 6199.44 | 0 | 29794.51 | 0.003481316 | -0.0009362824 | 0.001608751 | 10216715.5 | 0.3637426
[18 empty] | 3198.04 | 4199.98 | 0 | 25766.97 | 0.003406882 | -0.0009894258 | 0.00142803 | 8393189.5 | 0.4096926 | 4159.54 | 6198.52 | 0 | 29856.73 | 0.00348501 | -0.0009390867 | 0.001606837 | 10328535.4 | 0.364152
[18 empty] | 3199.04 | 4199.06 | 0 | 25829.18 | 0.00340296 | -0.0009922328 | 0.001418495 | 8360667.1 | 0.4082335 | 4160.54 | 6199.44 | 0 | 29825.65 | 0.003481127 | -0.0009418884 | 0.00159735 | 10406327.7 | 0.3630188
[18 empty] | 3200.04 | 4199.98 | 0 | 25875.8 | 0.003421365 | -0.0009997224 | 0.00142192 | 8376781.2 | 0.4080687 | 4161.53 | 6198.52 | 0 | 29872.26 | 0.00347369 | -0.0009381529 | 0.001597384 | 10428865.1 | 0.3616867
[18 empty] | 3201.04 | 4199.98 | 0 | 25891.34 | 0.003432057 | -0.001002529 | 0.001426998 | 8419923.1 | 0.4096279 | 4162.53 | 6198.52 | 0 | 29872.26 | 0.003468121 | -0.0009409545 | 0.001586212 | 10399125.4 | 0.3623027
[18 empty] | 3202.04 | 4200.9 | 0 | 25953.55 | 0.003439449 | -0.001001593 | 0.001436264 | 8385561.3 | 0.4082314 | 4163.53 | 6200.36 | 0 | 29872.26 | 0.003475605 | -0.0009428223 | 0.00158996 | 10373336.6 | 0.3627555
[18 empty] | 3203.04 | 4202.73 | 0 | 25984.68 | 0.003444675 | -0.001006273 | 0.00143213 | 8398212.6 | 0.4097523 | 4164.53 | 6199.44 | 0 | 29887.86 | 0.003492041 | -0.0009418884 | 0.001608265 | 10293291.9 | 0.3616691
[18 empty] | 3204.04 | 4199.06 | 0 | 26077.98 | 0.003442744 | -0.001007209 | 0.001428326 | 8393227.1 | 0.4097654 | 4165.53 | 6199.44 | 0 | 29903.4 | 0.003482746 | -0.00094469 | 0.001593366 | 10223445.4 | 0.3611619
[18 empty] | 3205.04 | 4200.9 | 0 | 26109.05 | 0.003442556 | -0.001007209 | 0.001428137 | 8381012.8 | 0.4104995 | 4166.53 | 6199.44 | 0 | 29934.48 | 0.003490173 | -0.0009474943 | 0.001595185 | 10135372.9 | 0.360755
[18 empty] | 3206.04 | 4199.98 | 0 | 26186.8 | 0.003462533 | -0.001013763 | 0.001435008 | 8379053.4 | 0.4102831 | 4167.53 | 6199.44 | 0 | 29965.61 | 0.003482633 | -0.00094469 | 0.001593253 | 10003045.8 | 0.3595806
[18 empty] | 3207.04 | 4199.98 | 0 | 26202.34 | 0.003466048 | -0.001011892 | 0.001442264 | 8387242.0 | 0.412764 | 4168.53 | 6199.44 | 0 | 29996.69 | 0.003488035 | -0.00094469 | 0.001598655 | 9857240.9 | 0.3596186
[18 empty] | 3208.04 | 4201.81 | 0 | 26280.1 | 0.003473391 | -0.001019379 | 0.001434633 | 8377377.9 | 0.4139347 | 4169.53 | 6200.36 | 0 | 30027.77 | 0.003491632 | -0.0009484282 | 0.001594776 | 9763820.5 | 0.3612627
[18 empty] | 3209.04 | 4200.9 | 0 | 26357.85 | 0.003476793 | -0.001020316 | 0.001436162 | 8375371.1 | 0.4149988 | 4170.53 | 6200.36 | 0 | 30043.36 | 0.003499088 | -0.0009484282 | 0.001602232 | 9640049.9 | 0.3632738
[18 empty] | 3210.04 | 4200.9 | 0 | 26357.85 | 0.003476793 | -0.001020316 | 0.001436162 | 8358599.3 | 0.4165678 | 4171.53 | 6198.52 | 0 | 30027.77 | 0.003499116 | -0.0009521664 | 0.001594784 | 9497512.6 | 0.3659659
[18 empty] | 3211.04 | 4201.81 | 0 | 26435.6 | 0.003474868 | -0.001022189 | 0.001430491 | 8319266.6 | 0.4178806 | 4172.53 | 6200.36 | 0 | 30058.9 | 0.003500821 | -0.0009521664 | 0.001596488 | 9329812.7 | 0.3674025
[18 empty] | 3212.04 | 4199.06 | 0 | 26435.6 | 0.003495009 | -0.001024998 | 0.001445013 | 8302500.4 | 0.4178747 | 4173.53 | 6199.44 | 0 | 30089.98 | 0.003493566 | -0.0009512325 | 0.001591101 | 9182698.4 | 0.3717753
[18 empty] | 3213.04 | 4201.81 | 0 | 26497.81 | 0.003498286 | -0.001027808 | 0.00144267 | 8282143.8 | 0.4193287 | 4174.53 | 6201.28 | 0 | 30136.65 | 0.00350627 | -0.0009502986 | 0.001605673 | 9140076.5 | 0.377693
[18 empty] | 3214.04 | 4200.9 | 0 | 26528.95 | 0.003505581 | -0.001027808 | 0.001449965 | 8251792.3 | 0.4194268 | 4175.53 | 6198.52 | 0 | 30167.73 | 0.003506081 | -0.0009502986 | 0.001605484 | 9173276.8 | 0.3883396
[18 empty] | 3215.04 | 4198.14 | 0 | 26622.24 | 0.003518486 | -0.001032488 | 0.00145351 | 8270503.1 | 0.420531 | 4176.53 | 6200.36 | 0 | 30214.41 | 0.003527876 | -0.000954968 | 0.00161794 | 9215257.5 | 0.3907384
[18 empty] | 3216.04 | 4199.06 | 0 | 26653.31 | 0.003514313 | -0.001033425 | 0.001447464 | 8293402.9 | 0.4224823 | 4177.53 | 6198.52 | 0 | 30245.48 | 0.003522382 | -0.0009559046 | 0.001610573 | 9233155.4 | 0.3923765
[18 empty] | 3217.04 | 4200.9 | 0 | 26684.45 | 0.003516303 | -0.001037168 | 0.001441967 | 8296002.9 | 0.4241574 | 4178.53 | 6200.36 | 0 | 30261.02 | 0.003527659 | -0.0009587062 | 0.001610247 | 9249376.6 | 0.3933107
[18 empty] | 3218.04 | 4199.98 | 0 | 26731.07 | 0.003519762 | -0.001041851 | 0.001436061 | 8286617.2 | 0.4241967 | 4179.53 | 6199.44 | 0 | 30276.62 | 0.003514996 | -0.0009577723 | 0.001599451 | 9270302.8 | 0.3907925
[18 empty] | 3219.04 | 4200.9 | 0 | 26777.74 | 0.003527029 | -0.001043721 | 0.001439587 | 8332836.9 | 0.4256818 | 4180.53 | 6199.44 | 0 | 30276.62 | 0.003520565 | -0.0009605766 | 0.001599411 | 9315443.4 | 0.3899636
[18 empty] | 3220.04 | 4200.9 | 0 | 26793.28 | 0.003543466 | -0.001044658 | 0.00145415 | 8323403.5 | 0.42674 | 4181.53 | 6200.36 | 0 | 30354.37 | 0.003523967 | -0.0009605766 | 0.001602814 | 9309293.5 | 0.3880379
[18 empty] | 3221.03 | 4199.06 | 0 | 26839.95 | 0.003541598 | -0.001045594 | 0.001450409 | 8332603.7 | 0.4271577 | 4182.53 | 6200.36 | 0 | 30416.53 | 0.003540451 | -0.0009661826 | 0.001608085 | 9346828.1 | 0.3871664
[18 empty] | 3222.03 | 4199.98 | 0 | 26886.57 | 0.003545057 | -0.001046531 | 0.001451995 | 8339588.8 | 0.4281941 | 4183.53 | 6199.44 | 0 | 30416.53 | 0.003542057 | -0.0009680503 | 0.001605957 | 9434951.6 | 0.3886262
[18 empty] | 3223.03 | 4199.06 | 0 | 26948.78 | 0.003550248 | -0.001048404 | 0.001453441 | 8274151.8 | 0.4264815 | 4184.53 | 6199.44 | 0 | 30463.2 | 0.003541708 | -0.0009689842 | 0.00160374 | 9438553.6 | 0.3874291
[18 empty] | 3224.03 | 4199.98 | 0 | 26964.32 | 0.003555789 | -0.001051211 | 0.001453367 | 8250843.8 | 0.4248407 | 4185.53 | 6199.44 | 0 | 30509.87 | 0.003534271 | -0.0009624444 | 0.001609382 | 9458704.9 | 0.3846348
[18 empty] | 3225.03 | 4199.98 | 0 | 27026.53 | 0.00356655 | -0.001053084 | 0.001460382 | 8286564.8 | 0.4260632 | 4186.53 | 6200.36 | 0 | 30540.95 | 0.003543878 | -0.0009671164 | 0.001609645 | 9471156.2 | 0.3828977
[18 empty] | 3226.03 | 4199.98 | 0 | 27057.67 | 0.003572062 | -0.001057767 | 0.001456528 | 8269824.1 | 0.4256998 | 4187.53 | 6199.44 | 0 | 30587.62 | 0.003558211 | -0.0009727224 | 0.001612766 | 9510736.0 | 0.383087
[18 empty] | 3227.03 | 4199.06 | 0 | 27135.36 | 0.003575464 | -0.001058701 | 0.001458063 | 8259844.6 | 0.4264721 | 4188.53 | 6199.44 | 0 | 30649.78 | 0.00356721 | -0.0009745928 | 0.001618025 | 9554406.2 | 0.3849161
[18 empty] | 3228.03 | 4200.9 | 0 | 27166.5 | 0.003566294 | -0.001057767 | 0.001450761 | 8230638.1 | 0.4253142 | 4189.53 | 6202.2 | 0 | 30649.78 | 0.003568839 | -0.000975524 | 0.001617791 | 9580917.3 | 0.3882229
[18 empty] | 3229.03 | 4199.98 | 0 | 27182.04 | 0.003569942 | -0.00106151 | 0.001446922 | 8188477.9 | 0.4263748 | 4190.53 | 6201.28 | 0 | 30711.99 | 0.003572534 | -0.0009764606 | 0.001619613 | 9571462.3 | 0.3865199
[18 empty] | 3230.03 | 4199.98 | 0 | 27259.79 | 0.003586111 | -0.001069936 | 0.001446238 | 8183475.0 | 0.4281315 | 4191.53 | 6202.2 | 0 | 30727.53 | 0.003567068 | -0.0009764606 | 0.001614147 | 9618422.5 | 0.387803
[18 empty] | 3231.03 | 4198.14 | 0 | 27290.87 | 0.00359913 | -0.001068063 | 0.001463003 | 8198431.6 | 0.4286274 | 4192.52 | 6200.36 | 0 | 30774.21 | 0.003575964 | -0.0009764606 | 0.001623043 | 9649519.5 | 0.3872118
[18 empty] | 3232.03 | 4201.81 | 0 | 27322 | 0.003597026 | -0.001070873 | 0.00145528 | 8191285.2 | 0.4288761 | 4193.52 | 6200.36 | 0 | 30789.74 | 0.003576068 | -0.0009783283 | 0.001619411 | 9654976.1 | 0.384852
[18 empty] | 3233.03 | 4199.98 | 0 | 27353.08 | 0.003600645 | -0.001074619 | 0.001451407 | 8182638.6 | 0.4282585 | 4194.52 | 6200.36 | 0 | 30851.96 | 0.003585068 | -0.0009801987 | 0.00162467 | 9629078.0 | 0.3822698
[18 empty] | 3234.03 | 4199.98 | 0 | 27415.29 | 0.003598617 | -0.001073683 | 0.001451252 | 8211283.3 | 0.4303805 | 4195.52 | 6199.44 | 0 | 30883.03 | 0.003594124 | -0.0009839369 | 0.00162625 | 9633625.9 | 0.3836756
[18 empty] | 3235.03 | 4199.98 | 0 | 27415.29 | 0.003598617 | -0.001072746 | 0.001453125 | 8227703.8 | 0.4316465 | 4196.52 | 6199.44 | 0 | 30914.17 | 0.003596114 | -0.0009904794 | 0.001615155 | 9656004.5 | 0.3840598
[18 empty] | 3236.03 | 4199.98 | 0 | 27477.5 | 0.003622452 | -0.001082109 | 0.001458235 | 8224924.0 | 0.4337471 | 4197.52 | 6201.28 | 0 | 30960.79 | 0.003584869 | -0.0009848708 | 0.001615128 | 9652069.0 | 0.384296
[18 empty] | 3237.03 | 4198.14 | 0 | 27508.58 | 0.003626072 | -0.001083048 | 0.001459976 | 8284164.5 | 0.4376914 | 4198.52 | 6202.2 | 0 | 31038.54 | 0.00359384 | -0.0009858047 | 0.001622231 | 9651474.0 | 0.3842158
[18 empty] | 3238.03 | 4200.9 | 0 | 27539.72 | 0.00363132 | -0.001085858 | 0.001459605 | 8235818.8 | 0.436114 | 4199.52 | 6199.44 | 0 | 31085.21 | 0.003599192 | -0.0009895429 | 0.001620107 | 9658047.2 | 0.3847781
[18 empty] | 3239.03 | 4199.98 | 0 | 27601.93 | 0.00363486 | -0.001084918 | 0.001465024 | 8247240.2 | 0.4367617 | 4200.52 | 6198.52 | 0 | 31131.89 | 0.003617619 | -0.0009970192 | 0.001623581 | 9620459.2 | 0.3832251
[18 empty] | 3240.03 | 4199.98 | 0 | 27633.01 | 0.003625559 | -0.001084918 | 0.001455722 | 8243611.7 | 0.4359517 | 4201.52 | 6199.44 | 0 | 31194.04 | 0.003621028 | -0.0009942149 | 0.001632598 | 9598935.1 | 0.3812608
[18 empty] | 3241.03 | 4199.06 | 0 | 27664.09 | 0.00362537 | -0.001087728 | 0.001449914 | 8229675.8 | 0.4347417 | 4202.52 | 6200.36 | 0 | 31225.18 | 0.003630348 | -0.0009979531 | 0.001634442 | 9536424.6 | 0.3785496
[18 empty] | 3242.03 | 4200.9 | 0 | 27710.76 | 0.003643775 | -0.001093347 | 0.00145708 | 8245476.2 | 0.4355956 | 4203.52 | 6199.44 | 0 | 31271.79 | 0.003624562 | -0.0009998235 | 0.001624915 | 9573306.1 | 0.3801942
[18 empty] | 3243.03 | 4199.06 | 0 | 27741.84 | 0.00365107 | -0.00109522 | 0.00146063 | 8241729.1 | 0.4362656 | 4204.52 | 6200.36 | 0 | 31349.54 | 0.003629725 | -0.0009998235 | 0.001630078 | 9577058.8 | 0.38035
[18 empty] | 3244.03 | 4199.98 | 0 | 27772.97 | 0.003654689 | -0.001094284 | 0.001466122 | 8226039.3 | 0.437313 | 4205.52 | 6199.44 | 0 | 31396.22 | 0.00362964 | -0.001000757 | 0.001628125 | 9606687.2 | 0.3804855
[18 empty] | 3245.03 | 4202.73 | 0 | 27835.18 | 0.003661796 | -0.0010999 | 0.001461995 | 8265837.6 | 0.4384092 | 4206.52 | 6198.52 | 0 | 31442.89 | 0.003649828 | -0.001008234 | 0.001633361 | 9565944.5 | 0.3803277
[18 empty] | 3246.03 | 4199.98 | 0 | 27881.8 | 0.003646875 | -0.001097093 | 0.001452688 | 8274916.9 | 0.4378185 | 4207.52 | 6199.44 | 0 | 31473.97 | 0.003647724 | -0.001008234 | 0.001631257 | 9575193.3 | 0.3836068
[18 empty] | 3247.03 | 4199.98 | 0 | 27897.34 | 0.003659768 | -0.001098964 | 0.00146184 | 8246995.3 | 0.4365067 | 4208.52 | 6198.52 | 0 | 31520.64 | 0.003653208 | -0.001010102 | 0.001633005 | 9555849.2 | 0.3873688
[18 empty] | 3248.03 | 4200.9 | 0 | 27928.47 | 0.003676308 | -0.001103646 | 0.001469015 | 8204936.6 | 0.4328379 | 4209.52 | 6200.36 | 0 | 31551.72 | 0.003649476 | -0.001010102 | 0.001629273 | 9571041.7 | 0.3912959
[18 empty] | 3249.03 | 4200.9 | 0 | 27990.69 | 0.003685153 | -0.00110552 | 0.001474114 | 8207648.5 | 0.4306872 | 4210.52 | 6201.28 | 0 | 31645.01 | 0.003658287 | -0.001010102 | 0.001638083 | 9612352.6 | 0.3930497
[18 empty] | 3250.03 | 4199.98 | 0 | 28021.76 | 0.003687012 | -0.001107393 | 0.001472226 | 8180426.7 | 0.4280821 | 4211.52 | 6200.36 | 0 | 31691.69 | 0.00366377 | -0.001011035 | 0.0016417 | 9671777.9 | 0.392834
[18 empty] | 3251.03 | 4199.06 | 0 | 28099.52 | 0.003696137 | -0.001108329 | 0.001479479 | 8205520.8 | 0.4275141 | 4212.52 | 6198.52 | 0 | 31722.76 | 0.003671066 | -0.001017578 | 0.00163591 | 9686974.6 | 0.3917515
[18 empty] | 3252.02 | 4199.06 | 0 | 28115.06 | 0.003686688 | -0.001108329 | 0.001470029 | 8235371.3 | 0.4279764 | 4213.52 | 6199.44 | 0 | 31784.98 | 0.003681848 | -0.001020382 | 0.001641084 | 9697980.3 | 0.394589
[18 empty] | 3253.02 | 4199.98 | 0 | 28146.19 | 0.003695766 | -0.001112075 | 0.001471615 | 8209005.1 | 0.4245543 | 4214.52 | 6200.36 | 0 | 31800.52 | 0.003680059 | -0.001023186 | 0.001633686 | 9611238.7 | 0.3913887
[18 empty] | 3254.02 | 4199.98 | 0 | 28192.81 | 0.003703033 | -0.001117695 | 0.001467644 | 8222070.6 | 0.4251363 | 4215.52 | 6201.28 | 0 | 31847.19 | 0.00367982 | -0.001020382 | 0.001639056 | 9614044.7 | 0.3924682
[18 empty] | 3255.02 | 4199.98 | 0 | 28208.35 | 0.003708419 | -0.001119568 | 0.001469284 | 8247139.0 | 0.4263848 | 4216.52 | 6199.44 | 0 | 31909.4 | 0.00368325 | -0.001022253 | 0.001638745 | 9605385.8 | 0.3929689
[18 empty] | 3256.02 | 4199.98 | 0 | 28255.02 | 0.003713639 | -0.001118631 | 0.001476377 | 8283248.6 | 0.4279261 | 4217.52 | 6201.28 | 0 | 31956.02 | 0.003686974 | -0.001020382 | 0.001646209 | 9558727.5 | 0.3926465
[18 empty] | 3257.02 | 4199.98 | 0 | 28286.1 | 0.003711954 | -0.001119568 | 0.001472818 | 8297317.8 | 0.4270341 | 4218.52 | 6199.44 | 0 | 32018.23 | 0.003706979 | -0.001025054 | 0.001656871 | 9532704.0 | 0.3935269
[18 empty] | 3258.02 | 4198.14 | 0 | 28286.1 | 0.003709929 | -0.001120504 | 0.00146892 | 8329044.0 | 0.4284477 | 4219.52 | 6201.28 | 0 | 32049.31 | 0.00371412 | -0.001028792 | 0.001656535 | 9525885.2 | 0.3936899
[18 empty] | 3259.02 | 4199.98 | 0 | 28363.85 | 0.003710051 | -0.001122377 | 0.001465296 | 8304536.5 | 0.4290818 | 4220.52 | 6200.36 | 0 | 32095.98 | 0.003714035 | -0.001033467 | 0.001647101 | 9462232.3 | 0.3916402
[18 empty] | 3260.02 | 4199.98 | 0 | 28379.44 | 0.00372268 | -0.001126123 | 0.001470433 | 8319769.0 | 0.4298747 | 4221.52 | 6198.52 | 0 | 32111.52 | 0.003707095 | -0.001031599 | 0.001643896 | 9436744.3 | 0.3904313
[18 empty] | 3261.02 | 4199.98 | 0 | 28410.52 | 0.003731868 | -0.001131743 | 0.001468382 | 8347508.4 | 0.4313324 | 4222.52 | 6199.44 | 0 | 32142.66 | 0.00371395 | -0.001030663 | 0.001652624 | 9397091.0 | 0.392837
[18 empty] | 3262.02 | 4201.81 | 0 | 28472.74 | 0.003737191 | -0.001134552 | 0.001468087 | 8311895.9 | 0.4324055 | 4223.52 | 6200.36 | 0 | 32189.27 | 0.003719324 | -0.001032531 | 0.001654263 | 9394365.5 | 0.3934723
[18 empty] | 3263.02 | 4199.06 | 0 | 28488.27 | 0.003744383 | -0.001132679 | 0.001479024 | 8335613.1 | 0.4331271 | 4224.51 | 6199.44 | 0 | 32267.02 | 0.003735779 | -0.001038139 | 0.001659501 | 9420608.2 | 0.3942946
[18 empty] | 3264.02 | 4199.98 | 0 | 28519.35 | 0.00373682 | -0.001132679 | 0.001471462 | 8320011.2 | 0.4339605 | 4225.51 | 6199.44 | 0 | 32267.02 | 0.00373754 | -0.00104001 | 0.001657521 | 9418303.4 | 0.3955661
[18 empty] | 3265.02 | 4199.06 | 0 | 28566.03 | 0.003742458 | -0.001135489 | 0.001471481 | 8269214.4 | 0.4334974 | 4226.51 | 6199.44 | 0 | 32329.24 | 0.003744493 | -0.001041877 | 0.001660738 | 9345944.6 | 0.3971925
[18 empty] | 3266.02 | 4199.98 | 0 | 28643.78 | 0.003753191 | -0.001140172 | 0.001472847 | 8277882.6 | 0.4332388 | 4227.51 | 6198.52 | 0 | 32375.91 | 0.003744562 | -0.001042814 | 0.001658934 | 9368391.0 | 0.3991926
[18 empty] | 3267.02 | 4199.98 | 0 | 28659.32 | 0.003754945 | -0.001142981 | 0.001468983 | 8314560.7 | 0.4355677 | 4228.51 | 6199.44 | 0 | 32406.99 | 0.003731716 | -0.001045618 | 0.00164048 | 9352403.8 | 0.3986414
[18 empty] | 3268.02 | 4199.98 | 0 | 28721.53 | 0.003769382 | -0.001145791 | 0.0014778 | 8293001.0 | 0.4359849 | 4229.51 | 6199.44 | 0 | 32469.2 | 0.003742477 | -0.001045618 | 0.00165124 | 9294400.8 | 0.3985198
[18 empty] | 3269.02 | 4199.98 | 0 | 28799.28 | 0.003783768 | -0.00114954 | 0.001484688 | 8305183.7 | 0.4360563 | 4230.51 | 6202.2 | 0 | 32531.41 | 0.003757045 | -0.001047486 | 0.001662073 | 9280459.6 | 0.3990369
[18 empty] | 3270.02 | 4199.98 | 0 | 28814.82 | 0.003770973 | -0.001144854 | 0.001481264 | 8315912.6 | 0.4374235 | 4231.51 | 6199.44 | 0 | 32546.95 | 0.003767759 | -0.00105029 | 0.001667178 | 9286548.9 | 0.3990294
[18 empty] | 3271.02 | 4199.06 | 0 | 28892.57 | 0.003772724 | -0.0011486 | 0.001475523 | 8290266.8 | 0.4382538 | 4232.51 | 6200.36 | 0 | 32578.03 | 0.003766073 | -0.001057769 | 0.001650535 | 9244623.0 | 0.4001364
[18 empty] | 3272.02 | 4199.98 | 0 | 28939.25 | 0.003794541 | -0.001155159 | 0.001484223 | 8359978.3 | 0.4409103 | 4233.51 | 6202.2 | 0 | 32624.7 | 0.003767617 | -0.001060574 | 0.00164647 | 9283340.7 | 0.4021912
[18 empty] | 3273.02 | 4199.06 | 0 | 28970.32 | 0.003803597 | -0.001155159 | 0.001493279 | 8361907.6 | 0.4415293 | 4234.51 | 6199.44 | 0 | 32702.46 | 0.003765714 | -0.00105964 | 0.001646435 | 9304424.5 | 0.4039712
[18 empty] | 3274.02 | 4201.81 | 0 | 29032.54 | 0.003803351 | -0.001157966 | 0.00148742 | 8315840.3 | 0.4418714 | 4235.51 | 6199.44 | 0 | 32749.07 | 0.003769151 | -0.001054965 | 0.001659221 | 9341273.1 | 0.4065573
[18 empty] | 3275.02 | 4199.98 | 0 | 29063.61 | 0.003810779 | -0.001159842 | 0.001491096 | 8315565.8 | 0.4432595 | 4236.51 | 6199.44 | 0 | 32826.88 | 0.00378739 | -0.001061507 | 0.001664375 | 9373714.5 | 0.4076487
[18 empty] | 3276.02 | 4200.9 | 0 | 29125.83 | 0.003801553 | -0.001162651 | 0.00147625 | 8327644.2 | 0.4456283 | 4237.51 | 6199.44 | 0 | 32889.04 | 0.003796389 | -0.001062441 | 0.001671506 | 9388661.1 | 0.4074584
[18 empty] | 3277.02 | 4199.98 | 0 | 29172.5 | 0.003802964 | -0.001163588 | 0.001475789 | 8262787.4 | 0.4449894 | 4238.51 | 6198.52 | 0 | 32935.71 | 0.00379276 | -0.001068984 | 0.001654792 | 9360196.9 | 0.4090462
[18 empty] | 3278.02 | 4199.06 | 0 | 29203.58 | 0.003826989 | -0.001166397 | 0.001494194 | 8235069.0 | 0.4476321 | 4239.51 | 6200.36 | 0 | 32997.92 | 0.00381631 | -0.00106805 | 0.00168021 | 9364652.8 | 0.4109822
[18 empty] | 3279.02 | 4199.98 | 0 | 29219.12 | 0.003832265 | -0.00117389 | 0.001484486 | 8216361.9 | 0.4444285 | 4240.51 | 6200.36 | 0 | 33060.08 | 0.003803407 | -0.001070854 | 0.001661699 | 9370991.6 | 0.4125275
[18 empty] | 3280.02 | 4199.98 | 0 | 29265.79 | 0.003834073 | -0.00117389 | 0.001486294 | 8245324.2 | 0.4402436 | 4241.51 | 6200.36 | 0 | 33168.97 | 0.003819652 | -0.001076463 | 0.001666726 | 9387538.4 | 0.4139646
[18 empty] | 3281.02 | 4200.9 | 0 | 29343.54 | 0.003833645 | -0.001172953 | 0.001487739 | 8385906.1 | 0.4398411 | 4242.51 | 6200.36 | 0 | 33215.64 | 0.003837815 | -0.001080201 | 0.001677413 | 9423173.6 | 0.4159776
[18 empty] | 3282.02 | 4200.9 | 0 | 29390.22 | 0.003835607 | -0.001175763 | 0.001484082 | 8485547.3 | 0.4405928 | 4243.51 | 6199.44 | 0 | 33262.26 | 0.003835969 | -0.001084878 | 0.001666212 | 9475613.2 | 0.417444
[18 empty] | 3283.02 | 4200.9 | 0 | 29390.22 | 0.003835475 | -0.001177636 | 0.001480204 | 8473254.2 | 0.4398077 | 4244.51 | 6198.52 | 0 | 33355.55 | 0.003843129 | -0.001084878 | 0.001673372 | 9428269.6 | 0.4151999
[18 empty] | 3284.01 | 4199.98 | 0 | 29436.83 | 0.003855531 | -0.001182321 | 0.001490889 | 8427689.4 | 0.4424141 | 4245.51 | 6201.28 | 0 | 33402.22 | 0.003857461 | -0.00108768 | 0.001682101 | 9438422.9 | 0.4151918
[18 empty] | 3285.01 | 4199.98 | 0 | 29467.97 | 0.003859283 | -0.001184194 | 0.001490894 | 8358439.0 | 0.4455382 | 4246.51 | 6199.44 | 0 | 33464.43 | 0.003851911 | -0.001086746 | 0.001678419 | 9432146.7 | 0.4170357
[18 empty] | 3286.01 | 4199.98 | 0 | 29514.58 | 0.003862741 | -0.00118794 | 0.001486861 | 8226785.1 | 0.4490391 | 4247.51 | 6200.36 | 0 | 33479.97 | 0.00385732 | -0.001091421 | 0.001674478 | 9429542.4 | 0.4177007
[18 empty] | 3287.01 | 4200.9 | 0 | 29545.72 | 0.003866493 | -0.001189814 | 0.001486866 | 8110627.0 | 0.4533217 | 4248.51 | 6200.36 | 0 | 33557.72 | 0.00387186 | -0.001094225 | 0.001683409 | 9427301.4 | 0.4180354
[18 empty] | 3288.01 | 4200.9 | 0 | 29592.34 | 0.003855094 | -0.001185131 | 0.001484832 | 8023657.2 | 0.4578746 | 4249.51 | 6199.44 | 0 | 33619.94 | 0.003871747 | -0.00109703 | 0.001677687 | 9427538.6 | 0.4172646
[18 empty] | 3289.01 | 4201.81 | 0 | 29592.34 | 0.003864361 | -0.001188877 | 0.001486607 | 7924280.6 | 0.4589892 | 4250.51 | 6200.36 | 0 | 33666.55 | 0.00388269 | -0.00110077 | 0.001681149 | 9375242.4 | 0.4153359
[18 empty] | 3290.01 | 4199.06 | 0 | 29623.47 | 0.003880747 | -0.001195435 | 0.001489876 | 7876228.0 | 0.461515 | 4251.51 | 6199.44 | 0 | 33697.69 | 0.003890117 | -0.001104509 | 0.0016811 | 9343468.8 | 0.4153626
[18 empty] | 3291.01 | 4201.81 | 0 | 29670.09 | 0.003884206 | -0.001193562 | 0.001497081 | 7874754.4 | 0.4656509 | 4252.51 | 6200.36 | 0 | 33759.9 | 0.00387695 | -0.001104509 | 0.001667933 | 9313729.8 | 0.414209
[18 empty] | 3292.01 | 4200.9 | 0 | 29716.76 | 0.003887797 | -0.001197309 | 0.00149318 | 7869103.1 | 0.4675983 | 4253.51 | 6199.44 | 0 | 33837.65 | 0.003889444 | -0.001103575 | 0.001682294 | 9279003.3 | 0.4129596
[18 empty] | 3293.01 | 4200.9 | 0 | 29747.84 | 0.003893309 | -0.001198245 | 0.001496819 | 7888777.1 | 0.4716912 | 4254.5 | 6202.2 | 0 | 33837.65 | 0.003907801 | -0.001108249 | 0.001691303 | 9303162.8 | 0.4172772
[18 empty] | 3294.01 | 4199.06 | 0 | 29778.97 | 0.003884007 | -0.001194499 | 0.00149501 | 7899708.7 | 0.4742956 | 4255.5 | 6201.28 | 0 | 33915.4 | 0.003909443 | -0.001111988 | 0.001685468 | 9273980.7 | 0.4168089
[18 empty] | 3295.01 | 4199.98 | 0 | 29810.05 | 0.003887759 | -0.001201991 | 0.001483776 | 7867158.8 | 0.4741836 | 4256.5 | 6200.36 | 0 | 33962.02 | 0.003914663 | -0.001111988 | 0.001690687 | 9267715.2 | 0.4162283
[18 empty] | 3296.01 | 4199.98 | 0 | 29887.8 | 0.003907472 | -0.001206677 | 0.001494119 | 7865865.1 | 0.4745098 | 4257.5 | 6201.28 | 0 | 34008.69 | 0.003918496 | -0.001116662 | 0.001685171 | 9226958.5 | 0.4145272
[18 empty] | 3297.01 | 4200.9 | 0 | 29934.48 | 0.003910931 | -0.001207613 | 0.001495704 | 7887270.0 | 0.4759232 | 4258.5 | 6200.36 | 0 | 34086.45 | 0.003909131 | -0.001114792 | 0.001679547 | 9199517.1 | 0.4150954
[18 empty] | 3298.01 | 4199.98 | 0 | 29965.55 | 0.003919965 | -0.001211359 | 0.001497246 | 7867403.2 | 0.4760607 | 4259.5 | 6199.44 | 0 | 34101.98 | 0.003914518 | -0.001116662 | 0.001681193 | 9068158.8 | 0.4167883
[18 empty] | 3299.01 | 4199.06 | 0 | 29981.09 | 0.00392172 | -0.001214172 | 0.001493376 | 7833581.2 | 0.4748187 | 4260.5 | 6198.52 | 0 | 34179.74 | 0.003925404 | -0.001121337 | 0.00168273 | 9079672.4 | 0.4211983
[18 empty] | 3300.01 | 4199.06 | 0 | 29965.55 | 0.003905415 | -0.001212298 | 0.001480818 | 7817248.6 | 0.4744142 | 4261.5 | 6200.36 | 0 | 34226.41 | 0.003932539 | -0.001124144 | 0.001684251 | 9094517.8 | 0.420356
[18 empty] | 3301.01 | 4199.06 | 0 | 29950.02 | 0.003899874 | -0.001212298 | 0.001475277 | 7790470.0 | 0.4734133 | 4262.5 | 6199.44 | 0 | 34273.03 | 0.003941567 | -0.001126012 | 0.001689543 | 9048111.6 | 0.4196795
[18 empty] | 3302.01 | 4200.9 | 0 | 29872.26 | 0.003914698 | -0.001214172 | 0.001486355 | 7810977.5 | 0.4750444 | 4263.5 | 6200.36 | 0 | 34288.57 | 0.003950651 | -0.001130686 | 0.001689278 | 9020885.7 | 0.4175491
[18 empty] | 3303.01 | 4200.9 | 0 | 29887.8 | 0.003918346 | -0.001219791 | 0.001478764 | 7849897.8 | 0.477041 | 4264.5 | 6199.44 | 0 | 34319.7 | 0.003941482 | -0.001129753 | 0.001681976 | 9075621.6 | 0.4203391
[18 empty] | 3304.01 | 4200.9 | 0 | 30214.35 | 0.003948611 | -0.001220727 | 0.001507157 | 7827645.3 | 0.4756842 | 4265.5 | 6198.52 | 0 | 34381.91 | 0.003950591 | -0.001128816 | 0.001692959 | 9004245.0 | 0.4167005
[18 empty] | 3305.01 | 4199.98 | 0 | 30743.07 | 0.004002325 | -0.001242276 | 0.001517774 | 7793483.9 | 0.4761223 | 4266.5 | 6199.44 | 0 | 34459.66 | 0.003961345 | -0.001135361 | 0.001690623 | 9025894.6 | 0.4163644
[18 empty] | 3306.01 | 4199.98 | 0 | 31100.75 | 0.004021528 | -0.001256332 | 0.001508864 | 7768186.5 | 0.4762669 | 4267.5 | 6200.36 | 0 | 34475.2 | 0.003961317 | -0.001136298 | 0.001688722 | 9027762.8 | 0.4168578
[18 empty] | 3307.01 | 4200.9 | 0 | 31256.25 | 0.00404504 | -0.001270385 | 0.001504269 | 7774447.9 | 0.4761127 | 4268.5 | 6199.44 | 0 | 34537.42 | 0.003965012 | -0.001140039 | 0.001684935 | 8978694.3 | 0.4152161
[18 empty] | 3308.01 | 4199.98 | 0 | 31240.71 | 0.004065077 | -0.00127601 | 0.001513057 | 7796336.0 | 0.4768132 | 4269.5 | 6200.36 | 0 | 34568.49 | 0.003981288 | -0.001140972 | 0.001699343 | 8976930.3 | 0.4175811
[18 empty] | 3309.01 | 4199.98 | 0 | 31100.75 | 0.004058112 | -0.001277883 | 0.001502346 | 7822737.8 | 0.47863 | 4270.5 | 6200.36 | 0 | 34615.17 | 0.003966499 | -0.001140039 | 0.001686422 | 9007085.7 | 0.4167269
[18 empty] | 3310.01 | 4200.9 | 0 | 30945.25 | 0.004054741 | -0.001276946 | 0.001500848 | 7797925.1 | 0.4781537 | 4271.5 | 6199.44 | 0 | 34646.25 | 0.003979231 | -0.001145647 | 0.001687937 | 8947814.3 | 0.4157115
[18 empty] | 3311.01 | 4199.98 | 0 | 30883.03 | 0.004058509 | -0.001281632 | 0.001495245 | 7770991.4 | 0.4776574 | 4272.5 | 6200.36 | 0 | 34692.92 | 0.003991935 | -0.001146581 | 0.001698773 | 8942026.0 | 0.4140156
[18 empty] | 3312.01 | 4200.9 | 0 | 30805.28 | 0.004047358 | -0.001278819 | 0.001489719 | 7750448.1 | 0.4781474 | 4273.5 | 6199.44 | 0 | 34739.54 | 0.003993479 | -0.001150322 | 0.001692835 | 8945921.3 | 0.415579
[18 empty] | 3313.01 | 4199.98 | 0 | 30805.28 | 0.004043968 | -0.001278819 | 0.001486329 | 7728242.4 | 0.4787447 | 4274.5 | 6198.52 | 0 | 34801.75 | 0.003999089 | -0.001150322 | 0.001698445 | 8923432.9 | 0.4135266
[18 empty] | 3314.01 | 4199.98 | 0 | 30929.65 | 0.004060075 | -0.001281632 | 0.001496811 | 7785707.6 | 0.480044 | 4275.5 | 6201.28 | 0 | 34848.42 | 0.00401001 | -0.001153129 | 0.001703752 | 8928831.5 | 0.4122492
[18 empty] | 3315 | 4199.06 | 0 | 31007.46 | 0.004063741 | -0.001284441 | 0.001494858 | 7803157.0 | 0.4810529 | 4276.5 | 6200.36 | 0 | 34848.42 | 0.004002525 | -0.001154063 | 0.0016944 | 8946313.5 | 0.4125128
[18 empty] | 3316 | 4199.98 | 0 | 31054.08 | 0.004054543 | -0.001285381 | 0.001483782 | 7761284.0 | 0.4812806 | 4277.5 | 6201.28 | 0 | 34926.17 | 0.004009582 | -0.001154997 | 0.001699588 | 8872980.8 | 0.4109417
[18 empty] | 3317 | 4199.98 | 0 | 31147.37 | 0.00406714 | -0.001285381 | 0.001496379 | 7725468.1 | 0.4792103 | 4278.5 | 6200.36 | 0 | 34957.25 | 0.00401866 | -0.001157804 | 0.001703053 | 8900004.9 | 0.4144662
[18 empty] | 3318 | 4199.98 | 0 | 31209.58 | 0.004065133 | -0.001289127 | 0.00148688 | 7696656.4 | 0.4782016 | 4279.5 | 6200.36 | 0 | 34972.79 | 0.00402244 | -0.001164349 | 0.001693742 | 8891214.0 | 0.4149366
[18 empty] | 3318.39 | 4199.98 | 0 | 31225.12 | 0.004063344 | -0.00128819 | 0.001486964 | 7654713.3 | 0.4757682 | 4280.5 | 6200.36 | 0 | 35019.46 | 0.004036882 | -0.001163412 | 0.001710058 | 8809182.4 | 0.4126804
[27 empty] | 4281.5 | 6199.44 | 0 | 35097.22 | 0.004031326 | -0.001165283 | 0.001700761 | 8812705.1 | 0.413697
[27 empty] | 4282.5 | 6200.36 | 0 | 35081.68 | 0.004029153 | -0.001163412 | 0.001702329 | 8817406.7 | 0.4141186
[27 empty] | 4283.5 | 6200.36 | 0 | 35128.29 | 0.004034923 | -0.001162478 | 0.001709967 | 8799663.0 | 0.4134959
[27 empty] | 4284.5 | 6199.44 | 0 | 35174.97 | 0.004067768 | -0.001176505 | 0.001714758 | 8844647.7 | 0.4128829
[27 empty] | 4285.5 | 6199.44 | 0 | 35190.51 | 0.004047467 | -0.001173698 | 0.00170007 | 8880428.3 | 0.414982
[27 empty] | 4286.49 | 6199.44 | 0 | 35221.59 | 0.004052847 | -0.00116996 | 0.001712927 | 8897171.4 | 0.4155575
[27 empty] | 4287.49 | 6200.36 | 0 | 35283.8 | 0.004064026 | -0.001176505 | 0.001711015 | 8959673.0 | 0.4180829
[27 empty] | 4288.49 | 6200.36 | 0 | 35314.93 | 0.004060161 | -0.001174635 | 0.001710892 | 9010650.4 | 0.4190259
[27 empty] | 4289.49 | 6198.52 | 0 | 35346.01 | 0.004050727 | -0.001172764 | 0.001705199 | 9023267.0 | 0.4227353
[27 empty] | 4290.49 | 6200.36 | 0 | 35408.22 | 0.004072626 | -0.001179312 | 0.001714002 | 9066793.2 | 0.4261778
[27 empty] | 4291.49 | 6198.52 | 0 | 35454.9 | 0.004076239 | -0.001179312 | 0.001717614 | 9089797.9 | 0.4249372
[27 empty] | 4292.49 | 6201.28 | 0 | 35485.97 | 0.004079704 | -0.001183987 | 0.00171173 | 9080198.7 | 0.4252297
[27 empty] | 4293.49 | 6199.44 | 0 | 35532.65 | 0.004083427 | -0.001184921 | 0.001713586 | 9140881.4 | 0.4263235
[27 empty] | 4294.49 | 6201.28 | 0 | 35532.65 | 0.004077704 | -0.001185857 | 0.001705989 | 9211834.2 | 0.4278075
[27 empty] | 4295.49 | 6200.36 | 0 | 35625.94 | 0.004083257 | -0.001183987 | 0.001715283 | 9147948.8 | 0.4248902
[27 empty] | 4296.49 | 6200.36 | 0 | 35625.94 | 0.004096024 | -0.001192402 | 0.001711219 | 9197697.6 | 0.4249862
[27 empty] | 4297.49 | 6198.52 | 0 | 35641.48 | 0.004097492 | -0.001190532 | 0.001716428 | 9230797.1 | 0.4263486
[27 empty] | 4298.49 | 6199.44 | 0 | 35703.69 | 0.004097533 | -0.001195209 | 0.001707114 | 9151452.1 | 0.4223363
[27 empty] | 4299.49 | 6200.36 | 0 | 35796.98 | 0.004108237 | -0.001195209 | 0.001717818 | 9188753.2 | 0.4242596
[27 empty] | 4300.49 | 6199.44 | 0 | 35765.9 | 0.004104617 | -0.001192402 | 0.001719813 | 9229891.7 | 0.4249956
[27 empty] | 4301.49 | 6199.44 | 0 | 35843.65 | 0.004102693 | -0.001196143 | 0.001710406 | 9203529.0 | 0.4253288
[27 empty] | 4302.49 | 6200.36 | 0 | 35843.65 | 0.004121073 | -0.001198947 | 0.001723178 | 9224777.6 | 0.428112
[27 empty] | 4303.49 | 6199.44 | 0 | 35890.27 | 0.004124378 | -0.001204561 | 0.001715255 | 9252150.2 | 0.4274296
[27 empty] | 4304.49 | 6200.36 | 0 | 35921.41 | 0.004131805 | -0.0012083 | 0.001715206 | 9258467.7 | 0.4282467
[27 empty] | 4305.49 | 6201.28 | 0 | 35952.48 | 0.004133509 | -0.001206432 | 0.001720646 | 9270995.5 | 0.43085
[27 empty] | 4306.49 | 6200.36 | 0 | 36030.24 | 0.004127798 | -0.0012083 | 0.001711199 | 9200490.8 | 0.4281975
[27 empty] | 4307.49 | 6200.36 | 0 | 36030.24 | 0.004126016 | -0.001209236 | 0.001707543 | 9228572.3 | 0.4277063
[27 empty] | 4308.49 | 6198.52 | 0 | 36107.99 | 0.004142207 | -0.00121017 | 0.001721867 | 9257459.4 | 0.4271891
[27 empty] | 4309.49 | 6199.44 | 0 | 36123.53 | 0.004149662 | -0.001211107 | 0.001727449 | 9277515.1 | 0.4227581
[27 empty] | 4310.49 | 6200.36 | 0 | 36154.66 | 0.004151653 | -0.001217654 | 0.001716344 | 9166255.5 | 0.4180541
[27 empty] | 4311.49 | 6200.36 | 0 | 36185.74 | 0.004157055 | -0.00121672 | 0.001723614 | 9226389.5 | 0.4216195
[27 empty] | 4312.49 | 6199.44 | 0 | 36247.95 | 0.004151219 | -0.001218588 | 0.001714042 | 9261728.1 | 0.42218
[27 empty] | 4313.49 | 6200.36 | 0 | 36325.7 | 0.004158407 | -0.001220459 | 0.00171749 | 9236185.3 | 0.4207246
[27 empty] | 4314.49 | 6199.44 | 0 | 36341.24 | 0.004160139 | -0.001226073 | 0.001707994 | 9191817.2 | 0.4179307
[27 empty] | 4315.49 | 6199.44 | 0 | 36387.92 | 0.004172843 | -0.001227009 | 0.001718825 | 9222824.2 | 0.4177107
[27 empty] | 4316.49 | 6199.44 | 0 | 36403.45 | 0.004176359 | -0.001225136 | 0.001726087 | 9151165.3 | 0.4173303
[27 empty] | 4317.48 | 6200.36 | 0 | 36450.07 | 0.004185651 | -0.001229813 | 0.001726024 | 9179633.0 | 0.4174495
[27 empty] | 4318.48 | 6199.44 | 0 | 36496.75 | 0.004178236 | -0.001227009 | 0.001724218 | 9185211.8 | 0.4164128
[27 empty] | 4319.48 | 6201.28 | 0 | 36558.96 | 0.004187081 | -0.00122888 | 0.001729322 | 9158617.2 | 0.415523
[27 empty] | 4320.48 | 6200.36 | 0 | 36574.5 | 0.004201603 | -0.001233554 | 0.001734494 | 9151033.5 | 0.4165496
[27 empty] | 4321.48 | 6199.44 | 0 | 36605.57 | 0.00420509 | -0.001234491 | 0.001736109 | 9157067.3 | 0.4173415
[27 empty] | 4322.48 | 6200.36 | 0 | 36667.79 | 0.004205109 | -0.001236361 | 0.001732387 | 9109141.1 | 0.418604
[27 empty] | 4323.48 | 6199.44 | 0 | 36667.79 | 0.00421803 | -0.001237295 | 0.00174344 | 9107666.9 | 0.419955
[27 empty] | 4324.48 | 6198.52 | 0 | 36745.54 | 0.004208511 | -0.001240102 | 0.001728307 | 9128377.9 | 0.4207116
[27 empty] | 4325.48 | 6200.36 | 0 | 36776.67 | 0.004212262 | -0.001241972 | 0.001728318 | 9119440.2 | 0.4220129
[27 empty] | 4326.48 | 6200.36 | 0 | 36807.75 | 0.00422308 | -0.001247584 | 0.001727912 | 9104205.2 | 0.4233537
[27 empty] | 4327.48 | 6200.36 | 0 | 36854.43 | 0.004226671 | -0.001249454 | 0.001727762 | 9120292.4 | 0.4243828
[27 empty] | 4328.48 | 6200.36 | 0 | 36916.58 | 0.004233755 | -0.00124852 | 0.001736715 | 9072836.8 | 0.4248269
[27 empty] | 4329.48 | 6201.28 | 0 | 36932.18 | 0.004233881 | -0.001252264 | 0.001729353 | 9056505.8 | 0.4249855
[27 empty] | 4330.48 | 6199.44 | 0 | 36978.79 | 0.004235557 | -0.001251327 | 0.001732902 | 9036006.2 | 0.4269635
[27 empty] | 4331.48 | 6200.36 | 0 | 37025.47 | 0.004248261 | -0.001254132 | 0.001739998 | 8993844.9 | 0.428578
[27 empty] | 4332.48 | 6201.28 | 0 | 37165.43 | 0.004257119 | -0.001257875 | 0.001741368 | 8989274.0 | 0.4306124
[27 empty] | 4333.48 | 6200.36 | 0 | 37227.64 | 0.004264357 | -0.001261616 | 0.001741125 | 8985808.2 | 0.4326943
[27 empty] | 4334.48 | 6200.36 | 0 | 37352.01 | 0.00427868 | -0.001264423 | 0.001749835 | 8979340.7 | 0.4336961
[27 empty] | 4335.48 | 6201.28 | 0 | 37445.3 | 0.004293192 | -0.0012691 | 0.001754992 | 8977996.6 | 0.4332028
[27 empty] | 4336.48 | 6201.28 | 0 | 37569.73 | 0.004289157 | -0.001276582 | 0.001735994 | 8948811.8 | 0.4337157
[27 empty] | 4337.48 | 6201.28 | 0 | 37631.94 | 0.004298157 | -0.001280325 | 0.001737506 | 8909707.4 | 0.433536
[27 empty] | 4338.48 | 6199.44 | 0 | 37725.23 | 0.004316191 | -0.001283132 | 0.001749926 | 8892755.4 | 0.4346756
[27 empty] | 4339.48 | 6197.6 | 0 | 37818.52 | 0.004334401 | -0.001288746 | 0.001756908 | 8902264.7 | 0.4372829
[27 empty] | 4340.48 | 6199.44 | 0 | 37896.27 | 0.004339696 | -0.001293424 | 0.001752849 | 8898572.6 | 0.4410752
[27 empty] | 4341.48 | 6198.52 | 0 | 37958.49 | 0.004354264 | -0.001300908 | 0.001752448 | 8908234.3 | 0.4434659
[27 empty] | 4342.48 | 6198.52 | 0 | 38051.78 | 0.00434661 | -0.001299974 | 0.001746662 | 8915909.7 | 0.4457265
[27 empty] | 4343.48 | 6200.36 | 0 | 38129.53 | 0.004359258 | -0.001300908 | 0.001757442 | 8890004.2 | 0.4473954
[27 empty] | 4344.48 | 6199.44 | 0 | 38191.74 | 0.004373562 | -0.001307456 | 0.00175865 | 8889527.0 | 0.4484294
[27 empty] | 4345.48 | 6200.36 | 0 | 38238.41 | 0.004379046 | -0.001311199 | 0.001756647 | 8893687.6 | 0.4493876
[27 empty] | 4346.48 | 6201.28 | 0 | 38316.17 | 0.004388149 | -0.00131775 | 0.00175265 | 8857961.4 | 0.4505906
[27 empty] | 4347.48 | 6200.36 | 0 | 38362.78 | 0.004397067 | -0.001320554 | 0.001755959 | 8849665.9 | 0.4518094
[27 empty] | 4348.48 | 6199.44 | 0 | 38425 | 0.004393256 | -0.001321491 | 0.001750275 | 8859003.0 | 0.4522642
[27 empty] | 4349.47 | 6200.36 | 0 | 38533.83 | 0.004404217 | -0.001321491 | 0.001761236 | 8808655.4 | 0.4527154
[27 empty] | 4350.47 | 6199.44 | 0 | 38549.36 | 0.004413016 | -0.001329911 | 0.001753193 | 8818407.8 | 0.4552047
[27 empty] | 4351.47 | 6199.44 | 0 | 38596.04 | 0.004420305 | -0.001334592 | 0.001751122 | 8827488.4 | 0.4587386
[27 empty] | 4352.47 | 6197.6 | 0 | 38658.25 | 0.004427367 | -0.001333655 | 0.001760057 | 8787520.7 | 0.4607904
[27 empty] | 4353.47 | 6200.36 | 0 | 38689.33 | 0.004434817 | -0.001339269 | 0.001756279 | 8795274.2 | 0.4639197
[27 empty] | 4354.47 | 6201.28 | 0 | 38751.54 | 0.004434549 | -0.001335528 | 0.001763493 | 8784303.9 | 0.4657791
[27 empty] | 4355.47 | 6199.44 | 0 | 38782.68 | 0.004436253 | -0.001341139 | 0.001753975 | 8746951.4 | 0.4694709
[27 empty] | 4356.47 | 6201.28 | 0 | 38844.83 | 0.00445113 | -0.001348626 | 0.001753878 | 8732420.7 | 0.4731349
[27 empty] | 4357.47 | 6200.36 | 0 | 38907.04 | 0.004457929 | -0.001349563 | 0.001758803 | 8673654.3 | 0.4743563
[27 empty] | 4358.47 | 6201.28 | 0 | 38938.12 | 0.004463331 | -0.001350499 | 0.001762332 | 8647691.1 | 0.4758504
[27 empty] | 4359.47 | 6200.36 | 0 | 38953.72 | 0.004459891 | -0.001351433 | 0.001757024 | 8660369.7 | 0.4787967
[27 empty] | 4360.47 | 6199.44 | 0 | 39031.47 | 0.00446151 | -0.001349563 | 0.001762384 | 8652994.3 | 0.4776853
[27 empty] | 4361.47 | 6200.36 | 0 | 39047.01 | 0.004474271 | -0.001353306 | 0.001767658 | 8614767.6 | 0.4777438
[27 empty] | 4362.47 | 6199.44 | 0 | 39093.68 | 0.004481537 | -0.00135705 | 0.001767438 | 8672221.6 | 0.4819341
[27 empty] | 4363.47 | 6200.36 | 0 | 39155.84 | 0.004492298 | -0.001361727 | 0.001768844 | 8707267.9 | 0.4871981
[27 empty] | 4364.47 | 6201.28 | 0 | 39171.38 | 0.004486679 | -0.001365468 | 0.001755743 | 8684459.9 | 0.4875669
[27 empty] | 4365.47 | 6198.52 | 0 | 39202.51 | 0.004495735 | -0.001368278 | 0.001759179 | 8659015.7 | 0.4868682
[27 empty] | 4366.47 | 6198.52 | 0 | 39233.59 | 0.004486455 | -0.001364534 | 0.001757387 | 8686673.7 | 0.488753
[27 empty] | 4367.47 | 6199.44 | 0 | 39295.8 | 0.004492043 | -0.001370148 | 0.001751747 | 8632147.9 | 0.4879083
[27 empty] | 4368.47 | 6200.36 | 0 | 39326.94 | 0.004504643 | -0.001372958 | 0.001758728 | 8687464.3 | 0.4921321
[27 empty] | 4369.47 | 6198.52 | 0 | 39358.02 | 0.004511652 | -0.001372958 | 0.001765737 | 8702179.3 | 0.4900738
[27 empty] | 4370.47 | 6199.44 | 0 | 39404.69 | 0.00451346 | -0.001375765 | 0.001761931 | 8686615.6 | 0.48961
[27 empty] | 4371.47 | 6200.36 | 0 | 39420.23 | 0.004517108 | -0.001380445 | 0.001756218 | 8714027.0 | 0.4913673
[27 empty] | 4372.47 | 6199.44 | 0 | 39466.84 | 0.004509825 | -0.001378572 | 0.001752682 | 8746289.7 | 0.4956669
[27 empty] | 4373.47 | 6200.36 | 0 | 39513.52 | 0.004515177 | -0.001375765 | 0.001763647 | 8730094.1 | 0.4947385
[27 empty] | 4374.47 | 6197.6 | 0 | 39497.98 | 0.004522403 | -0.001385122 | 0.001752159 | 8749933.9 | 0.4977971
[27 empty] | 4375.47 | 6198.52 | 0 | 39575.73 | 0.004527698 | -0.001386059 | 0.001755581 | 8780047.2 | 0.4979411
[27 empty] | 4376.47 | 6199.44 | 0 | 39606.81 | 0.004531318 | -0.001390739 | 0.00174984 | 8711747.1 | 0.4974672
[27 empty] | 4377.47 | 6199.44 | 0 | 39653.48 | 0.004545782 | -0.001390739 | 0.001764305 | 8734080.2 | 0.5004287
[27 empty] | 4378.47 | 6200.36 | 0 | 39653.48 | 0.004527425 | -0.001385122 | 0.00175718 | 8771207.0 | 0.5011184
[27 empty] | 4379.46 | 6198.52 | 0 | 39715.7 | 0.004542125 | -0.001392609 | 0.001756907 | 8745001.8 | 0.5026552
[27 empty] | 4380.46 | 6198.52 | 0 | 39731.23 | 0.004554886 | -0.001398226 | 0.001758434 | 8740234.5 | 0.5003067
[27 empty] | 4381.46 | 6199.44 | 0 | 39777.85 | 0.004556584 | -0.001400099 | 0.001756386 | 8725838.3 | 0.5016685
[27 empty] | 4382.46 | 6198.52 | 0 | 39808.99 | 0.004563747 | -0.001400099 | 0.001763549 | 8709288.5 | 0.5030739
[27 empty] | 4383.46 | 6200.36 | 0 | 39840.06 | 0.004565583 | -0.001401969 | 0.001761645 | 8761022.0 | 0.5041061
[27 empty] | 4384.46 | 6202.2 | 0 | 39871.2 | 0.004554367 | -0.001400099 | 0.001754169 | 8741846.9 | 0.5030169
[27 empty] | 4385.46 | 6201.28 | 0 | 39933.35 | 0.004568935 | -0.001401033 | 0.00176687 | 8700620.7 | 0.5025221
[27 empty] | 4386.46 | 6200.36 | 0 | 39933.35 | 0.004572743 | -0.001409456 | 0.001753831 | 8769723.2 | 0.5025495
[27 empty] | 4387.46 | 6199.44 | 0 | 39964.49 | 0.004574337 | -0.001406649 | 0.001761039 | 8687046.1 | 0.4981138
[27 empty] | 4388.46 | 6200.36 | 0 | 39995.57 | 0.004583504 | -0.0014132 | 0.001757104 | 8628926.7 | 0.4945234
[27 empty] | 4389.46 | 6200.36 | 0 | 40011.11 | 0.004590695 | -0.0014132 | 0.001764296 | 8592652.6 | 0.49072
[27 empty] | 4390.46 | 6199.44 | 0 | 40057.78 | 0.004586934 | -0.0014132 | 0.001760535 | 8613588.2 | 0.4931155
[27 empty] | 4391.46 | 6199.44 | 0 | 40088.91 | 0.004579526 | -0.0014132 | 0.001753126 | 8589577.4 | 0.4955781
[27 empty] | 4392.46 | 6198.52 | 0 | 40135.53 | 0.004597688 | -0.001415073 | 0.001767543 | 8603950.2 | 0.4949319
[27 empty] | 4393.46 | 6201.28 | 0 | 40182.2 | 0.004599496 | -0.00142256 | 0.001754377 | 8564839.5 | 0.4962247
[27 empty] | 4394.46 | 6199.44 | 0 | 40213.28 | 0.004608421 | -0.001420689 | 0.001767042 | 8471777.7 | 0.4936344
[27 empty] | 4395.46 | 6201.28 | 0 | 40244.36 | 0.004610257 | -0.001425367 | 0.001759523 | 8492679.2 | 0.494333
[27 empty] | 4396.46 | 6199.44 | 0 | 40275.5 | 0.004602848 | -0.001425367 | 0.001752115 | 8463114.7 | 0.4926713
[27 empty] | 4397.46 | 6198.52 | 0 | 40291.03 | 0.00460282 | -0.001428176 | 0.001746467 | 8395714.8 | 0.4915908
[27 empty] | 4398.46 | 6198.52 | 0 | 40353.25 | 0.004617389 | -0.001426303 | 0.001764782 | 8441311.0 | 0.4923573
[27 empty] | 4399.46 | 6200.36 | 0 | 40337.71 | 0.004621115 | -0.00143192 | 0.001757275 | 8487962.5 | 0.4928468
[27 empty] | 4400.46 | 6200.36 | 0 | 40384.32 | 0.004626313 | -0.001435666 | 0.001754981 | 8458807.1 | 0.4937745
[27 empty] | 4401.46 | 6199.44 | 0 | 40399.86 | 0.004639359 | -0.0014366 | 0.00176616 | 8516946.5 | 0.4952101
[27 empty] | 4402.46 | 6200.36 | 0 | 40446.54 | 0.004624438 | -0.001433793 | 0.001756852 | 8577160.3 | 0.4991761
[27 empty] | 4403.46 | 6199.44 | 0 | 40493.21 | 0.004626268 | -0.001435666 | 0.001754936 | 8500452.1 | 0.4950252
[27 empty] | 4404.46 | 6199.44 | 0 | 40539.83 | 0.004640865 | -0.001442217 | 0.001756432 | 8512974.4 | 0.4911271
[27 empty] | 4405.46 | 6199.44 | 0 | 40555.37 | 0.004646296 | -0.001442217 | 0.001761863 | 8516196.6 | 0.4906704
[27 empty] | 4406.46 | 6200.36 | 0 | 40602.04 | 0.004655588 | -0.001447833 | 0.001759922 | 8476399.9 | 0.4916485
[27 empty] | 4407.46 | 6200.36 | 0 | 40648.66 | 0.004653456 | -0.001446897 | 0.001759663 | 8470043.4 | 0.4919896
[27 empty] | 4408.46 | 6201.28 | 0 | 40710.87 | 0.004645704 | -0.001445026 | 0.001755652 | 8480490.5 | 0.4899098
[27 empty] | 4409.46 | 6200.36 | 0 | 40664.25 | 0.004653273 | -0.001446897 | 0.00175948 | 8435464.5 | 0.4878872
[27 empty] | 4410.46 | 6199.44 | 0 | 40710.87 | 0.00466776 | -0.001452513 | 0.001762734 | 8448049.5 | 0.4881459
[27 empty] | 4411.45 | 6199.44 | 0 | 40757.54 | 0.004660169 | -0.001452513 | 0.001755143 | 8453463.7 | 0.4853397
[27 empty] | 4412.45 | 6199.44 | 0 | 40773.08 | 0.004678675 | -0.001457193 | 0.001764289 | 8458863.6 | 0.4881134
[27 empty] | 4413.45 | 6199.44 | 0 | 40819.76 | 0.00467859 | -0.00145813 | 0.00176233 | 8491247.2 | 0.4865268
[27 empty] | 4414.45 | 6200.36 | 0 | 40835.3 | 0.004673257 | -0.001455323 | 0.001762611 | 8520366.2 | 0.4862108
[27 empty] | 4415.45 | 6200.36 | 0 | 40897.51 | 0.00467475 | -0.001460937 | 0.001752877 | 8461996.2 | 0.4847664
[27 empty] | 4416.45 | 6198.52 | 0 | 40897.51 | 0.004678294 | -0.001464683 | 0.001748928 | 8463704.6 | 0.4848428
[27 empty] | 4417.45 | 6199.44 | 0 | 40944.13 | 0.004689083 | -0.001463746 | 0.00176159 | 8505371.2 | 0.4866123
[27 empty] | 4418.45 | 6201.28 | 0 | 40975.26 | 0.004703862 | -0.001471236 | 0.00176139 | 8471820.1 | 0.4832639
[27 empty] | 4419.45 | 6199.44 | 0 | 41006.34 | 0.004709243 | -0.001471236 | 0.001766771 | 8512379.7 | 0.4836764
[27 empty] | 4420.45 | 6201.28 | 0 | 41053.01 | 0.004688752 | -0.001470299 | 0.001748154 | 8508389.3 | 0.4818618
[27 empty] | 4421.45 | 6199.44 | 0 | 41084.09 | 0.004707054 | -0.001473109 | 0.001760836 | 8464143.8 | 0.4794718
[27 empty] | 4422.45 | 6198.52 | 0 | 41099.63 | 0.004714377 | -0.001474982 | 0.001764413 | 8456552.7 | 0.4821103
[27 empty] | 4423.45 | 6200.36 | 0 | 41177.38 | 0.004714236 | -0.001475919 | 0.001762398 | 8500145.2 | 0.4853871
[27 empty] | 4424.45 | 6198.52 | 0 | 41161.84 | 0.004712349 | -0.001480599 | 0.001751152 | 8458328.2 | 0.4830399
[27 empty] | 4425.45 | 6200.36 | 0 | 41208.51 | 0.004723402 | -0.001480599 | 0.001762204 | 8485039.7 | 0.4853551
[27 empty] | 4426.45 | 6198.52 | 0 | 41239.59 | 0.004712361 | -0.001477792 | 0.001756778 | 8533879.6 | 0.4871952
[27 empty] | 4427.45 | 6199.44 | 0 | 41286.27 | 0.004717559 | -0.001481535 | 0.001754489 | 8460645.9 | 0.4862188
[27 empty] | 4428.45 | 6200.36 | 0 | 41301.81 | 0.004737804 | -0.001485279 | 0.001767246 | 8516520.7 | 0.4876841
[27 empty] | 4429.45 | 6198.52 | 0 | 41379.56 | 0.004748536 | -0.001488088 | 0.001772359 | 8558484.4 | 0.4889297
[27 empty] | 4430.45 | 6201.28 | 0 | 41379.56 | 0.004743099 | -0.001489961 | 0.001763176 | 8563258.0 | 0.4887043
[27 empty] | 4431.45 | 6199.44 | 0 | 41410.63 | 0.004744671 | -0.001493705 | 0.001757261 | 8585280.7 | 0.4867127
[27 empty] | 4432.45 | 6201.28 | 0 | 41426.17 | 0.004743014 | -0.001490898 | 0.001761218 | 8604343.9 | 0.4867874
[27 empty] | 4433.45 | 6199.44 | 0 | 41488.39 | 0.004742769 | -0.001489961 | 0.001762846 | 8604371.3 | 0.4856565
[27 empty] | 4434.45 | 6199.44 | 0 | 41519.52 | 0.004759309 | -0.001497451 | 0.001764407 | 8661431.4 | 0.4883356
[27 empty] | 4435.45 | 6199.44 | 0 | 41550.6 | 0.004766582 | -0.001501195 | 0.001764193 | 8692976.3 | 0.4904731
[27 empty] | 4436.45 | 6200.36 | 0 | 41581.73 | 0.004764478 | -0.001501195 | 0.001762089 | 8620204.4 | 0.4893703
[27 empty] | 4437.45 | 6201.28 | 0 | 41659.49 | 0.004769928 | -0.001506814 | 0.0017563 | 8676887.7 | 0.4920476
[27 empty] | 4438.45 | 6200.36 | 0 | 41690.56 | 0.004769739 | -0.001503068 | 0.001763603 | 8644246.0 | 0.4920435
[27 empty] | 4439.45 | 6199.44 | 0 | 41737.24 | 0.004769654 | -0.001503068 | 0.001763518 | 8615976.8 | 0.4925903
[27 empty] | 4440.45 | 6199.44 | 0 | 41752.78 | 0.004784307 | -0.001511494 | 0.00176132 | 8619900.5 | 0.4930682
[27 empty] | 4441.45 | 6201.28 | 0 | 41814.99 | 0.004787738 | -0.001514304 | 0.001759131 | 8659116.1 | 0.4955899
[27 empty] | 4442.44 | 6200.36 | 0 | 41830.53 | 0.004793147 | -0.001516177 | 0.001760793 | 8692034.6 | 0.5008529
[27 empty] | 4443.44 | 6200.36 | 0 | 41877.2 | 0.004800524 | -0.001518047 | 0.001764429 | 8744496.6 | 0.5033648
[27 empty] | 4444.44 | 6200.36 | 0 | 41954.9 | 0.004798335 | -0.001517113 | 0.001764109 | 8749945.2 | 0.5054241
[27 empty] | 4445.44 | 6199.44 | 0 | 41939.36 | 0.004800146 | -0.00151992 | 0.001760306 | 8699449.3 | 0.504958
[27 empty] | 4446.44 | 6199.44 | 0 | 42032.65 | 0.004820249 | -0.001525539 | 0.00176917 | 8725165.8 | 0.5084359
[27 empty] | 4447.44 | 6199.44 | 0 | 42001.57 | 0.004820152 | -0.001530222 | 0.001759707 | 8692026.4 | 0.5099359
[27 empty] | 4448.44 | 6201.28 | 0 | 42079.32 | 0.004822057 | -0.001529286 | 0.001763486 | 8647221.8 | 0.5080625
[27 empty] | 4449.44 | 6199.44 | 0 | 42079.32 | 0.004831324 | -0.001533032 | 0.001765261 | 8678686.0 | 0.5100292
[27 empty] | 4450.44 | 6199.44 | 0 | 42172.61 | 0.004823538 | -0.001533968 | 0.001755601 | 8717119.1 | 0.5148304
[27 empty] | 4451.44 | 6200.36 | 0 | 42219.29 | 0.004823453 | -0.001532092 | 0.001759268 | 8683527.8 | 0.51542
[27 empty] | 4452.44 | 6200.36 | 0 | 42250.36 | 0.004843515 | -0.001541458 | 0.001760599 | 8691513.6 | 0.5147083
[27 empty] | 4453.44 | 6200.36 | 0 | 42281.5 | 0.004838021 | -0.001539585 | 0.001758852 | 8694342.2 | 0.5147291
[27 empty] | 4454.44 | 6201.28 | 0 | 42312.58 | 0.004848707 | -0.001543331 | 0.001762045 | 8627718.1 | 0.5135032
[27 empty] | 4455.44 | 6200.36 | 0 | 42374.79 | 0.004854448 | -0.001544268 | 0.001765913 | 8605756.2 | 0.5120794
[27 empty] | 4456.44 | 6199.44 | 0 | 42390.33 | 0.004848697 | -0.001540521 | 0.001767654 | 8641443.6 | 0.5142497
[27 empty] | 4457.44 | 6199.44 | 0 | 42437 | 0.004850637 | -0.001544268 | 0.001762102 | 8649031.7 | 0.5166112
[27 empty] | 4458.44 | 6200.36 | 0 | 42514.75 | 0.004870504 | -0.001551757 | 0.00176699 | 8647173.5 | 0.5185375
[27 empty] | 4459.44 | 6199.44 | 0 | 42499.16 | 0.004872161 | -0.001557376 | 0.001757409 | 8664104.1 | 0.5177255
[27 empty] | 4460.44 | 6201.28 | 0 | 42576.97 | 0.004873781 | -0.00155925 | 0.001755281 | 8590653.6 | 0.5158186
[27 empty] | 4461.44 | 6199.44 | 0 | 42576.97 | 0.004886569 | -0.001561123 | 0.001764324 | 8562930.1 | 0.5159959
[27 empty] | 4462.44 | 6200.36 | 0 | 42639.12 | 0.00487939 | -0.001561123 | 0.001757145 | 8548707.5 | 0.5148914
[27 empty] | 4463.44 | 6201.28 | 0 | 42654.72 | 0.004884799 | -0.001562996 | 0.001758808 | 8540296.3 | 0.5160362
[27 empty] | 4464.44 | 6198.52 | 0 | 42701.33 | 0.004893695 | -0.001567678 | 0.001758338 | 8517358.0 | 0.5164841
[27 empty] | 4465.44 | 6200.36 | 0 | 42748.01 | 0.00489876 | -0.001570488 | 0.001757784 | 8553832.0 | 0.5187051
[27 empty] | 4466.44 | 6199.44 | 0 | 42794.62 | 0.004902506 | -0.001571425 | 0.001759656 | 8504045.1 | 0.5194222
[27 empty] | 4467.44 | 6198.52 | 0 | 42856.84 | 0.004907807 | -0.001577044 | 0.00175372 | 8536685.7 | 0.5239314
[27 empty] | 4468.44 | 6198.52 | 0 | 42887.91 | 0.004900553 | -0.001575171 | 0.001750211 | 8548958.4 | 0.5246783
[27 empty] | 4469.44 | 6198.52 | 0 | 42934.59 | 0.004905904 | -0.001577044 | 0.001751817 | 8507675.5 | 0.5239129
[27 empty] | 4470.44 | 6200.36 | 0 | 42981.26 | 0.004922262 | -0.001582663 | 0.001756936 | 8512868.2 | 0.5246107
[27 empty] | 4471.44 | 6199.44 | 0 | 42996.8 | 0.004931369 | -0.001585473 | 0.001760424 | 8488801.7 | 0.5238471
[27 empty] | 4472.44 | 6200.36 | 0 | 43059.01 | 0.004936825 | -0.001591092 | 0.001754641 | 8449735.3 | 0.5224577
[27 empty] | 4473.44 | 6201.28 | 0 | 43105.63 | 0.004940283 | -0.001588282 | 0.001763719 | 8435557.0 | 0.5242759
[27 empty] | 4474.43 | 6200.36 | 0 | 43136.77 | 0.004934636 | -0.001592028 | 0.001750579 | 8427909.2 | 0.522699
[27 empty] | 4475.43 | 6200.36 | 0 | 43183.38 | 0.004938227 | -0.001593902 | 0.001750424 | 8356497.1 | 0.5237095
[27 empty] | 4476.43 | 6199.44 | 0 | 43198.92 | 0.004950987 | -0.001597648 | 0.001755692 | 8370528.6 | 0.5251488
[27 empty] | 4477.43 | 6201.28 | 0 | 43245.59 | 0.004961644 | -0.001597648 | 0.001766349 | 8387249.4 | 0.5262342
[27 empty] | 4478.43 | 6200.36 | 0 | 43276.67 | 0.004967156 | -0.00160046 | 0.001766237 | 8342109.0 | 0.5267024
[27 empty] | 4479.43 | 6201.28 | 0 | 43338.89 | 0.00497248 | -0.001607016 | 0.001758449 | 8393916.0 | 0.5298021
[27 empty] | 4480.43 | 6200.36 | 0 | 43370.02 | 0.004965225 | -0.001605143 | 0.00175494 | 8424858.7 | 0.5319276
[27 empty] | 4481.43 | 6198.52 | 0 | 43432.23 | 0.004961304 | -0.001607016 | 0.001747272 | 8420950.7 | 0.5313136
[27 empty] | 4482.43 | 6198.52 | 0 | 43463.31 | 0.004974014 | -0.001610762 | 0.00175249 | 8416297.9 | 0.5287666
[27 empty] | 4483.43 | 6198.52 | 0 | 43478.85 | 0.004981338 | -0.001615445 | 0.001750449 | 8444799.0 | 0.5293915
[27 empty] | 4484.43 | 6200.36 | 0 | 43556.6 | 0.004993853 | -0.001617318 | 0.001759218 | 8401211.7 | 0.5272539
[27 empty] | 4485.43 | 6200.36 | 0 | 43556.6 | 0.005001469 | -0.001620127 | 0.001761214 | 8410683.9 | 0.5285688
[27 empty] | 4486.43 | 6200.36 | 0 | 43634.35 | 0.004997519 | -0.001622 | 0.001753519 | 8453905.3 | 0.5323914
[27 empty] | 4487.43 | 6200.36 | 0 | 43665.49 | 0.005002767 | -0.001621064 | 0.00176064 | 8387301.2 | 0.5313893
[27 empty] | 4488.43 | 6199.44 | 0 | 43743.24 | 0.005013918 | -0.001628556 | 0.001756806 | 8374010.1 | 0.5319966
[27 empty] | 4489.43 | 6198.52 | 0 | 43743.24 | 0.005020984 | -0.001634178 | 0.001752628 | 8325844.9 | 0.532062
[27 empty] | 4490.43 | 6200.36 | 0 | 43774.32 | 0.005017251 | -0.001636051 | 0.001745149 | 8299238.6 | 0.5339003
[27 empty] | 4491.43 | 6200.36 | 0 | 43820.99 | 0.005030087 | -0.001638861 | 0.001752365 | 8327625.1 | 0.5368815
[27 empty] | 4492.43 | 6202.2 | 0 | 43836.53 | 0.005015245 | -0.001638861 | 0.001737523 | 8340165.8 | 0.5388438
[27 empty] | 4493.43 | 6199.44 | 0 | 43914.28 | 0.005025977 | -0.001636988 | 0.001752001 | 8334799.5 | 0.5410793
[27 empty] | 4494.43 | 6200.36 | 0 | 43960.9 | 0.005042489 | -0.001644483 | 0.001753523 | 8343930.9 | 0.5438661
[27 empty] | 4495.43 | 6199.44 | 0 | 43976.49 | 0.005044353 | -0.001648229 | 0.001747896 | 8364811.2 | 0.546217
[27 empty] | 4496.43 | 6201.28 | 0 | 44054.25 | 0.005056847 | -0.001650102 | 0.001756643 | 8367220.1 | 0.546643
[27 empty] | 4497.43 | 6199.44 | 0 | 44085.32 | 0.005056504 | -0.001652914 | 0.001750675 | 8357354.5 | 0.546953
[27 empty] | 4498.43 | 6200.36 | 0 | 44116.4 | 0.005049535 | -0.001651975 | 0.001745585 | 8347664.3 | 0.548312
[27 empty] | 4499.43 | 6199.44 | 0 | 44163.08 | 0.00506006 | -0.001651975 | 0.00175611 | 8311253.6 | 0.5467206
[27 empty] | 4500.43 | 6199.44 | 0 | 44194.15 | 0.005071141 | -0.001664155 | 0.001742831 | 8324413.3 | 0.5485698
[27 empty] | 4501.43 | 6201.28 | 0 | 44287.5 | 0.005078323 | -0.001664155 | 0.001750013 | 8353992.5 | 0.5520923
[27 empty] | 4502.43 | 6200.36 | 0 | 44303.04 | 0.005085515 | -0.001668838 | 0.001747839 | 8294746.1 | 0.5530284
[27 empty] | 4503.43 | 6198.52 | 0 | 44349.66 | 0.005090867 | -0.00167165 | 0.001747566 | 8288963.1 | 0.5528473
[27 empty] | 4504.42 | 6202.2 | 0 | 44411.87 | 0.005081508 | -0.00167165 | 0.001738208 | 8263999.4 | 0.5508445
[27 empty] | 4505.42 | 6200.36 | 0 | 44474.08 | 0.005086964 | -0.00167446 | 0.001738044 | 8226314.5 | 0.5520758
[27 empty] | 4506.42 | 6199.44 | 0 | 44520.75 | 0.00510319 | -0.001679145 | 0.001744899 | 8226041.6 | 0.5545008
[27 empty] | 4507.42 | 6199.44 | 0 | 44551.83 | 0.005114139 | -0.001681955 | 0.001750229 | 8245551.7 | 0.5575428
[27 empty] | 4508.42 | 6200.36 | 0 | 44598.51 | 0.005115815 | -0.00168664 | 0.001742534 | 8246626.7 | 0.559393
[27 empty] | 4509.42 | 6200.36 | 0 | 44614.05 | 0.005124922 | -0.001688513 | 0.001747895 | 8265929.0 | 0.5627488
[27 empty] | 4510.42 | 6201.28 | 0 | 44691.8 | 0.005117428 | -0.001687577 | 0.001742274 | 8280119.4 | 0.5637583
[27 empty] | 4511.42 | 6201.28 | 0 | 44754.01 | 0.005122906 | -0.001695072 | 0.001732762 | 8250235.9 | 0.5643466
[27 empty] | 4512.42 | 6198.52 | 0 | 44785.09 | 0.005142682 | -0.001699757 | 0.001743167 | 8227253.0 | 0.5656325
[27 empty] | 4513.42 | 6198.52 | 0 | 44816.17 | 0.005146301 | -0.00170163 | 0.00174304 | 8200893.1 | 0.5646743
[27 empty] | 4514.42 | 6200.36 | 0 | 44862.84 | 0.005157244 | -0.001707252 | 0.00174274 | 8190421.8 | 0.5646679
[27 empty] | 4515.42 | 6200.36 | 0 | 44893.92 | 0.005153379 | -0.001709125 | 0.001735129 | 8179793.8 | 0.5664751
[27 empty] | 4516.42 | 6201.28 | 0 | 44987.26 | 0.005149533 | -0.001710064 | 0.001729404 | 8199295.0 | 0.5707727
[27 empty] | 4517.42 | 6200.36 | 0 | 44971.67 | 0.005153238 | -0.001710998 | 0.001731241 | 8149778.0 | 0.5719844
[27 empty] | 4518.42 | 6198.52 | 0 | 45049.42 | 0.005169539 | -0.001717557 | 0.001734425 | 8164307.6 | 0.5770998
[27 empty] | 4519.42 | 6200.36 | 0 | 45065.02 | 0.005178777 | -0.001721306 | 0.001736166 | 8169540.5 | 0.5777449
[27 empty] | 4520.42 | 6202.2 | 0 | 45111.63 | 0.005182346 | -0.001723181 | 0.001735984 | 8134176.7 | 0.5788947
[27 empty] | 4521.42 | 6200.36 | 0 | 45158.31 | 0.005182129 | -0.001722242 | 0.001737645 | 8143800.9 | 0.5833307
[27 empty] | 4522.42 | 6199.44 | 0 | 45204.92 | 0.005183937 | -0.001725054 | 0.001733828 | 8163956.9 | 0.5855615
[27 empty] | 4523.42 | 6200.36 | 0 | 45236.06 | 0.005189185 | -0.001727867 | 0.001733452 | 8150929.9 | 0.5875937
[27 empty] | 4524.42 | 6198.52 | 0 | 45267.14 | 0.005201918 | -0.001732552 | 0.001736813 | 8139021.7 | 0.5882043
[27 empty] | 4525.42 | 6198.52 | 0 | 45313.81 | 0.005203593 | -0.001734425 | 0.001734743 | 8117724.3 | 0.5855221
[27 empty] | 4526.42 | 6201.28 | 0 | 45344.89 | 0.00520532 | -0.001739111 | 0.001727099 | 8078910.4 | 0.5869871
[27 empty] | 4527.42 | 6199.44 | 0 | 45360.43 | 0.005220106 | -0.001744735 | 0.001730635 | 8072534.9 | 0.5859805
[27 empty] | 4528.42 | 6199.44 | 0 | 45453.77 | 0.005212451 | -0.001743796 | 0.00172486 | 8073084.8 | 0.5878298
[27 empty] | 4529.42 | 6200.36 | 0 | 45484.85 | 0.005219615 | -0.001743796 | 0.001732023 | 8042174.7 | 0.5876901
[27 empty] | 4530.42 | 6198.52 | 0 | 45531.53 | 0.005230668 | -0.001754106 | 0.001722456 | 8085668.5 | 0.5903071
[27 empty] | 4531.42 | 6200.36 | 0 | 45547.06 | 0.00523229 | -0.001755979 | 0.001720332 | 8147482.8 | 0.5941216
[27 empty] | 4532.42 | 6201.28 | 0 | 45562.6 | 0.005241485 | -0.001757852 | 0.001725781 | 8146402.2 | 0.5954231
[27 empty] | 4533.42 | 6200.36 | 0 | 45624.82 | 0.005245047 | -0.001760664 | 0.001723719 | 8179296.4 | 0.596571
[27 empty] | 4534.42 | 6201.28 | 0 | 45655.89 | 0.005237661 | -0.001759728 | 0.001718205 | 8231088.3 | 0.6008363
[27 empty] | 4535.42 | 6201.28 | 0 | 45702.57 | 0.00524123 | -0.001761601 | 0.001718028 | 8183081.1 | 0.6000852
[27 empty] | 4536.41 | 6199.44 | 0 | 45749.24 | 0.005252019 | -0.001768162 | 0.001715695 | 8161599.1 | 0.5970443
[27 empty] | 4537.41 | 6200.36 | 0 | 45764.78 | 0.005264669 | -0.001772847 | 0.001718975 | 8185461.5 | 0.5978416
[27 empty] | 4538.41 | 6199.44 | 0 | 45795.86 | 0.005268266 | -0.001773786 | 0.001720693 | 8159108.0 | 0.5988884
[27 empty] | 4539.41 | 6199.44 | 0 | 45842.53 | 0.005268049 | -0.001774723 | 0.001718603 | 8167382.7 | 0.6002482
[27 empty] | 4540.41 | 6198.52 | 0 | 45889.15 | 0.005266049 | -0.001776596 | 0.001712857 | 8146049.0 | 0.6017501
[27 empty] | 4541.41 | 6200.36 | 0 | 45935.82 | 0.00526964 | -0.001780345 | 0.00170895 | 8141844.0 | 0.6032537
[27 empty] | 4542.41 | 6199.44 | 0 | 45951.36 | 0.005284448 | -0.001785969 | 0.001712509 | 8181720.6 | 0.6068704
[27 empty] | 4543.41 | 6201.28 | 0 | 45998.04 | 0.005289668 | -0.001787843 | 0.001713983 | 8197368.3 | 0.6084161
[27 empty] | 4544.41 | 6199.44 | 0 | 46044.65 | 0.005296781 | -0.001790655 | 0.001715471 | 8175241.4 | 0.6085618
[27 empty] | 4545.41 | 6200.36 | 0 | 46091.33 | 0.005302419 | -0.001797216 | 0.001707987 | 8164004.4 | 0.6078428
[27 empty] | 4546.41 | 6199.44 | 0 | 46153.54 | 0.005296714 | -0.001799089 | 0.001698536 | 8193363.0 | 0.6109422
[27 empty] | 4547.41 | 6200.36 | 0 | 46184.62 | 0.00529285 | -0.001798152 | 0.001696545 | 8167239.0 | 0.609074
[27 empty] | 4548.41 | 6199.44 | 0 | 46231.29 | 0.005312905 | -0.00180565 | 0.001701605 | 8172461.9 | 0.6087727
[27 empty] | 4549.41 | 6199.44 | 0 | 46262.37 | 0.005327531 | -0.001807526 | 0.001712479 | 8145505.4 | 0.6069897
[27 empty] | 4550.41 | 6201.28 | 0 | 46340.12 | 0.005334719 | -0.001811275 | 0.00171217 | 8093486.5 | 0.6052621
[27 empty] | 4551.41 | 6200.36 | 0 | 46386.79 | 0.005338024 | -0.001815963 | 0.001706098 | 8118528.4 | 0.6065289
[27 empty] | 4552.41 | 6201.28 | 0 | 46448.95 | 0.005341586 | -0.001816899 | 0.001707788 | 8138173.3 | 0.6077957
[27 empty] | 4553.41 | 6199.44 | 0 | 46495.62 | 0.00533974 | -0.001821587 | 0.001696566 | 8068800.8 | 0.6074803
[27 empty] | 4554.41 | 6199.44 | 0 | 46557.84 | 0.00535607 | -0.001827209 | 0.001701651 | 8055593.7 | 0.6080689
[27 empty] | 4555.41 | 6199.44 | 0 | 46604.51 | 0.005359529 | -0.001829085 | 0.001701359 | 8059101.7 | 0.6091271
[27 empty] | 4556.41 | 6199.44 | 0 | 46635.59 | 0.005361387 | -0.001832834 | 0.00169572 | 8041155.9 | 0.6104985
[27 empty] | 4557.41 | 6200.36 | 0 | 46697.8 | 0.005374195 | -0.001840334 | 0.001693527 | 8047058.8 | 0.6137537
[27 empty] | 4558.41 | 6200.36 | 0 | 46744.42 | 0.005363104 | -0.001837519 | 0.001688066 | 8026332.6 | 0.6152283
[27 empty] | 4559.41 | 6200.36 | 0 | 46775.55 | 0.005364654 | -0.001842207 | 0.00168024 | 8005885.4 | 0.6180733
[27 empty] | 4560.41 | 6200.36 | 0 | 46822.17 | 0.005390125 | -0.001849707 | 0.00169071 | 8027795.0 | 0.6225142
[27 empty] | 4561.41 | 6199.44 | 0 | 46853.3 | 0.005403011 | -0.001849707 | 0.001703596 | 8036384.0 | 0.6232732
[27 empty] | 4562.41 | 6201.28 | 0 | 46915.52 | 0.005402744 | -0.00185252 | 0.001697704 | 8016503.6 | 0.6253583
[27 empty] | 4563.41 | 6198.52 | 0 | 46962.13 | 0.005406357 | -0.001861896 | 0.001682565 | 7988013.7 | 0.624712
[27 empty] | 4564.41 | 6199.44 | 0 | 46993.27 | 0.005400709 | -0.00186002 | 0.001680669 | 7976562.2 | 0.6264193
[27 empty] | 4565.41 | 6200.36 | 0 | 47024.35 | 0.00540785 | -0.001865645 | 0.001676561 | 7972978.2 | 0.6282463
[27 empty] | 4566.41 | 6201.28 | 0 | 47086.56 | 0.005417136 | -0.00186752 | 0.001682095 | 7955667.6 | 0.6301571
[27 empty] | 4567.4 | 6200.36 | 0 | 47133.17 | 0.005426032 | -0.001874081 | 0.001677869 | 7973962.1 | 0.6340368
[27 empty] | 4568.4 | 6198.52 | 0 | 47179.85 | 0.005433144 | -0.001875021 | 0.001683103 | 7896195.7 | 0.6333185
[27 empty] | 4569.4 | 6199.44 | 0 | 47210.93 | 0.00544044 | -0.001879709 | 0.001681022 | 7890153.7 | 0.636147
[27 empty] | 4570.4 | 6199.44 | 0 | 47242.06 | 0.005434924 | -0.001875957 | 0.00168301 | 7856205.1 | 0.6366712
[27 empty] | 4571.4 | 6199.44 | 0 | 47288.68 | 0.00542927 | -0.001882521 | 0.001664228 | 7824744.9 | 0.6382247
[27 empty] | 4572.4 | 6197.6 | 0 | 47335.35 | 0.005456656 | -0.001888146 | 0.001680365 | 7811401.6 | 0.6415597
[27 empty] | 4573.4 | 6201.28 | 0 | 47397.56 | 0.005459954 | -0.001891897 | 0.00167616 | 7865775.4 | 0.6489538
[27 empty] | 4574.4 | 6200.36 | 0 | 47413.1 | 0.005469457 | -0.001894709 | 0.001680039 | 7833913.4 | 0.6506509
[27 empty] | 4575.4 | 6200.36 | 0 | 47444.18 | 0.005472922 | -0.001899397 | 0.001674128 | 7801681.8 | 0.651308
[27 empty] | 4576.4 | 6203.11 | 0 | 47506.39 | 0.005461517 | -0.001899397 | 0.001662722 | 7798847.3 | 0.6533541
[27 empty] | 4577.4 | 6200.36 | 0 | 47537.53 | 0.005468922 | -0.001900334 | 0.001668255 | 7773789.7 | 0.6541103
[27 empty] | 4578.4 | 6199.44 | 0 | 47568.61 | 0.005487114 | -0.001910649 | 0.001665815 | 7695970.2 | 0.6509136
[27 empty] | 4579.4 | 6201.28 | 0 | 47584.15 | 0.005490607 | -0.001911586 | 0.001667436 | 7679324.2 | 0.6529346
[27 empty] | 4580.4 | 6198.52 | 0 | 47646.36 | 0.005490626 | -0.001917213 | 0.0016562 | 7648646.3 | 0.6532505
[27 empty] | 4581.4 | 6201.28 | 0 | 47693.03 | 0.005497893 | -0.001919089 | 0.001659715 | 7663370.5 | 0.6545659
[27 empty] | 4582.4 | 6199.44 | 0 | 47708.57 | 0.005492273 | -0.001920025 | 0.001652223 | 7696046.3 | 0.6574115
[27 empty] | 4583.4 | 6199.44 | 0 | 47770.78 | 0.005501141 | -0.001924713 | 0.001651715 | 7645959.7 | 0.6581615
[27 empty] | 4584.4 | 6201.28 | 0 | 47786.32 | 0.005506571 | -0.001931277 | 0.001644018 | 7644017.5 | 0.659786
[27 empty] | 4585.4 | 6201.28 | 0 | 47832.94 | 0.005510295 | -0.001934092 | 0.001642111 | 7651837.1 | 0.6637117
[27 empty] | 4586.4 | 6200.36 | 0 | 47895.15 | 0.005524863 | -0.001934092 | 0.001656679 | 7608437.7 | 0.6621472
[27 empty] | 4587.4 | 6198.52 | 0 | 47895.15 | 0.005528539 | -0.001939716 | 0.001649106 | 7562028.1 | 0.6580851
[27 empty] | 4588.4 | 6201.28 | 0 | 47941.83 | 0.005526539 | -0.001935028 | 0.001656482 | 7576877.3 | 0.6580826
[27 empty] | 4589.4 | 6199.44 | 0 | 47988.44 | 0.005526322 | -0.001942529 | 0.001641265 | 7561032.4 | 0.659618
[27 empty] | 4590.4 | 6200.36 | 0 | 48019.58 | 0.005533463 | -0.00194628 | 0.001640903 | 7576021.3 | 0.6614387
[27 empty] | 4591.4 | 6197.6 | 0 | 48035.12 | 0.005547985 | -0.001951907 | 0.00164417 | 7546378.1 | 0.6627252
[27 empty] | 4592.4 | 6200.36 | 0 | 48081.79 | 0.005546293 | -0.001953783 | 0.001638726 | 7523687.9 | 0.6612776
[27 empty] | 4593.4 | 6200.36 | 0 | 48112.87 | 0.00556444 | -0.001958471 | 0.001647498 | 7538169.0 | 0.6632183
[27 empty] | 4594.4 | 6200.36 | 0 | 48159.54 | 0.005549673 | -0.00195941 | 0.001630852 | 7547960.5 | 0.6651585
[27 empty] | 4595.4 | 6200.36 | 0 | 48175.08 | 0.00555889 | -0.001961286 | 0.001636317 | 7510420.3 | 0.6643903
[27 empty] | 4596.4 | 6197.6 | 0 | 48237.29 | 0.005565842 | -0.001965038 | 0.001635767 | 7503737.6 | 0.6633969
[27 empty] | 4597.4 | 6199.44 | 0 | 48268.37 | 0.005578574 | -0.001970665 | 0.001637245 | 7578533.9 | 0.6701169
[27 empty] | 4598.4 | 6199.44 | 0 | 48299.45 | 0.005573059 | -0.001973477 | 0.001626104 | 7527805.1 | 0.6677082
[27 empty] | 4599.39 | 6198.52 | 0 | 48346.12 | 0.005587678 | -0.001976292 | 0.001635093 | 7560100.3 | 0.668548
[27 empty] | 4600.39 | 6198.52 | 0 | 48361.66 | 0.005578404 | -0.001976292 | 0.00162582 | 7568759.9 | 0.668457
[27 empty] | 4601.39 | 6199.44 | 0 | 48392.8 | 0.005574672 | -0.001979104 | 0.001616463 | 7548885.5 | 0.6672383
[27 empty] | 4602.39 | 6200.36 | 0 | 48470.55 | 0.005594517 | -0.001985671 | 0.001623175 | 7597561.3 | 0.6695284
[27 empty] | 4603.39 | 6200.36 | 0 | 48455.01 | 0.00561101 | -0.001989422 | 0.001632165 | 7629003.4 | 0.6703787
[27 empty] | 4604.39 | 6202.2 | 0 | 48517.16 | 0.005611029 | -0.00199411 | 0.001622808 | 7594109.5 | 0.6684662
[27 empty] | 4605.39 | 6200.36 | 0 | 48563.84 | 0.005612837 | -0.001996925 | 0.001618986 | 7595249.2 | 0.6663681
[27 empty] | 4606.39 | 6200.36 | 0 | 48594.92 | 0.005605164 | -0.001995049 | 0.001615065 | 7599909.1 | 0.6672404
[27 empty] | 4607.39 | 6200.36 | 0 | 48626.05 | 0.005605107 | -0.001995989 | 0.00161313 | 7591099.4 | 0.6666408
[27 empty] | 4608.39 | 6199.44 | 0 | 48641.59 | 0.005627113 | -0.002006304 | 0.001614505 | 7600578.8 | 0.6657374
[27 empty] | 4609.39 | 6200.36 | 0 | 48688.21 | 0.005637924 | -0.002010055 | 0.001617813 | 7601727.0 | 0.665249
[27 empty] | 4610.39 | 6199.44 | 0 | 48688.21 | 0.005639685 | -0.002010992 | 0.001617701 | 7562782.8 | 0.6640514
[27 empty] | 4611.39 | 6199.44 | 0 | 48750.42 | 0.005641332 | -0.002010992 | 0.001619348 | 7608828.9 | 0.6688683
[27 empty] | 4612.39 | 6199.44 | 0 | 48766.01 | 0.005635867 | -0.002010055 | 0.001615756 | 7627173.3 | 0.6665711
[27 empty] | 4613.39 | 6200.36 | 0 | 48828.17 | 0.005631945 | -0.002014746 | 0.001602453 | 7597877.2 | 0.6671033
[27 empty] | 4614.39 | 6198.52 | 0 | 48859.31 | 0.005648332 | -0.002021313 | 0.001605707 | 7587127.5 | 0.6615231
[27 empty] | 4615.39 | 6200.36 | 0 | 48890.38 | 0.005653844 | -0.002023188 | 0.001607467 | 7611097.7 | 0.6643064
[27 empty] | 4616.39 | 6202.2 | 0 | 48890.38 | 0.005662979 | -0.00202694 | 0.001609099 | 7635024.0 | 0.6647456
[27 empty] | 4617.39 | 6200.36 | 0 | 48937.06 | 0.005666416 | -0.002027879 | 0.001610658 | 7643811.1 | 0.6633621
[27 empty] | 4618.39 | 6201.28 | 0 | 48999.21 | 0.005660866 | -0.002030694 | 0.001599478 | 7692288.3 | 0.6651739
[27 empty] | 4619.39 | 6199.44 | 0 | 49014.81 | 0.005662752 | -0.002036321 | 0.00159011 | 7617174.5 | 0.6582543
[27 empty] | 4620.39 | 6199.44 | 0 | 49045.89 | 0.005677223 | -0.002040073 | 0.001597078 | 7626015.1 | 0.6587711
[27 empty] | 4621.39 | 6200.36 | 0 | 49092.56 | 0.005684358 | -0.002044763 | 0.001594832 | 7630868.0 | 0.6610395
[27 empty] | 4622.39 | 6199.44 | 0 | 49139.18 | 0.005682512 | -0.002047578 | 0.001587356 | 7652403.0 | 0.6608693
[27 empty] | 4623.39 | 6200.36 | 0 | 49154.77 | 0.005695405 | -0.00205133 | 0.001592745 | 7650798.5 | 0.661265
[27 empty] | 4624.39 | 6199.44 | 0 | 49201.39 | 0.005682399 | -0.002048517 | 0.001585364 | 7676268.1 | 0.6619259
[27 empty] | 4625.39 | 6199.44 | 0 | 49263.6 | 0.005689615 | -0.002055084 | 0.001579448 | 7668475.3 | 0.6593392
[27 empty] | 4626.39 | 6200.36 | 0 | 49294.68 | 0.005702194 | -0.002058835 | 0.001584523 | 7699772.2 | 0.6615243
[27 empty] | 4627.39 | 6200.36 | 0 | 49310.22 | 0.005705863 | -0.002060711 | 0.001584441 | 7731491.0 | 0.6659654
[27 empty] | 4628.39 | 6199.44 | 0 | 49325.81 | 0.005709225 | -0.002064465 | 0.001580294 | 7727285.8 | 0.6664774
[27 empty] | 4629.38 | 6199.44 | 0 | 49387.97 | 0.005720404 | -0.002068217 | 0.00158397 | 7718011.5 | 0.6665297
[27 empty] | 4630.38 | 6200.36 | 0 | 49434.64 | 0.005714595 | -0.002065402 | 0.001583792 | 7726176.9 | 0.6679472
[27 empty] | 4631.38 | 6200.36 | 0 | 49450.18 | 0.00572368 | -0.002071971 | 0.001579738 | 7695480.6 | 0.6684501
[27 empty] | 4632.38 | 6199.44 | 0 | 49527.94 | 0.005736305 | -0.002080413 | 0.001575479 | 7703242.9 | 0.6690314
[27 empty] | 4633.38 | 6200.36 | 0 | 49574.61 | 0.005745487 | -0.002081352 | 0.001582783 | 7732184.1 | 0.6714907
[27 empty] | 4634.38 | 6200.36 | 0 | 49574.61 | 0.005747116 | -0.002084165 | 0.001578787 | 7671588.7 | 0.6696654
[27 empty] | 4635.38 | 6199.44 | 0 | 49636.82 | 0.005761685 | -0.002089794 | 0.001582096 | 7654484.5 | 0.6704595
[27 empty] | 4636.38 | 6199.44 | 0 | 49667.9 | 0.005746946 | -0.002090734 | 0.001565479 | 7612277.6 | 0.6697128
[27 empty] | 4637.38 | 6200.36 | 0 | 49714.57 | 0.005753927 | -0.002090734 | 0.00157246 | 7564919.3 | 0.6676481
[27 empty] | 4638.38 | 6199.44 | 0 | 49745.65 | 0.005766791 | -0.002101991 | 0.00156281 | 7549050.7 | 0.668609
[27 empty] | 4639.38 | 6199.44 | 0 | 49807.86 | 0.005777706 | -0.002101054 | 0.001575597 | 7567428.5 | 0.6723462
[27 empty] | 4640.38 | 6201.28 | 0 | 49823.4 | 0.005777809 | -0.002109499 | 0.001558811 | 7559037.1 | 0.6732441
[27 empty] | 4641.38 | 6200.36 | 0 | 49885.61 | 0.005783133 | -0.002109499 | 0.001564135 | 7583348.5 | 0.6760069
[27 empty] | 4642.38 | 6200.36 | 0 | 49947.83 | 0.005782866 | -0.002109499 | 0.001563868 | 7536934.5 | 0.6756909
[27 empty] | 4643.38 | 6199.44 | 0 | 49978.91 | 0.005782809 | -0.00211325 | 0.001556308 | 7470364.1 | 0.672582
[27 empty] | 4644.38 | 6200.36 | 0 | 49994.44 | 0.00580455 | -0.002117005 | 0.001570541 | 7429913.8 | 0.6698797
[27 empty] | 4645.38 | 6200.36 | 0 | 50025.58 | 0.005806277 | -0.002122635 | 0.001561008 | 7421856.4 | 0.6739902
[27 empty] | 4646.38 | 6201.28 | 0 | 50056.66 | 0.005804569 | -0.002129204 | 0.001546162 | 7364061.4 | 0.6730113
[27 empty] | 4647.38 | 6199.44 | 0 | 50149.95 | 0.005813512 | -0.002131079 | 0.001551353 | 7354982.8 | 0.6742985
[27 empty] | 4648.38 | 6199.44 | 0 | 50165.54 | 0.005813351 | -0.002134833 | 0.001543684 | 7385740.0 | 0.6799709
[27 empty] | 4649.38 | 6198.52 | 0 | 50196.62 | 0.0058186 | -0.002132958 | 0.001552684 | 7328499.5 | 0.6799431
[27 empty] | 4650.38 | 6199.44 | 0 | 50258.83 | 0.005827731 | -0.002138588 | 0.001550556 | 7338604.4 | 0.682616
[27 empty] | 4651.38 | 6202.2 | 0 | 50274.37 | 0.005829596 | -0.002144218 | 0.001541161 | 7335369.0 | 0.6869595
[27 empty] | 4652.38 | 6201.28 | 0 | 50274.37 | 0.005838577 | -0.002148908 | 0.00154076 | 7334076.6 | 0.6901049
[27 empty] | 4653.38 | 6201.28 | 0 | 50336.59 | 0.005845815 | -0.002152665 | 0.001540485 | 7322266.1 | 0.6932698
[27 empty] | 4654.38 | 6199.44 | 0 | 50398.74 | 0.00583835 | -0.002153602 | 0.001531147 | 7351938.4 | 0.6990645
[27 empty] | 4655.38 | 6200.36 | 0 | 50429.88 | 0.00584373 | -0.002156416 | 0.001530897 | 7341987.7 | 0.7026609
[27 empty] | 4656.38 | 6198.52 | 0 | 50445.42 | 0.005860167 | -0.002163925 | 0.001532317 | 7332120.8 | 0.7030466
[27 empty] | 4657.38 | 6201.28 | 0 | 50492.09 | 0.005867434 | -0.002165803 | 0.001535827 | 7309942.4 | 0.7036371
[27 empty] | 4658.38 | 6199.44 | 0 | 50507.63 | 0.005869166 | -0.002169557 | 0.001530052 | 7294313.8 | 0.7082894
[27 empty] | 4659.38 | 6199.44 | 0 | 50554.3 | 0.005879955 | -0.002172372 | 0.001535211 | 7312339.4 | 0.7112813
[27 empty] | 4660.38 | 6202.2 | 0 | 50616.46 | 0.005872644 | -0.002176124 | 0.001520397 | 7313950.3 | 0.7141507
[27 empty] | 4661.37 | 6200.36 | 0 | 50632.05 | 0.005879814 | -0.002178002 | 0.001523809 | 7301226.3 | 0.7143402
[27 empty] | 4662.37 | 6199.44 | 0 | 50663.13 | 0.005890763 | -0.002183632 | 0.001523499 | 7323402.5 | 0.721817
[27 empty] | 4663.37 | 6199.44 | 0 | 50678.67 | 0.005890602 | -0.002188325 | 0.001513952 | 7311428.6 | 0.7220975
[27 empty] | 4664.37 | 6200.36 | 0 | 50725.34 | 0.005899608 | -0.002193019 | 0.001513571 | 7297103.6 | 0.7247412
[27 empty] | 4665.37 | 6200.36 | 0 | 50787.5 | 0.005903325 | -0.002193958 | 0.001515409 | 7322157.7 | 0.7271224
[27 empty] | 4666.37 | 6199.44 | 0 | 50834.17 | 0.005897517 | -0.002196773 | 0.001503971 | 7340809.3 | 0.7327619
[27 empty] | 4667.37 | 6200.36 | 0 | 50834.17 | 0.005910328 | -0.002200527 | 0.001509274 | 7313947.4 | 0.7346461
[27 empty] | 4668.37 | 6200.36 | 0 | 50911.92 | 0.00592839 | -0.002208038 | 0.001512314 | 7346701.6 | 0.7369818
[27 empty] | 4669.37 | 6200.36 | 0 | 50927.46 | 0.005935846 | -0.002208038 | 0.00151977 | 7381637.1 | 0.7406831
[27 empty] | 4670.37 | 6200.36 | 0 | 50958.6 | 0.005932113 | -0.002215546 | 0.001501021 | 7356279.0 | 0.7385849
[27 empty] | 4671.37 | 6199.44 | 0 | 50989.68 | 0.005941301 | -0.002216483 | 0.001508336 | 7365375.3 | 0.7399991
[27 empty] | 4672.37 | 6199.44 | 0 | 51036.35 | 0.005931839 | -0.002215546 | 0.001500747 | 7390000.4 | 0.7452243
[27 empty] | 4673.37 | 6201.28 | 0 | 51067.43 | 0.005929868 | -0.002221176 | 0.001487515 | 7431778.3 | 0.7476964
[27 empty] | 4674.37 | 6198.52 | 0 | 51082.97 | 0.00594998 | -0.002225869 | 0.001498241 | 7457404.3 | 0.750207
[27 empty] | 4675.37 | 6199.44 | 0 | 51160.72 | 0.005958819 | -0.002231502 | 0.001495815 | 7448823.0 | 0.7484533
[27 empty] | 4676.37 | 6199.44 | 0 | 51160.72 | 0.00596452 | -0.002237135 | 0.001490251 | 7447157.3 | 0.746929
[27 empty] | 4677.37 | 6199.44 | 0 | 51238.47 | 0.005966294 | -0.002240891 | 0.001484511 | 7492560.9 | 0.752548
[27 empty] | 4678.37 | 6199.44 | 0 | 51238.47 | 0.005967901 | -0.002242767 | 0.001482366 | 7501190.3 | 0.7545241
[27 empty] | 4679.37 | 6198.52 | 0 | 51300.68 | 0.005960457 | -0.002242767 | 0.001474923 | 7462300.4 | 0.7510337
[27 empty] | 4680.37 | 6198.52 | 0 | 51316.22 | 0.005972932 | -0.002250275 | 0.001472381 | 7483655.7 | 0.7533707
[27 empty] | 4681.37 | 6199.44 | 0 | 51347.36 | 0.005989604 | -0.002253093 | 0.001483418 | 7520177.0 | 0.75649
[27 empty] | 4682.37 | 6200.36 | 0 | 51409.57 | 0.005994795 | -0.002256847 | 0.001481101 | 7538923.7 | 0.7593253
[27 empty] | 4683.37 | 6200.36 | 0 | 51425.11 | 0.00599327 | -0.002265297 | 0.001462676 | 7549124.3 | 0.7607845
[27 empty] | 4684.37 | 6202.2 | 0 | 51471.72 | 0.005985019 | -0.002262482 | 0.001460054 | 7565278.6 | 0.7654911
[27 empty] | 4685.37 | 6199.44 | 0 | 51518.4 | 0.005994597 | -0.002267176 | 0.001460246 | 7507732.8 | 0.7619647
[27 empty] | 4686.37 | 6199.44 | 0 | 51580.61 | 0.006001814 | -0.00227093 | 0.001459954 | 7519151.1 | 0.7639768
[27 empty] | 4687.37 | 6199.44 | 0 | 51565.02 | 0.006007147 | -0.00227938 | 0.001448387 | 7509936.0 | 0.7655041
[27 empty] | 4688.37 | 6201.28 | 0 | 51642.82 | 0.006027146 | -0.002283134 | 0.001460878 | 7517560.1 | 0.7692802
[27 empty] | 4689.37 | 6199.44 | 0 | 51658.36 | 0.006021681 | -0.002282198 | 0.001457286 | 7528630.4 | 0.7731794
[27 empty] | 4690.37 | 6200.36 | 0 | 51720.58 | 0.006014061 | -0.002285952 | 0.001442158 | 7543751.3 | 0.7774081
[27 empty] | 4691.37 | 6200.36 | 0 | 51736.11 | 0.006019492 | -0.002288767 | 0.001441959 | 7531103.0 | 0.7797859
[27 empty] | 4692.36 | 6200.36 | 0 | 51782.73 | 0.00604307 | -0.002300974 | 0.001441122 | 7546796.9 | 0.78167
[27 empty] | 4693.36 | 6201.28 | 0 | 51844.94 | 0.006043221 | -0.002301913 | 0.001439395 | 7522068.2 | 0.7836181
[27 empty] | 4694.36 | 6199.44 | 0 | 51891.62 | 0.006054009 | -0.002308485 | 0.00143704 | 7496324.1 | 0.7831857
[27 empty] | 4695.36 | 6199.44 | 0 | 51907.16 | 0.006053981 | -0.002308485 | 0.001437012 | 7472719.5 | 0.7831676
[27 empty] | 4696.36 | 6199.44 | 0 | 51969.37 | 0.006053736 | -0.002312241 | 0.001429253 | 7471877.3 | 0.7871799
[27 empty] | 4697.36 | 6201.28 | 0 | 52015.99 | 0.006060849 | -0.002317874 | 0.001425101 | 7391073.3 | 0.781634
[27 empty] | 4698.36 | 6199.44 | 0 | 52093.74 | 0.006069974 | -0.002323509 | 0.001422956 | 7368228.7 | 0.7819547
[27 empty] | 4699.36 | 6199.44 | 0 | 52109.33 | 0.006079058 | -0.002326327 | 0.001426405 | 7382904.7 | 0.7884039
[27 empty] | 4700.36 | 6200.36 | 0 | 52124.87 | 0.006089618 | -0.00233102 | 0.001427578 | 7361466.0 | 0.7900391
[27 empty] | 4701.36 | 6201.28 | 0 | 52155.95 | 0.006091608 | -0.002333838 | 0.001423933 | 7328031.5 | 0.789975
[27 empty] | 4702.36 | 6198.52 | 0 | 52187.08 | 0.006082284 | -0.002338531 | 0.001405222 | 7281822.1 | 0.7891302
[27 empty] | 4703.36 | 6199.44 | 0 | 52280.38 | 0.006096818 | -0.002343227 | 0.001410364 | 7226256.3 | 0.7895312
[27 empty] | 4704.36 | 6198.52 | 0 | 52326.99 | 0.006116874 | -0.002348862 | 0.00141915 | 7210198.7 | 0.7927648
[27 empty] | 4705.36 | 6200.36 | 0 | 52358.13 | 0.006120471 | -0.002356376 | 0.00140772 | 7218682.3 | 0.7957366
[27 empty] | 4706.36 | 6198.52 | 0 | 52404.74 | 0.006122147 | -0.002360133 | 0.001401882 | 7232252.5 | 0.8020422
[27 empty] | 4707.36 | 6199.44 | 0 | 52420.34 | 0.006114635 | -0.002359191 | 0.001396253 | 7168595.1 | 0.7987933
[27 empty] | 4708.36 | 6200.36 | 0 | 52451.42 | 0.006120015 | -0.002363887 | 0.001392242 | 7120482.7 | 0.798548
[27 empty] | 4709.36 | 6199.44 | 0 | 52466.96 | 0.006119987 | -0.002369522 | 0.001380943 | 7083479.2 | 0.8023032
[27 empty] | 4710.36 | 6201.28 | 0 | 52544.71 | 0.006147206 | -0.002377036 | 0.001393135 | 7060866.9 | 0.804542
[27 empty] | 4711.36 | 6200.36 | 0 | 52575.84 | 0.006147149 | -0.002379853 | 0.001387443 | 7036374.2 | 0.8088751
[27 empty] | 4712.36 | 6200.36 | 0 | 52606.92 | 0.006152662 | -0.002386428 | 0.001379806 | 7060695.0 | 0.8126939
[27 empty] | 4713.36 | 6199.44 | 0 | 52638 | 0.006145253 | -0.002389245 | 0.001366763 | 7055532.1 | 0.8196012
[27 empty] | 4714.36 | 6199.44 | 0 | 52684.67 | 0.006152366 | -0.002390182 | 0.001372002 | 7015423.4 | 0.8206003
[27 empty] | 4715.36 | 6199.44 | 0 | 52731.35 | 0.006154042 | -0.00239488 | 0.001364281 | 6970509.0 | 0.8196186
[27 empty] | 4716.36 | 6198.52 | 0 | 52731.35 | 0.006166985 | -0.002402394 | 0.001362197 | 6971512.4 | 0.8247546
[27 empty] | 4717.36 | 6202.2 | 0 | 52793.5 | 0.006179506 | -0.002403333 | 0.00137284 | 6982808.1 | 0.8316535
[27 empty] | 4718.36 | 6200.36 | 0 | 52809.1 | 0.006181107 | -0.002410847 | 0.001359413 | 6936258.3 | 0.8330089
[27 empty] | 4719.36 | 6201.28 | 0 | 52855.71 | 0.006181022 | -0.002411786 | 0.00135745 | 6936326.6 | 0.8383848
[27 empty] | 4720.36 | 6199.44 | 0 | 52886.85 | 0.006179336 | -0.002417421 | 0.001344494 | 6934908.8 | 0.8410315
[27 empty] | 4721.36 | 6199.44 | 0 | 52933.47 | 0.006184556 | -0.002422117 | 0.001340322 | 6853933.6 | 0.8409021
[27 empty] | 4722.35 | 6199.44 | 0 | 52949.01 | 0.00620654 | -0.002423056 | 0.001360427 | 6831154.9 | 0.8428582
[27 empty] | 4723.35 | 6199.44 | 0 | 52980.14 | 0.006208266 | -0.002431512 | 0.001345242 | 6823851.9 | 0.846227
[27 empty] | 4724.35 | 6201.28 | 0 | 53011.22 | 0.006208341 | -0.002438086 | 0.001332169 | 6833284.5 | 0.8483333
[27 empty] | 4725.35 | 6200.36 | 0 | 53073.43 | 0.006209857 | -0.002439965 | 0.001329927 | 6849628.8 | 0.8521551
[27 empty] | 4726.35 | 6199.44 | 0 | 53073.43 | 0.006215448 | -0.002441843 | 0.001331762 | 6840445.2 | 0.854126
[27 empty] | 4727.35 | 6199.44 | 0 | 53135.64 | 0.006222532 | -0.002444663 | 0.001333205 | 6776297.8 | 0.8493212
[27 empty] | 4728.35 | 6200.36 | 0 | 53135.64 | 0.006233406 | -0.002454055 | 0.001325295 | 6761971.9 | 0.8535093
[27 empty] | 4729.35 | 6202.2 | 0 | 53213.39 | 0.006229721 | -0.002457815 | 0.001314091 | 6750026.2 | 0.8536024
[27 empty] | 4730.35 | 6198.52 | 0 | 53244.47 | 0.006242453 | -0.00246063 | 0.001321193 | 6734470.7 | 0.8512038
[27 empty] | 4731.35 | 6199.44 | 0 | 53260.01 | 0.006231419 | -0.00246345 | 0.001304518 | 6734714.6 | 0.8512204
[27 empty] | 4732.35 | 6200.36 | 0 | 53275.61 | 0.006247701 | -0.00246345 | 0.001320801 | 6737732.0 | 0.8540388
[27 empty] | 4733.35 | 6202.2 | 0 | 53275.61 | 0.006245808 | -0.002470027 | 0.001305754 | 6710614.4 | 0.8517458
[27 empty] | 4734.35 | 6200.36 | 0 | 53322.22 | 0.00625116 | -0.002474723 | 0.001301714 | 6713415.1 | 0.852967
[27 empty] | 4735.35 | 6200.36 | 0 | 53368.9 | 0.006267672 | -0.002479419 | 0.001308833 | 6724895.0 | 0.8577337
[27 empty] | 4736.35 | 6201.28 | 0 | 53368.9 | 0.006265889 | -0.002485996 | 0.001293896 | 6720739.9 | 0.8552485
[27 empty] | 4737.35 | 6200.36 | 0 | 53446.65 | 0.006261939 | -0.002484118 | 0.001293703 | 6710971.2 | 0.8534709
[27 empty] | 4738.35 | 6201.28 | 0 | 53462.19 | 0.006265609 | -0.002489756 | 0.001286097 | 6700747.0 | 0.8524561
[27 empty] | 4739.35 | 6200.36 | 0 | 53477.73 | 0.006270863 | -0.002493513 | 0.001283838 | 6683276.8 | 0.8509585
[27 empty] | 4740.35 | 6200.36 | 0 | 53524.4 | 0.00628546 | -0.002497272 | 0.001290916 | 6713642.9 | 0.8538676
[27 empty] | 4741.35 | 6199.44 | 0 | 53539.94 | 0.006290891 | -0.002503849 | 0.001283193 | 6719348.1 | 0.8517407
[27 empty] | 4742.35 | 6199.44 | 0 | 53571.02 | 0.006289051 | -0.002507606 | 0.00127384 | 6722304.0 | 0.8527447
[27 empty] | 4743.35 | 6198.52 | 0 | 53617.69 | 0.006296164 | -0.002509484 | 0.001277196 | 6728202.7 | 0.8503332
[27 empty] | 4744.35 | 6198.52 | 0 | 53617.69 | 0.006288966 | -0.002512305 | 0.001264357 | 6735634.9 | 0.8512361
[27 empty] | 4745.35 | 6198.52 | 0 | 53695.44 | 0.00629589 | -0.002514183 | 0.001267524 | 6669159.8 | 0.8457695
[27 empty] | 4746.35 | 6199.44 | 0 | 53664.37 | 0.006318135 | -0.002526395 | 0.001265344 | 6689954.0 | 0.8486833
[27 empty] | 4747.35 | 6199.44 | 0 | 53726.58 | 0.006319628 | -0.002527337 | 0.001264954 | 6695628.4 | 0.8494148
[27 empty] | 4748.35 | 6199.44 | 0 | 53773.19 | 0.006321591 | -0.002532036 | 0.001257519 | 6687560.5 | 0.8469822
[27 empty] | 4749.35 | 6200.36 | 0 | 53804.33 | 0.006323449 | -0.002532975 | 0.001257499 | 6693382.1 | 0.8478753
[27 empty] | 4750.35 | 6200.36 | 0 | 53835.41 | 0.006317515 | -0.002537674 | 0.001242168 | 6699785.7 | 0.8518425
[27 empty] | 4751.35 | 6200.36 | 0 | 53866.49 | 0.006321002 | -0.002541433 | 0.001238136 | 6710589.8 | 0.8499353
[27 empty] | 4752.35 | 6200.36 | 0 | 53897.62 | 0.006344895 | -0.002546132 | 0.001252631 | 6702216.5 | 0.8435486
[27 empty] | 4753.35 | 6199.44 | 0 | 53913.16 | 0.006346627 | -0.00255177 | 0.001243088 | 6717652.3 | 0.8373664
[27 empty] | 4754.34 | 6200.36 | 0 | 53959.83 | 0.006352111 | -0.002556466 | 0.00123918 | 6736818.3 | 0.8340929
[27 empty] | 4755.34 | 6199.44 | 0 | 53990.91 | 0.006344724 | -0.002556466 | 0.001231793 | 6809057.2 | 0.8334639
[27 empty] | 4756.34 | 6201.28 | 0 | 54037.58 | 0.006346246 | -0.002559289 | 0.001227669 | 6871181.8 | 0.831851
[27 empty] | 4757.34 | 6198.52 | 0 | 54037.58 | 0.00634979 | -0.002566802 | 0.001216186 | 6918769.0 | 0.8276026
[27 empty] | 4758.34 | 6200.36 | 0 | 54068.66 | 0.00637355 | -0.002570564 | 0.001232422 | 6910347.2 | 0.8188819
[27 empty] | 4759.34 | 6200.36 | 0 | 54115.34 | 0.00637155 | -0.002575263 | 0.001221024 | 6909769.1 | 0.811694
[27 empty] | 4760.34 | 6201.28 | 0 | 54161.95 | 0.006378795 | -0.00258184 | 0.001215115 | 6987551.0 | 0.8137016
[27 empty] | 4761.34 | 6200.36 | 0 | 54224.17 | 0.006376789 | -0.00258184 | 0.001213109 | 7026912.4 | 0.8106485
[27 empty] | 4762.34 | 6200.36 | 0 | 54224.17 | 0.006382226 | -0.002585599 | 0.001211027 | 7087514.3 | 0.8136488
[27 empty] | 4763.34 | 6200.36 | 0 | 54255.24 | 0.006385691 | -0.00258842 | 0.001208852 | 7111636.5 | 0.8113082
[27 empty] | 4764.34 | 6201.28 | 0 | 54286.38 | 0.006403992 | -0.002594058 | 0.001215877 | 7143538.5 | 0.810317
[27 empty] | 4765.34 | 6200.36 | 0 | 54317.46 | 0.006394691 | -0.002599698 | 0.001195294 | 7144048.6 | 0.8077099
[27 empty] | 4766.34 | 6200.36 | 0 | 54364.13 | 0.006414724 | -0.002603455 | 0.001207815 | 7164900.5 | 0.8064956
[27 empty] | 4767.34 | 6201.28 | 0 | 54395.21 | 0.006407338 | -0.002606275 | 0.001194787 | 7203511.7 | 0.808516
[27 empty] | 4768.34 | 6200.36 | 0 | 54426.34 | 0.006407413 | -0.002609095 | 0.001189222 | 7252515.7 | 0.8133116
[27 empty] | 4769.34 | 6200.36 | 0 | 54441.88 | 0.006409014 | -0.002611916 | 0.001185182 | 7239736.7 | 0.812613
[27 empty] | 4770.34 | 6200.36 | 0 | 54441.88 | 0.006436639 | -0.002622252 | 0.001192134 | 7234909.3 | 0.8135839
[27 empty] | 4771.34 | 6198.52 | 0 | 54504.09 | 0.006429019 | -0.002624133 | 0.001180753 | 7257234.8 | 0.8161573
[27 empty] | 4772.34 | 6200.36 | 0 | 54535.17 | 0.006440145 | -0.002628832 | 0.001182481 | 7229651.4 | 0.8162627
[27 empty] | 4773.34 | 6200.36 | 0 | 54550.71 | 0.006427041 | -0.002628832 | 0.001169377 | 7226693.1 | 0.8173094
[27 empty] | 4774.34 | 6200.36 | 0 | 54581.85 | 0.006428878 | -0.002631655 | 0.001165568 | 7234700.3 | 0.8210208
[27 empty] | 4775.34 | 6200.36 | 0 | 54612.92 | 0.006437648 | -0.002639174 | 0.0011593 | 7205322.3 | 0.8205499
[27 empty] | 4776.34 | 6199.44 | 0 | 54690.67 | 0.006455886 | -0.002641994 | 0.001171898 | 7204712.5 | 0.8242715
[27 empty] | 4777.34 | 6199.44 | 0 | 54799.5 | 0.006472285 | -0.002650452 | 0.00117138 | 7223441.9 | 0.8286344
[27 empty] | 4778.34 | 6200.36 | 0 | 54877.26 | 0.006479341 | -0.002658913 | 0.001161515 | 7207068.5 | 0.8299819
[27 empty] | 4779.34 | 6199.44 | 0 | 54939.47 | 0.006477466 | -0.002661733 | 0.001154 | 7189667.1 | 0.833163
[27 empty] | 4780.34 | 6200.36 | 0 | 55017.22 | 0.006486284 | -0.002668313 | 0.001149657 | 7153300.1 | 0.8347628
[27 empty] | 4781.34 | 6201.28 | 0 | 55079.43 | 0.006489714 | -0.002675835 | 0.001138045 | 7126961.3 | 0.8375959
[27 empty] | 4782.34 | 6202.2 | 0 | 55157.18 | 0.006517175 | -0.002684295 | 0.001148584 | 7108784.7 | 0.8408527
[27 empty] | 4783.34 | 6198.52 | 0 | 55188.26 | 0.006524339 | -0.002691817 | 0.001140705 | 7124196.3 | 0.848608
[27 empty] | 4784.34 | 6200.36 | 0 | 55266.01 | 0.006535071 | -0.002696516 | 0.001142039 | 7084792.1 | 0.8512829
[27 empty] | 4785.33 | 6200.36 | 0 | 55343.77 | 0.006523901 | -0.002704037 | 0.001115827 | 7077101.2 | 0.856661
[27 empty] | 4786.33 | 6199.44 | 0 | 55390.44 | 0.006532929 | -0.002707797 | 0.001117335 | 7041468.7 | 0.8602276
[27 empty] | 4787.33 | 6201.28 | 0 | 55452.65 | 0.006534444 | -0.00271626 | 0.001101924 | 7025521.7 | 0.8629172
[27 empty] | 4788.33 | 6199.44 | 0 | 55483.73 | 0.006561859 | -0.002726602 | 0.001108655 | 6999335.8 | 0.8673871
[27 empty] | 4789.33 | 6200.36 | 0 | 55545.94 | 0.006567314 | -0.002731303 | 0.001104707 | 6985542.3 | 0.8737551
[27 empty] | 4790.33 | 6200.36 | 0 | 55577.02 | 0.006578131 | -0.002736944 | 0.001104244 | 6943615.4 | 0.8765259
[27 empty] | 4791.33 | 6199.44 | 0 | 55639.23 | 0.006574364 | -0.002742587 | 0.00108919 | 6933026.1 | 0.884293
[27 empty] | 4792.33 | 6199.44 | 0 | 55716.98 | 0.006575851 | -0.002750111 | 0.001075629 | 6897393.6 | 0.8879847
[27 empty] | 4793.33 | 6199.44 | 0 | 55716.98 | 0.006575851 | -0.002753871 | 0.00106811 | 6856791.4 | 0.8936984
[27 empty] | 4794.33 | 6200.36 | 0 | 55748.12 | 0.006599721 | -0.002763273 | 0.001073175 | 6830307.3 | 0.899441
[27 empty] | 4795.33 | 6199.44 | 0 | 55794.74 | 0.006610378 | -0.002768917 | 0.001072545 | 6799117.7 | 0.9057858
[27 empty] | 4796.33 | 6201.28 | 0 | 55841.41 | 0.006612054 | -0.00277738 | 0.001057294 | 6739005.8 | 0.9105799
[27 empty] | 4797.33 | 6200.36 | 0 | 55872.49 | 0.006611998 | -0.002776438 | 0.001059121 | 6703024.3 | 0.9184323
[27 empty] | 4798.33 | 6201.28 | 0 | 55934.7 | 0.006617189 | -0.002783962 | 0.001049264 | 6650245.6 | 0.9238422
[27 empty] | 4799.33 | 6200.36 | 0 | 55965.78 | 0.006620786 | -0.002792426 | 0.001035934 | 6609505.9 | 0.9337385
[27 empty] | 4800.33 | 6201.28 | 0 | 56012.45 | 0.006642603 | -0.00279995 | 0.001042703 | 6563815.8 | 0.9440578
[27 empty] | 4801.33 | 6200.36 | 0 | 56027.99 | 0.006644644 | -0.002804652 | 0.001035341 | 6524562.9 | 0.9582723
[27 empty] | 4802.33 | 6199.44 | 0 | 56090.2 | 0.006647898 | -0.002808414 | 0.001031071 | 6454566.8 | 0.9644967
[27 empty] | 4803.33 | 6199.44 | 0 | 56090.2 | 0.006644376 | -0.002811234 | 0.001021909 | 6408575.0 | 0.9720903
[27 empty] | 4804.33 | 6199.44 | 0 | 56136.88 | 0.006651511 | -0.0028197 | 0.001012111 | 6359671.4 | 0.9783333
[27 empty] | 4805.33 | 6201.28 | 0 | 56152.42 | 0.006662357 | -0.002824404 | 0.001013549 | 6300338.6 | 0.9844761
[27 empty] | 4806.33 | 6202.2 | 0 | 56183.49 | 0.006673438 | -0.002831926 | 0.001009587 | 6242377.5 | 0.9901947
[27 empty] | 4807.33 | 6199.44 | 0 | 56214.63 | 0.006680447 | -0.002837571 | 0.001005304 | 6225089.3 | 1.001793
[27 empty] | 4808.33 | 6199.44 | 0 | 56261.25 | 0.006671117 | -0.00283945 | 0.0009922177 | 6189867.9 | 1.007078
[27 empty] | 4809.33 | 6198.52 | 0 | 56261.25 | 0.006676708 | -0.002845096 | 0.000986517 | 6132786.4 | 1.01019
[27 empty] | 4810.33 | 6200.36 | 0 | 56307.92 | 0.006676755 | -0.002848858 | 0.0009790397 | 6098097.1 | 1.012501
[27 empty] | 4811.33 | 6199.44 | 0 | 56323.46 | 0.006690837 | -0.002854501 | 0.0009818347 | 6069442.8 | 1.017645
[27 empty] | 4812.33 | 6202.2 | 0 | 56385.67 | 0.006701751 | -0.002859205 | 0.0009833413 | 6052426.7 | 1.021672
[27 empty] | 4813.33 | 6202.2 | 0 | 56401.21 | 0.006703924 | -0.002867671 | 0.0009685819 | 6092980.4 | 1.036254
[27 empty] | 4814.33 | 6201.28 | 0 | 56401.21 | 0.006700116 | -0.002871433 | 0.0009572496 | 6071645.8 | 1.038355
[27 empty] | 4815.33 | 6201.28 | 0 | 56432.34 | 0.006703713 | -0.002874256 | 0.000955201 | 6035093.4 | 1.039971
[27 empty] | 4816.33 | 6201.28 | 0 | 56463.42 | 0.006707069 | -0.002878957 | 0.0009491535 | 6017007.2 | 1.043826
[27 empty] | 4817.32 | 6198.52 | 0 | 56478.96 | 0.00670704 | -0.00288178 | 0.0009434794 | 5996155.6 | 1.042811
[27 empty] | 4818.32 | 6201.28 | 0 | 56510.1 | 0.006725187 | -0.002893069 | 0.0009390484 | 5984229.8 | 1.04574
[27 empty] | 4819.32 | 6199.44 | 0 | 56556.71 | 0.006730561 | -0.002894011 | 0.0009425386 | 6005106.5 | 1.053504
[27 empty] | 4820.32 | 6200.36 | 0 | 56572.25 | 0.006735948 | -0.002897771 | 0.0009404063 | 5987855.0 | 1.054975
[27 empty] | 4821.32 | 6200.36 | 0 | 56603.39 | 0.006723102 | -0.002900594 | 0.0009219148 | 5960809.9 | 1.05475
[27 empty] | 4822.32 | 6201.28 | 0 | 56634.46 | 0.006732181 | -0.002907179 | 0.000917823 | 5937427.7 | 1.05439
[27 empty] | 4823.32 | 6198.52 | 0 | 56665.54 | 0.006735778 | -0.002909062 | 0.0009176529 | 5905647.3 | 1.052538
[27 empty] | 4824.32 | 6201.28 | 0 | 56681.14 | 0.006748252 | -0.002915648 | 0.0009169571 | 5897428.5 | 1.050961
[27 empty] | 4825.32 | 6200.36 | 0 | 56727.76 | 0.006759481 | -0.002922235 | 0.0009150108 | 5922238.5 | 1.056145
[27 empty] | 4826.32 | 6198.52 | 0 | 56727.76 | 0.00675006 | -0.002923174 | 0.0009037114 | 5926823.2 | 1.05405
[27 empty] | 4827.32 | 6199.44 | 0 | 56774.43 | 0.006761157 | -0.00292882 | 0.0009035166 | 5916935.0 | 1.049574
[27 empty] | 4828.32 | 6200.36 | 0 | 56789.97 | 0.00675173 | -0.002934463 | 0.0008828029 | 5941814.4 | 1.049971
[27 empty] | 4829.32 | 6199.44 | 0 | 56821.1 | 0.006762679 | -0.002937286 | 0.0008881062 | 5932289.1 | 1.046102
[27 empty] | 4830.32 | 6200.36 | 0 | 56821.1 | 0.006779166 | -0.002944813 | 0.0008895393 | 5910776.6 | 1.040848
[27 empty] | 4831.32 | 6199.44 | 0 | 56836.64 | 0.006784553 | -0.002950459 | 0.0008836342 | 5898957.3 | 1.039
[27 empty] | 4832.32 | 6200.36 | 0 | 56852.18 | 0.006779109 | -0.00295234 | 0.0008744288 | 5874733.3 | 1.032737
[27 empty] | 4833.32 | 6200.36 | 0 | 56883.26 | 0.006771679 | -0.002955163 | 0.0008613524 | 5863538.3 | 1.02873
[27 empty] | 4834.32 | 6200.36 | 0 | 56929.93 | 0.006784383 | -0.002960809 | 0.0008627645 | 5877677.4 | 1.030205
[27 empty] | 4835.32 | 6199.44 | 0 | 56961.01 | 0.006780672 | -0.002963632 | 0.000853408 | 5880658.1 | 1.026376
[27 empty] | 4836.32 | 6199.44 | 0 | 56976.61 | 0.006808114 | -0.002973043 | 0.0008620292 | 5893533.1 | 1.024514
[27 empty] | 4837.32 | 6201.28 | 0 | 57007.68 | 0.006807904 | -0.002975865 | 0.0008561726 | 5911890.1 | 1.023391
[27 empty] | 4838.32 | 6200.36 | 0 | 57007.68 | 0.006798791 | -0.002979628 | 0.0008395354 | 5930074.1 | 1.019362
[27 empty] | 4839.32 | 6198.52 | 0 | 57069.9 | 0.006803982 | -0.002979628 | 0.0008447269 | 5950714.1 | 1.016451
[27 empty] | 4840.32 | 6198.52 | 0 | 57038.76 | 0.006809476 | -0.002985273 | 0.0008389289 | 5975700.0 | 1.017468
[27 empty] | 4841.32 | 6200.36 | 0 | 57085.44 | 0.006802039 | -0.002990919 | 0.0008202002 | 5927546.3 | 1.010346
[27 empty] | 4842.32 | 6202.2 | 0 | 57147.65 | 0.006829396 | -0.002996568 | 0.0008362606 | 5940894.0 | 1.006735
[27 empty] | 4843.32 | 6199.44 | 0 | 57116.51 | 0.006834736 | -0.003002214 | 0.0008303085 | 5988569.9 | 1.009069
[27 empty] | 4844.32 | 6199.44 | 0 | 57147.65 | 0.006831311 | -0.003001274 | 0.0008287623 | 5987130.7 | 1.009066
[27 empty] | 4845.32 | 6198.52 | 0 | 57194.26 | 0.006829443 | -0.003005978 | 0.0008174864 | 5996903.9 | 1.007169
[27 empty] | 4846.32 | 6198.52 | 0 | 57194.26 | 0.006829179 | -0.003008801 | 0.0008115765 | 5996298.3 | 1.003865
[27 empty] | 4847.32 | 6202.2 | 0 | 57240.94 | 0.006841883 | -0.003014447 | 0.0008129886 | 6037130.7 | 1.007469
[27 empty] | 4848.31 | 6202.2 | 0 | 57225.4 | 0.00684748 | -0.003018212 | 0.0008110564 | 6030229.1 | 1.00421
[27 empty] | 4849.31 | 6201.28 | 0 | 57287.61 | 0.006856326 | -0.003025742 | 0.0008048427 | 6101130.4 | 1.009616
[27 empty] | 4850.31 | 6201.28 | 0 | 57303.15 | 0.006850883 | -0.003026680803 | 0.000797521 | 6160940.1 | 1.008976
[27 empty] | 4851.31 | 6198.52 | 0 | 57365.31 | 0.006852376 | -0.003031387 | 0.0007896013 | 6155148.8 | 1.004653
[27 empty] | 4852.31 | 6199.44 | 0 | 57380.9 | 0.006859832 | -0.003032329 | 0.0007951732 | 6181913.4 | 1.003461
[27 empty] | 4853.31 | 6201.28 | 0 | 57396.44 | 0.006857778 | -0.003039859 | 0.0007780606 | 6150054.4 | 0.9972876
[27 empty] | 4854.31 | 6198.52 | 0 | 57427.52 | 0.006877973 | -0.003046447 | 0.0007850795 | 6199647.7 | 1.002938
[27 empty] | 4855.31 | 6200.36 | 0 | 57443.12 | 0.006884988 | -0.003050211 | 0.0007845653 | 6255924.0 | 1.005458
[27 empty] | 4856.31 | 6200.36 | 0 | 57443.12 | 0.006874268 | -0.003051153 | 0.0007719618 | 6231350.4 | 1.001332
[27 empty] | 4857.31 | 6198.52 | 0 | 57505.27 | 0.006883114 | -0.00305586 | 0.0007713941 | 6245593.9 | 0.9994403
[27 empty] | 4858.31 | 6200.36 | 0 | 57551.94 | 0.00688479 | -0.003063389 | 0.0007580108 | 6271288.2 | 1.003975
[27 empty] | 4859.31 | 6197.6 | 0 | 57536.41 | 0.006890431 | -0.003069035 | 0.0007523605 | 6244047.6 | 1.001349
[27 empty] | 4860.31 | 6202.2 | 0 | 57614.16 | 0.006901427 | -0.003070919 | 0.0007595893 | 6215376.2 | 0.9971387
[27 empty] | 4861.31 | 6199.44 | 0 | 57614.16 | 0.006906578 | -0.003075626 | 0.0007553268 | 6271928.0 | 1.005845
[27 empty] | 4862.31 | 6200.36 | 0 | 57645.24 | 0.006897409 | -0.003076568 | 0.0007442735 | 6244810.9 | 1.00079
[27 empty] | 4863.31 | 6199.44 | 0 | 57660.77 | 0.006899163 | -0.00307939 | 0.0007403823 | 6248624.4 | 1.001697
[27 empty] | 4864.31 | 6201.28 | 0 | 57707.45 | 0.006906276 | -0.003083155 | 0.0007399656 | 6227201.2 | 1.002361
[27 empty] | 4865.31 | 6199.44 | 0 | 57738.53 | 0.006913571 | -0.003090685 | 0.0007322018 | 6224502.4 | 0.9994938
[27 empty] | 4866.31 | 6200.36 | 0 | 57722.99 | 0.006933719 | -0.003098217 | 0.0007372845 | 6191382.4 | 0.9979208
[27 empty] | 4867.31 | 6200.36 | 0 | 57800.74 | 0.006931816 | -0.003100098 | 0.0007316197 | 6226330.4 | 1.007229
[27 empty] | 4868.31 | 6200.36 | 0 | 57816.28 | 0.006926329 | -0.003101982 | 0.000722365 | 6240312.8 | 1.007569
[27 empty] | 4869.31 | 6198.52 | 0 | 57816.28 | 0.00692798 | -0.003106689 | 0.0007146026 | 6216566.1 | 1.005733
[27 empty] | 4870.31 | 6198.52 | 0 | 57847.41 | 0.006931445 | -0.003111395 | 0.0007086545 | 6188095.2 | 1.007057
[27 empty] | 4871.31 | 6199.44 | 0 | 57878.49 | 0.006936825 | -0.003116102 | 0.0007046215 | 6179554.6 | 1.007925
[27 empty] | 4872.31 | 6201.28 | 0 | 57909.62 | 0.006947796 | -0.003124576 | 0.0006986445 | 6144075.3 | 1.006102
[27 empty] | 4873.31 | 6200.36 | 0 | 57940.7 | 0.006962422 | -0.003130224 | 0.0007019728 | 6133857.0 | 1.008067
[27 empty] | 4874.31 | 6199.44 | 0 | 57971.78 | 0.00694579 | -0.003131166 | 0.0006834574 | 6128664.8 | 1.009397
[27 empty] | 4875.31 | 6200.36 | 0 | 58049.53 | 0.006951063 | -0.003131166 | 0.0006887307 | 6108883.6 | 1.010525
[27 empty] | 4876.31 | 6199.44 | 0 | 58002.92 | 0.006960261 | -0.003137757 | 0.0006847478 | 6108543.5 | 1.016442
[27 empty] | 4877.31 | 6200.36 | 0 | 58049.53 | 0.006967374 | -0.003141521 | 0.0006843312 | 6085811.0 | 1.016374
[27 empty] | 4878.31 | 6201.28 | 0 | 58049.53 | 0.006980295 | -0.003150937 | 0.0006784202 | 6101702.1 | 1.019671
[27 empty] | 4879.31 | 6200.36 | 0 | 58096.21 | 0.006978449 | -0.003154702 | 0.0006690446 | 6121293.4 | 1.024593
[27 empty] | 4880.3 | 6199.44 | 0 | 58158.42 | 0.006980097 | -0.003159411 | 0.0006612736 | 6102782.4 | 1.024668
[27 empty] | 4881.3 | 6200.36 | 0 | 58158.42 | 0.006987471 | -0.003163176 | 0.000661118 | 6069838.1 | 1.02212
[27 empty] | 4882.3 | 6200.36 | 0 | 58236.17 | 0.006985128 | -0.003165057 | 0.000655013 | 6058926.8 | 1.022771
[27 empty] | 4883.3 | 6199.44 | 0 | 58220.63 | 0.006985156 | -0.00317165 | 0.0006418552 | 6018772.9 | 1.019637
[27 empty] | 4884.3 | 6200.36 | 0 | 58236.17 | 0.007014778 | -0.003178241 | 0.0006582962 | 6015665.0 | 1.024099
[27 empty] | 4885.3 | 6200.36 | 0 | 58267.25 | 0.007016218 | -0.00318295 | 0.0006503177 | 6021125.0 | 1.031408
[27 empty] | 4886.3 | 6199.44 | 0 | 58282.79 | 0.007005294 | -0.003187657 | 0.0006299802 | 6001080.6 | 1.031412
[27 empty] | 4887.3 | 6201.28 | 0 | 58360.54 | 0.007017941 | -0.003192366 | 0.0006332088 | 5970452.9 | 1.030966
[27 empty] | 4888.3 | 6200.36 | 0 | 58360.54 | 0.007012372 | -0.003196131 | 0.0006201102 | 5991037.0 | 1.03705
[27 empty] | 4889.3 | 6201.28 | 0 | 58376.13 | 0.007030547 | -0.003201782 | 0.0006269833 | 5977987.4 | 1.035838
[27 empty] | 4890.3 | 6200.36 | 0 | 58422.75 | 0.007037682 | -0.00320743 | 0.0006228212 | 6012245.1 | 1.03919
[27 empty] | 4891.3 | 6200.36 | 0 | 58438.29 | 0.007039701 | -0.003211198 | 0.0006173051 | 6041290.4 | 1.043836
[27 empty] | 4892.3 | 6199.44 | 0 | 58438.29 | 0.007036047 | -0.003213082 | 0.0006098837 | 6013073.6 | 1.043099
[27 empty] | 4893.3 | 6199.44 | 0 | 58500.5 | 0.007033864 | -0.003216849 | 0.0006001663 | 5989103.4 | 1.043322
[27 empty] | 4894.3 | 6198.52 | 0 | 58531.64 | 0.007041006 | -0.003219675 | 0.0006016563 | 6004827.5 | 1.045399
[27 empty] | 4895.3 | 6199.44 | 0 | 58516.04 | 0.007046757 | -0.003230032 | 0.0005866922 | 5947271.4 | 1.043706
[27 empty] | 4896.3 | 6199.44 | 0 | 58578.25 | 0.007059433 | -0.003235684 | 0.0005880653 | 5974114.0 | 1.048256
[27 empty] | 4897.3 | 6200.36 | 0 | 58593.85 | 0.007070124 | -0.003238507 | 0.0005931109 | 5960638.1 | 1.049797
[27 empty] | 4898.3 | 6199.44 | 0 | 58609.39 | 0.007061137 | -0.003243219 | 0.0005746998 | 5954466.6 | 1.049342
[27 empty] | 4899.3 | 6201.28 | 0 | 58671.55 | 0.007060892 | -0.003244158 | 0.000572576 | 5899640.4 | 1.040738
[27 empty] | 4900.3 | 6199.44 | 0 | 58656.01 | 0.007064288 | -0.003248867 | 0.0005665535 | 5928910.5 | 1.047871
[27 empty] | 4901.3 | 6199.44 | 0 | 58687.14 | 0.007069844 | -0.003258286 | 0.0005532726 | 5962380.5 | 1.049533
[27 empty] | 4902.3 | 6200.36 | 0 | 58718.22 | 0.007090192 | -0.003263937 | 0.0005623186 | 5974221.0 | 1.054986
[27 empty] | 4903.3 | 6200.36 | 0 | 58749.3 | 0.007078954 | -0.003265821 | 0.0005473125 | 5976826.5 | 1.054059
[27 empty] | 4904.3 | 6199.44 | 0 | 58780.43 | 0.007088032 | -0.003267704 | 0.0005526232 | 5937595.2 | 1.053037
[27 empty] | 4905.3 | 6198.52 | 0 | 58795.97 | 0.007087695 | -0.003272414 | 0.0005428681 | 5929792.3 | 1.055624
[27 empty] | 4906.3 | 6200.36 | 0 | 58827.05 | 0.00709323 | -0.003276181 | 0.0005408676 | 5970212.9 | 1.062086
[27 empty] | 4907.3 | 6200.36 | 0 | 58873.72 | 0.00710239 | -0.00328089 | 0.0005406089 | 5896900.3 | 1.05586
[27 empty] | 4908.3 | 6198.52 | 0 | 58889.26 | 0.007115304 | -0.003291251 | 0.0005328027 | 5929800.3 | 1.057812
[27 empty] | 4909.3 | 6202.2 | 0 | 58873.72 | 0.007107562 | -0.003292193 | 0.0005231771 | 5973653.4 | 1.065323
[27 empty] | 4910.29 | 6197.6 | 0 | 58935.93 | 0.007105798 | -0.003296902 | 0.0005119942 | 5935980.7 | 1.063317
[27 empty] | 4911.29 | 6200.36 | 0 | 58935.93 | 0.007116694 | -0.003302553 | 0.0005115877 | 5919051.2 | 1.059077
[27 empty] | 4912.29 | 6200.36 | 0 | 58967.01 | 0.007120313 | -0.003306321 | 0.0005076722 | 5902233.0 | 1.060199
[27 empty] | 4913.29 | 6198.52 | 0 | 58998.15 | 0.007122018 | -0.003311033 | 0.0004999524 | 5864493.0 | 1.051793
[27 empty] | 4914.29 | 6201.28 | 0 | 59060.3 | 0.007143938 | -0.003318567 | 0.0005068033 | 5898060.8 | 1.056697
[27 empty] | 4915.29 | 6199.44 | 0 | 59075.9 | 0.007132618 | -0.003318567 | 0.0004954827 | 5871915.5 | 1.054676
[27 empty] | 4916.29 | 6200.36 | 0 | 59091.44 | 0.007134482 | -0.003323277 | 0.0004879288 | 5850176.8 | 1.05304
[27 empty] | 4917.29 | 6201.28 | 0 | 59122.52 | 0.007136341 | -0.003327986 | 0.0004803686 | 5821053.8 | 1.04818
[27 empty] | 4918.29 | 6198.52 | 0 | 59106.98 | 0.007145482 | -0.003336466 | 0.000472551 | 5797415.5 | 1.046833
[27 empty] | 4919.29 | 6197.6 | 0 | 59169.19 | 0.007150652 | -0.003338349 | 0.000473953 | 5769599.2 | 1.043147
[27 empty] | 4920.29 | 6200.36 | 0 | 59169.19 | 0.007170924 | -0.003349654 | 0.000471616 | 5805603.9 | 1.043126
[27 empty] | 4921.29 | 6200.36 | 0 | 59262.48 | 0.007163425 | -0.003351538 | 0.0004603486 | 5815261.5 | 1.047899
[27 empty] | 4922.29 | 6199.44 | 0 | 59231.4 | 0.007170811 | -0.003354364 | 0.000462084 | 5804089.1 | 1.048038
[27 empty] | 4923.29 | 6200.36 | 0 | 59309.15 | 0.007175974 | -0.003359076 | 0.0004578232 | 5787428.1 | 1.046169
[27 empty] | 4924.29 | 6200.36 | 0 | 59309.15 | 0.007183172 | -0.003360017 | 0.0004631374 | 5792616.3 | 1.047979
[27 empty] | 4925.29 | 6201.28 | 0 | 59324.69 | 0.0071796 | -0.003367555 | 0.00044449 | 5754866.3 | 1.041997
[27 empty] | 4926.29 | 6200.36 | 0 | 59355.77 | 0.007192332 | -0.003376032 | 0.0004402688 | 5768351.4 | 1.045204
[27 empty] | 4927.29 | 6200.36 | 0 | 59386.9 | 0.007186706 | -0.003380744 | 0.0004252191 | 5781259.8 | 1.049822
[27 empty] | 4928.29 | 6200.36 | 0 | 59417.98 | 0.007195631 | -0.003381688 | 0.0004322543 | 5773549.7 | 1.051332
[27 empty] | 4929.29 | 6201.28 | 0 | 59433.52 | 0.007199124 | -0.003389226 | 0.0004206727 | 5805401.2 | 1.057247
[27 empty] | 4930.29 | 6200.36 | 0 | 59464.66 | 0.007202876 | -0.003394877 | 0.0004131217 | 5811140.9 | 1.059289
[27 empty] | 4931.29 | 6200.36 | 0 | 59495.73 | 0.007200904 | -0.003397703 | 0.0004054989 | 5800646.3 | 1.058856
[27 empty] | 4932.29 | 6200.36 | 0 | 59511.27 | 0.007230416 | -0.003409952 | 0.0004105114 | 5827130.6 | 1.063143
[27 empty] | 4933.29 | 6199.44 | 0 | 59542.41 | 0.00722096 | -0.00340901 | 0.0004029394 | 5829094.4 | 1.060155
[27 empty] | 4934.29 | 6199.44 | 0 | 59573.49 | 0.007221035 | -0.003411836 | 0.0003973636 | 5828793.5 | 1.062036
[27 empty] | 4935.29 | 6200.36 | 0 | 59573.49 | 0.007220771 | -0.003418431 | 0.0003839081 | 5831390.2 | 1.065138
[27 empty] | 4936.29 | 6200.36 | 0 | 59651.24 | 0.007229742 | -0.00342126 | 0.0003872228 | 5858933.3 | 1.072778
[27 empty] | 4937.29 | 6201.28 | 0 | 59635.7 | 0.007238861 | -0.003425972 | 0.0003869181 | 5838702.0 | 1.073086
[27 empty] | 4938.29 | 6200.36 | 0 | 59682.37 | 0.007253458 | -0.003432567 | 0.0003883236 | 5834310.2 | 1.073904
[27 empty] | 4939.29 | 6199.44 | 0 | 59713.45 | 0.007242418 | -0.003435393 | 0.0003716318 | 5833044.5 | 1.075375
[27 empty] | 4940.29 | 6199.44 | 0 | 59728.99 | 0.007249719 | -0.003442933 | 0.0003638531 | 5827258.1 | 1.074063
[27 empty] | 4941.29 | 6200.36 | 0 | 59744.53 | 0.007251584 | -0.003447645 | 0.0003562938 | 5884703.2 | 1.07935
[27 empty] | 4942.28 | 6199.44 | 0 | 59791.2 | 0.007262241 | -0.003451415 | 0.0003594103 | 5915019.7 | 1.085875
[27 empty] | 4943.28 | 6199.44 | 0 | 59806.74 | 0.007265756 | -0.003457069 | 0.0003516183 | 5917971.1 | 1.088377
[27 empty] | 4944.28 | 6199.44 | 0 | 59837.82 | 0.007284058 | -0.003466493 | 0.0003510717 | 5928418.5 | 1.095403
[27 empty] | 4945.28 | 6200.36 | 0 | 59900.03 | 0.007272916 | -0.003465551 | 0.0003418141 | 5961291.7 | 1.100343
[27 empty] | 4946.28 | 6200.36 | 0 | 59900.03 | 0.007272916 | -0.003471205 | 0.0003305064 | 5919267.8 | 1.09792
[27 empty] | 4947.28 | 6201.28 | 0 | 59931.17 | 0.007283888 | -0.003480629 | 0.0003226297 | 5975092.7 | 1.103475
[27 empty] | 4948.28 | 6197.6 | 0 | 59962.24 | 0.007283831 | -0.003484399 | 0.0003150329 | 5957205.8 | 1.102278
[27 empty] | 4949.28 | 6199.44 | 0 | 59993.38 | 0.007290972 | -0.003487227 | 0.0003165175 | 5948738.2 | 1.095705
[27 empty] | 4950.28 | 6201.28 | 0 | 59993.38 | 0.007314767 | -0.003496651 | 0.0003214645 | 5941525.4 | 1.091016
[27 empty] | 4951.28 | 6200.36 | 0 | 60040 | 0.007301761 | -0.003498538 | 0.0003046858 | 5942025.9 | 1.090757
[27 empty] | 4952.28 | 6199.44 | 0 | 60071.13 | 0.007307141 | -0.003503247 | 0.0003006474 | 5939481.3 | 1.090285
[27 empty] | 4953.28 | 6200.36 | 0 | 60102.21 | 0.007305302 | -0.003510787 | 0.0002837273 | 5958894.3 | 1.09663
[27 empty] | 4954.28 | 6200.36 | 0 | 60148.88 | 0.007314351 | -0.003516444 | 0.0002814642 | 5975531.0 | 1.100454
[27 empty] | 4955.28 | 6199.44 | 0 | 60148.88 | 0.007319656 | -0.0035221 | 0.0002754561 | 5952727.3 | 1.099297
[27 empty] | 4956.28 | 6200.36 | 0 | 60195.5 | 0.007336014 | -0.00352964 | 0.0002767336 | 5993473.8 | 1.10609
[27 empty] | 4957.28 | 6199.44 | 0 | 60226.58 | 0.007328606 | -0.00353341 | 0.0002617848 | 6047962.6 | 1.115269
[27 empty] | 4958.28 | 6200.36 | 0 | 60257.71 | 0.007341338 | -0.003537181 | 0.0002669767 | 6013455.7 | 1.115888
[27 empty] | 4959.28 | 6198.52 | 0 | 60257.71 | 0.007331939 | -0.003540951 | 0.0002500374 | 6022315.6 | 1.120022
[27 empty] | 4960.28 | 6198.52 | 0 | 60304.33 | 0.007343036 | -0.003546607 | 0.0002498215 | 6029276.8 | 1.122866
[27 empty] | 4961.28 | 6198.52 | 0 | 60319.92 | 0.007349919 | -0.003556034 | 0.0002378516 | 6017874.9 | 1.126462
[27 empty] | 4962.28 | 6199.44 | 0 | 60366.54 | 0.007363041 | -0.00356169 | 0.0002396608 | 6031138.5 | 1.125045
[27 empty] | 4963.28 | 6199.44 | 0 | 60397.68 | 0.007364878 | -0.003564516 | 0.0002358459 | 6027948.5 | 1.127693
[27 empty] | 4964.28 | 6200.36 | 0 | 60413.21 | 0.007370154 | -0.003568286 | 0.0002335823 | 6006673.9 | 1.124057
[27 empty] | 4965.28 | 6199.44 | 0 | 60444.29 | 0.007366554 | -0.003573945 | 0.0002186634 | 6029655.2 | 1.127269
[27 empty] | 4966.28 | 6200.36 | 0 | 60522.04 | 0.007369824 | -0.003580543 | 0.0002087368 | 6052116.7 | 1.133301
[27 empty] | 4967.28 | 6198.52 | 0 | 60490.97 | 0.007375449 | -0.0035862 | 0.0002030495 | 6045503.0 | 1.137055
[27 empty] | 4968.28 | 6201.28 | 0 | 60522.04 | 0.007393751 | -0.003594685 | 0.0002043813 | 6030541.2 | 1.135334
[27 empty] | 4969.28 | 6199.44 | 0 | 60568.72 | 0.007387678 | -0.003598455 | 0.0001907688 | 6010535.6 | 1.136001
[27 empty] | 4970.28 | 6201.28 | 0 | 60615.33 | 0.007393316 | -0.003604111 | 0.0001850939 | 5978904.7 | 1.133213
[27 empty] | 4971.28 | 6200.36 | 0 | 60630.93 | 0.007402379 | -0.003609768 | 0.0001828435 | 6009047.1 | 1.137088
[27 empty] | 4972.28 | 6199.44 | 0 | 60693.14 | 0.007400218 | -0.003614482 | 0.0001712537 | 6025995.0 | 1.145837
[27 empty] | 4973.27 | 6202.2 | 0 | 60693.14 | 0.007413139 | -0.003620139 | 0.0001728617 | 6032235.9 | 1.151829
[27 empty] | 4974.27 | 6199.44 | 0 | 60755.3 | 0.007427576 | -0.00362674 | 0.0001740962 | 6046019.2 | 1.159901
[27 empty] | 4975.27 | 6199.44 | 0 | 60770.89 | 0.00742374 | -0.003631455 | 0.0001608305 | 6056878.1 | 1.165653
[27 empty] | 4976.27 | 6200.36 | 0 | 60786.43 | 0.007429434 | -0.003636169 | 0.000157096 | 6016090.8 | 1.162462
[27 empty] | 4977.27 | 6198.52 | 0 | 60833.05 | 0.007431242 | -0.00364277 | 0.0001457021 | 5998026.5 | 1.16136
[27 empty] | 4978.27 | 6198.52 | 0 | 60848.65 | 0.007436519 | -0.003652197 | 0.0001321253 | 5998011.5 | 1.164653
[27 empty] | 4979.27 | 6201.28 | 0 | 60864.19 | 0.007436204 | -0.00365597 | 0.0001242653 | 5990086.7 | 1.168546
[27 empty] | 4980.27 | 6202.2 | 0 | 60910.8 | 0.007456524 | -0.003664457 | 0.0001276106 | 5993836.1 | 1.169927
[27 empty] | 4981.27 | 6199.44 | 0 | 60957.48 | 0.00744354 | -0.003665399 | 0.0001127428 | 5968439.2 | 1.171409
[27 empty] | 4982.27 | 6198.52 | 0 | 60988.55 | 0.007452156 | -0.003673886 | 0.000104384 | 5929346.6 | 1.169373
[27 empty] | 4983.27 | 6199.44 | 0 | 60988.55 | 0.007457879 | -0.003682374 | 9.313234e-05 | 5919592.0 | 1.171128
[27 empty] | 4984.27 | 6199.44 | 0 | 61019.69 | 0.007459584 | -0.00368426 | 9.106378e-05 | 5885660.6 | 1.168006
[27 empty] | 4985.27 | 6199.44 | 0 | 61050.77 | 0.007470555 | -0.003690861 | 8.883307e-05 | 5890813.1 | 1.175212
[27 empty] | 4986.27 | 6199.44 | 0 | 61097.44 | 0.007484866 | -0.003701235 | 8.239622e-05 | 5883704.9 | 1.177004
[27 empty] | 4987.27 | 6199.44 | 0 | 61144.06 | 0.007488589 | -0.003702177 | 8.423559e-05 | 5880028.3 | 1.182607
[27 empty] | 4988.27 | 6201.28 | 0 | 61144.06 | 0.00748302 | -0.003709722 | 6.357551e-05 | 5859832.6 | 1.184565
[27 empty] | 4989.27 | 6199.44 | 0 | 61206.27 | 0.00749378 | -0.003717268 | 5.924493e-05 | 5820203.3 | 1.182863
[27 empty] | 4990.27 | 6199.44 | 0 | 61221.81 | 0.007495381 | -0.003720096 | 5.5189e-05 | 5757734.6 | 1.179779
[27 empty] | 4991.27 | 6198.52 | 0 | 61252.94 | 0.00749561 | -0.003727641 | 4.032734e-05 | 5749929.6 | 1.184185
[27 empty] | 4992.27 | 6199.44 | 0 | 61284.02 | 0.007511864 | -0.003738015 | 3.583394e-05 | 5777989.6 | 1.189731
[27 empty] | 4993.27 | 6200.36 | 0 | 61315.1 | 0.007517245 | -0.003740846 | 3.555242e-05 | 5751089.0 | 1.190407
[27 empty] | 4994.27 | 6199.44 | 0 | 61330.69 | 0.007520892 | -0.003748389 | 2.411424e-05 | 5710847.3 | 1.18691
[27 empty] | 4995.27 | 6198.52 | 0 | 61392.91 | 0.007524433 | -0.003754993 | 1.444748e-05 | 5716632.8 | 1.187262
[27 empty] | 4996.27 | 6198.52 | 0 | 61392.91 | 0.007520493 | -0.003755937 | 8.618306e-06 | 5739353.0 | 1.186942
[27 empty] | 4997.27 | 6199.44 | 0 | 61392.91 | 0.00752593 | -0.003767256 | -8.581369e-06 | 5733995.9 | 1.184468
[27 empty] | 4998.27 | 6199.44 | 0 | 61439.52 | 0.007531568 | -0.003771028 | -1.048877e-05 | 5744627.6 | 1.179202
[27 empty] | 4999.27 | 6198.52 | 0 | 61455.06 | 0.007536976 | -0.003777629 | -1.828219e-05 | 5733198.7 | 1.170664
[27 empty] | 5000.27 | 6200.36 | 0 | 61470.66 | 0.007538709 | -0.00378046 | -2.221147e-05 | 5723878.5 | 1.162752
[27 empty] | 5001.27 | 6200.36 | 0 | 61532.82 | 0.007545948 | -0.003786119 | -2.629108e-05 | 5723308.1 | 1.158934
[27 empty] | 5002.27 | 6198.52 | 0 | 61563.95 | 0.007560441 | -0.003792723 | -2.500532e-05 | 5718034.8 | 1.153207
[27 empty] | 5003.27 | 6200.36 | 0 | 61579.49 | 0.007556582 | -0.003799327 | -4.207105e-05 | 5733238.8 | 1.150749
[27 empty] | 5004.27 | 6200.36 | 0 | 61595.03 | 0.007569343 | -0.003804986 | -4.062877e-05 | 5732115.7 | 1.144839
[27 empty] | 5005.26 | 6199.44 | 0 | 61657.24 | 0.007574667 | -0.003810648 | -4.662884e-05 | 5728332.9 | 1.143531
[27 empty] | 5006.26 | 6199.44 | 0 | 61657.24 | 0.007579971 | -0.003817251 | -5.453133e-05 | 5695187.0 | 1.136693
[27 empty] | 5007.26 | 6200.36 | 0 | 61672.78 | 0.007580207 | -0.003821024 | -6.184104e-05 | 5726355.6 | 1.136107
[27 empty] | 5008.26 | 6201.28 | 0 | 61719.45 | 0.007589235 | -0.003827628 | -6.602053e-05 | 5757838.3 | 1.13621
[27 empty] | 5009.26 | 6199.44 | 0 | 61750.53 | 0.007596244 | -0.003836118 | -7.599147e-05 | 5764465.4 | 1.137534
[27 empty] | 5010.26 | 6200.36 | 0 | 61766.07 | 0.007594323 | -0.003840835 | -8.73474e-05 | 5777289.6 | 1.140721
[27 empty] | 5011.26 | 6200.36 | 0 | 61812.74 | 0.007603461 | -0.003847439 | -9.141683e-05 | 5784124.1 | 1.1396
[27 empty] | 5012.26 | 6201.28 | 0 | 61843.82 | 0.00760314 | -0.003854045 | -0.0001049503 | 5780204.7 | 1.138748
[27 empty] | 5013.26 | 6199.44 | 0 | 61859.42 | 0.00760692 | -0.003860649 | -0.000114378 | 5760823.4 | 1.136966
[27 empty] | 5014.26 | 6199.44 | 0 | 61874.96 | 0.00761968 | -0.003867253 | -0.0001148248 | 5757381.1 | 1.137818
[27 empty] | 5015.26 | 6199.44 | 0 | 61859.42 | 0.007623385 | -0.003871028 | -0.0001186713 | 5748053.1 | 1.138203
[27 empty] | 5016.26 | 6202.2 | 0 | 61937.17 | 0.007625004 | -0.003879521 | -0.0001340375 | 5738008.5 | 1.138504
[27 empty] | 5017.26 | 6198.52 | 0 | 61983.79 | 0.007630356 | -0.00388518 | -0.0001400038 | 5760117.9 | 1.145438
[27 empty] | 5018.26 | 6199.44 | 0 | 62014.92 | 0.007644717 | -0.003892728 | -0.0001407392 | 5765495.7 | 1.151657
[27 empty] | 5019.26 | 6199.44 | 0 | 62061.54 | 0.007646393 | -0.00389839 | -0.0001503868 | 5746372.7 | 1.153114
[27 empty] | 5020.26 | 6199.44 | 0 | 62139.29 | 0.007655496 | -0.003906883 | -0.000158269 | 5731534.0 | 1.155089
[27 empty] | 5021.26 | 6200.36 | 0 | 62201.5 | 0.007662427 | -0.003914433 | -0.0001664403 | 5713437.8 | 1.15657
[27 empty] | 5022.26 | 6201.28 | 0 | 62232.58 | 0.007671791 | -0.003925757 | -0.0001797231 | 5710932.9 | 1.160263
[27 empty] | 5023.26 | 6202.2 | 0 | 62279.25 | 0.007686102 | -0.003930474 | -0.0001748469 | 5699717.5 | 1.168837
[27 empty] | 5024.26 | 6200.36 | 0 | 62341.47 | 0.007693208 | -0.003939912 | -0.0001866149 | 5698366.8 | 1.176186
[27 empty] | 5025.26 | 6200.36 | 0 | 62372.54 | 0.007695177 | -0.003950293 | -0.00020541 | 5674437.2 | 1.183217
[27 empty] | 5026.26 | 6198.52 | 0 | 62403.68 | 0.007702186 | -0.003959731 | -0.0002172754 | 5635046.2 | 1.189494
[27 empty] | 5027.26 | 6201.28 | 0 | 62450.3 | 0.007709299 | -0.003965392 | -0.0002214861 | 5615495.6 | 1.194987
[27 empty] | 5028.26 | 6199.44 | 0 | 62496.97 | 0.007714805 | -0.00397483 | -0.0002348546 | 5581416.0 | 1.196903
[27 empty] | 5029.26 | 6198.52 | 0 | 62559.18 | 0.007729373 | -0.003981436 | -0.0002334987 | 5574331.6 | 1.203618
[27 empty] | 5030.26 | 6199.44 | 0 | 62559.18 | 0.007732763 | -0.003990876 | -0.0002489887 | 5536671.9 | 1.207262
[27 empty] | 5031.26 | 6200.36 | 0 | 62590.26 | 0.007740058 | -0.003998427 | -0.0002567951 | 5521631.6 | 1.212943
[27 empty] | 5032.26 | 6201.28 | 0 | 62683.55 | 0.007748847 | -0.004009753 | -0.0002706588 | 5482617.6 | 1.218128
[27 empty] | 5033.26 | 6198.52 | 0 | 62714.68 | 0.007750706 | -0.004014473 | -0.0002782405 | 5448184.7 | 1.224529
[27 empty] | 5034.26 | 6202.2 | 0 | 62730.22 | 0.007758007 | -0.004023913 | -0.0002898186 | 5426859.8 | 1.229027
[27 empty] | 5035.25 | 6199.44 | 0 | 62745.76 | 0.007761391 | -0.004032408 | -0.0003034259 | 5384680.7 | 1.232526
[27 empty] | 5036.25 | 6201.28 | 0 | 62823.51 | 0.007772255 | -0.004039959 | -0.0003076633 | 5350821.1 | 1.240335
[27 empty] | 5037.25 | 6201.28 | 0 | 62839.05 | 0.007773988 | -0.00404751 | -0.0003210324 | 5316859.8 | 1.245509
[27 empty] | 5038.25 | 6200.36 | 0 | 62823.51 | 0.007781368 | -0.00405695 | -0.0003325319 | 5308106.6 | 1.258915
[27 empty] | 5039.25 | 6201.28 | 0 | 62885.73 | 0.007790213 | -0.004062614 | -0.0003350154 | 5277131.1 | 1.271069
[27 empty] | 5040.25 | 6200.36 | 0 | 62901.27 | 0.007795776 | -0.004072057 | -0.0003483378 | 5225163.5 | 1.276807
[27 empty] | 5041.25 | 6200.36 | 0 | 62932.34 | 0.007802917 | -0.00407961 | -0.0003563036 | 5172047.3 | 1.287898
[27 empty] | 5042.25 | 6201.28 | 0 | 62963.48 | 0.007798898 | -0.004087161 | -0.0003754242 | 5134301.2 | 1.302832
[27 empty] | 5043.25 | 6199.44 | 0 | 62979.02 | 0.007799024 | -0.004094715 | -0.0003904055 | 5102421.4 | 1.316009
[27 empty] | 5044.25 | 6200.36 | 0 | 62994.56 | 0.007813546 | -0.004101324 | -0.000389102 | 5016390.2 | 1.318199
[27 empty] | 5045.25 | 6200.36 | 0 | 63041.23 | 0.007819052 | -0.004106988 | -0.0003949249 | 4964318.3 | 1.327608
[27 empty] | 5046.25 | 6200.36 | 0 | 63056.77 | 0.007830029 | -0.004116428 | -0.0004028271 | 4921023.2 | 1.335637
[27 empty] | 5047.25 | 6199.44 | 0 | 63103.44 | 0.007835381 | -0.004123984 | -0.0004125876 | 4907734.1 | 1.34562
[27 empty] | 5048.25 | 6196.69 | 0 | 63103.44 | 0.007835249 | -0.004133424 | -0.0004315995 | 4865366.1 | 1.353882
[27 empty] | 5049.25 | 6199.44 | 0 | 63134.52 | 0.007838714 | -0.004137202 | -0.0004356904 | 4819677.3 | 1.354213
[27 empty] | 5050.25 | 6198.52 | 0 | 63134.52 | 0.007847827 | -0.004146645 | -0.0004454626 | 4764012.3 | 1.352696
[27 empty] | 5051.25 | 6200.36 | 0 | 63134.52 | 0.007857072 | -0.004154198 | -0.0004513247 | 4709199.4 | 1.351643
[27 empty] | 5052.25 | 6199.44 | 0 | 63181.19 | 0.007860377 | -0.004158921 | -0.0004574651 | 4678065.0 | 1.356006
[27 empty] | 5053.25 | 6198.52 | 0 | 63227.81 | 0.007867776 | -0.004168364 | -0.0004689512 | 4658622.9 | 1.359207
[27 empty] | 5054.25 | 6200.36 | 0 | 63274.48 | 0.007869452 | -0.004173086 | -0.0004767205 | 4647691.4 | 1.366368
[27 empty] | 5055.25 | 6202.2 | 0 | 63258.95 | 0.007873024 | -0.004178751 | -0.0004844772 | 4611682.0 | 1.362427
[27 empty] | 5056.25 | 6198.52 | 0 | 63290.02 | 0.007872813 | -0.004186304 | -0.000499795 | 4576796.0 | 1.363666
[27 empty] | 5057.25 | 6201.28 | 0 | 63290.02 | 0.007880298 | -0.00419386 | -0.0005074233 | 4534073.3 | 1.360586
[27 empty] | 5058.25 | 6201.28 | 0 | 63321.1 | 0.00788581 | -0.004200472 | -0.0005151342 | 4531186.4 | 1.359717
[27 empty] | 5059.25 | 6198.52 | 0 | 63383.31 | 0.007889394 | -0.00420425 | -0.0005191058 | 4525056.7 | 1.357759
[27 empty] | 5060.25 | 6200.36 | 0 | 63367.78 | 0.007896335 | -0.004209917 | -0.0005235 | 4523814.8 | 1.359357
[27 empty] | 5061.25 | 6200.36 | 0 | 63398.85 | 0.007902001 | -0.004221249 | -0.0005404968 | 4503118.2 | 1.360373
[27 empty] | 5062.25 | 6199.44 | 0 | 63429.99 | 0.007907227 | -0.004225027 | -0.0005428268 | 4511678.9 | 1.357659
[27 empty] | 5063.25 | 6199.44 | 0 | 63429.99 | 0.007899897 | -0.004232583 | -0.0005652692 | 4524368.1 | 1.35745
[27 empty] | 5064.25 | 6199.44 | 0 | 63429.99 | 0.007910925 | -0.004237306 | -0.0005636864 | 4517809.9 | 1.35352
[27 empty] | 5065.25 | 6199.44 | 0 | 63492.2 | 0.007921664 | -0.004242973 | -0.0005642822 | 4521899.7 | 1.350507
[27 empty] | 5066.25 | 6200.36 | 0 | 63492.2 | 0.007912265 | -0.004247696 | -0.0005831265 | 4520434.4 | 1.349667
[27 empty] | 5067.24 | 6198.52 | 0 | 63492.2 | 0.007917988 | -0.004255252 | -0.0005925158 | 4520733.5 | 1.348113
[27 empty] | 5068.24 | 6197.6 | 0 | 63538.82 | 0.007926883 | -0.004259974 | -0.0005930651 | 4553662.1 | 1.358182
[27 empty] | 5069.24 | 6200.36 | 0 | 63538.82 | 0.00794348 | -0.004265641 | -0.0005878024 | 4569022.0 | 1.363968
[27 empty] | 5070.24 | 6199.44 | 0 | 63569.95 | 0.007939748 | -0.004273198 | -0.0006066475 | 4550982.8 | 1.360908
[27 empty] | 5071.24 | 6199.44 | 0 | 63585.49 | 0.007945156 | -0.004279809 | -0.0006144622 | 4569593.8 | 1.359512
[27 empty] | 5072.24 | 6199.44 | 0 | 63632.11 | 0.007945071 | -0.004285476 | -0.0006258814 | 4573253.1 | 1.359641
[27 empty] | 5073.24 | 6197.6 | 0 | 63616.57 | 0.007952452 | -0.004291146 | -0.0006298407 | 4571031.4 | 1.352305
[27 empty] | 5074.24 | 6200.36 | 0 | 63663.24 | 0.007957649 | -0.004295869 | -0.0006340882 | 4581863.6 | 1.356561
[27 empty] | 5075.24 | 6200.36 | 0 | 63647.7 | 0.00796503 | -0.004301536 | -0.0006380421 | 4604821.7 | 1.360036
[27 empty] | 5076.24 | 6201.28 | 0 | 63694.32 | 0.007977734 | -0.004310984 | -0.000644234 | 4607745.5 | 1.357578
[27 empty] | 5077.24 | 6200.36 | 0 | 63725.46 | 0.00797224 | -0.004314762 | -0.0006572838 | 4583622.1 | 1.354733
[27 empty] | 5078.24 | 6201.28 | 0 | 63756.53 | 0.007975419 | -0.004320429 | -0.000665439 | 4589435.4 | 1.352231
[27 empty] | 5079.24 | 6200.36 | 0 | 63756.53 | 0.007975573 | -0.004327043 | -0.0006785135 | 4575334.9 | 1.345574
[27 empty] | 5080.24 | 6199.44 | 0 | 63756.53 | 0.007986579 | -0.004331766 | -0.0006769528 | 4589692.1 | 1.342686
[27 empty] | 5081.24 | 6198.52 | 0 | 63787.67 | 0.007988151 | -0.004340269 | -0.0006923874 | 4598948.2 | 1.342712
[27 empty] | 5082.24 | 6200.36 | 0 | 63818.75 | 0.00799734 | -0.004345939 | -0.0006945386 | 4624176.8 | 1.346581
[27 empty] | 5083.24 | 6200.36 | 0 | 63849.82 | 0.007997437 | -0.004351606 | -0.0007057755 | 4621887.1 | 1.347086
[27 empty] | 5084.24 | 6199.44 | 0 | 63849.82 | 0.008004349 | -0.004356332 | -0.0007083143 | 4617803.8 | 1.348696
[27 empty] | 5085.24 | 6198.52 | 0 | 63865.42 | 0.008000799 | -0.00436011 | -0.0007194208 | 4650336.9 | 1.349089
[27 empty] | 5086.24 | 6199.44 | 0 | 63865.42 | 0.008010043 | -0.004366724 | -0.0007234044 | 4652279.7 | 1.34701
[27 empty] | 5087.24 | 6200.36 | 0 | 63912.04 | 0.008013502 | -0.004371449 | -0.000729396 | 4658779.9 | 1.343264
[27 empty] | 5088.24 | 6199.44 | 0 | 63943.17 | 0.008020622 | -0.004380897 | -0.0007411726 | 4680940.3 | 1.341841
[27 empty] | 5089.24 | 6200.36 | 0 | 63989.79 | 0.008027911 | -0.004383731 | -0.0007395508 | 4718645.6 | 1.350717
[27 empty] | 5090.24 | 6201.28 | 0 | 63989.79 | 0.008027911 | -0.004392234 | -0.0007565575 | 4713970.9 | 1.351081
[27 empty] | 5091.24 | 6199.44 | 0 | 63989.79 | 0.008027757 | -0.00439507 | -0.000762384 | 4746541.0 | 1.350163
[27 empty] | 5092.24 | 6198.52 | 0 | 64020.92 | 0.008033269 | -0.004403576 | -0.0007738838 | 4798044.6 | 1.360532
[27 empty] | 5093.24 | 6200.36 | 0 | 64020.92 | 0.008029615 | -0.004410188 | -0.0007907611 | 4824418.5 | 1.369271
[27 empty] | 5094.24 | 6200.36 | 0 | 64052 | 0.008049677 | -0.004417749 | -0.0007858219 | 4870015.7 | 1.374105
[27 empty] | 5095.24 | 6200.36 | 0 | 64067.54 | 0.008055086 | -0.004422472 | -0.0007898585 | 4848171.7 | 1.369994
[27 empty] | 5096.24 | 6200.36 | 0 | 64114.21 | 0.008055001 | -0.004427197 | -0.0007993941 | 4892554.6 | 1.377714
[27 empty] | 5097.24 | 6198.52 | 0 | 64114.21 | 0.008053108 | -0.004433812 | -0.0008145157 | 4907695.0 | 1.379406
[27 empty] | 5098.23 | 6199.44 | 0 | 64145.29 | 0.008067447 | -0.004438537 | -0.0008096271 | 4966405.9 | 1.388874
[27 empty] | 5099.23 | 6201.28 | 0 | 64145.29 | 0.008062142 | -0.004444209 | -0.0008262769 | 4961491.4 | 1.388316
[27 empty] | 5100.23 | 6199.44 | 0 | 64176.43 | 0.008067522 | -0.004450824 | -0.0008341254 | 4999952.6 | 1.389753
[27 empty] | 5101.23 | 6199.44 | 0 | 64223.04 | 0.00807655 | -0.004454604 | -0.0008326589 | 4959827.6 | 1.380856
[27 empty] | 5102.23 | 6199.44 | 0 | 64223.04 | 0.008078311 | -0.004461219 | -0.0008441266 | 4959058.6 | 1.379113
[27 empty] | 5103.23 | 6200.36 | 0 | 64269.72 | 0.008081902 | -0.004466889 | -0.0008518752 | 4989847.8 | 1.381856
[27 empty] | 5104.23 | 6200.36 | 0 | 64269.72 | 0.008092908 | -0.00447445 | -0.0008559923 | 5021617.7 | 1.381464
[27 empty] | 5105.23 | 6201.28 | 0 | 64285.26 | 0.008092769 | -0.004479175 | -0.0008655812 | 5035408.9 | 1.384496
[27 empty] | 5106.23 | 6199.44 | 0 | 64316.33 | 0.008094474 | -0.004486737 | -0.0008789999 | 5026545.7 | 1.38279
[27 empty] | 5107.23 | 6199.44 | 0 | 64331.93 | 0.008098253 | -0.004491462 | -0.0008846708 | 5029149.0 | 1.385932
[27 empty] | 5108.23 | 6197.6 | 0 | 64347.47 | 0.008105401 | -0.004497132 | -0.0008888629 | 5031001.4 | 1.385215
[27 empty] | 5109.23 | 6199.44 | 0 | 64347.47 | 0.008107316 | -0.004502804 | -0.0008982927 | 5044763.5 | 1.382137
[27 empty] | 5110.23 | 6199.44 | 0 | 64394.09 | 0.008112382 | -0.004508474 | -0.0009045665 | 5045317.4 | 1.381242
[27 empty] | 5111.23 | 6201.28 | 0 | 64409.68 | 0.008117944 | -0.004515091 | -0.0009122379 | 5061373.3 | 1.384222
[27 empty] | 5112.23 | 6201.28 | 0 | 64456.3 | 0.008127104 | -0.004520764 | -0.0009144227 | 5045535.1 | 1.382342
[27 empty] | 5113.23 | 6200.36 | 0 | 64471.84 | 0.008125029 | -0.004525489 | -0.0009259487 | 5048702.8 | 1.383624
[27 empty] | 5114.23 | 6200.36 | 0 | 64487.43 | 0.008130438 | -0.004533998 | -0.0009375576 | 5056540.5 | 1.383074
[27 empty] | 5115.23 | 6197.6 | 0 | 64487.43 | 0.008135874 | -0.004535887 | -0.0009358987 | 5079860.5 | 1.379988
[27 empty] | 5116.23 | 6201.28 | 0 | 64549.59 | 0.008135915 | -0.004542504 | -0.0009490919 | 5091896.8 | 1.379207
[27 empty] | 5117.23 | 6199.44 | 0 | 64549.59 | 0.008139283 | -0.004550068 | -0.0009608524 | 5093231.1 | 1.377691
[27 empty] | 5118.23 | 6199.44 | 0 | 64565.18 | 0.008146893 | -0.004556682 | -0.0009664713 | 5126850.5 | 1.381819
[27 empty] | 5119.23 | 6199.44 | 0 | 64611.8 | 0.008149912 | -0.00456141 | -0.0009729085 | 5153071.4 | 1.391174
[27 empty] | 5120.23 | 6199.44 | 0 | 64596.26 | 0.008155795 | -0.004569919 | -0.0009840423 | 5151877.6 | 1.384524
[27 empty] | 5121.23 | 6199.44 | 0 | 64658.47 | 0.008151741 | -0.004575588 | -0.0009994354 | 5140699.0 | 1.381422
[27 empty] | 5122.23 | 6201.28 | 0 | 64674.01 | 0.008164634 | -0.004582208 | -0.0009997821 | 5138727.9 | 1.374374
[27 empty] | 5123.23 | 6200.36 | 0 | 64689.55 | 0.008161084 | -0.004585989 | -0.001010894 | 5130496.6 | 1.373083
[27 empty] | 5124.23 | 6199.44 | 0 | 64705.09 | 0.008177366 | -0.004594498 | -0.001011629 | 5112441.0 | 1.3621
[27 empty] | 5125.23 | 6200.36 | 0 | 64751.76 | 0.008175234 | -0.004597334 | -0.001019433 | 5111430.9 | 1.361155
[27 empty] | 5126.23 | 6200.36 | 0 | 64736.23 | 0.008189812 | -0.004603951 | -0.001018089 | 5118514.9 | 1.367937
[27 empty] | 5127.23 | 6198.52 | 0 | 64782.84 | 0.00818253 | -0.004613407 | -0.001044284 | 5126748.3 | 1.365823
[27 empty] | 5128.23 | 6201.28 | 0 | 64813.98 | 0.008187756 | -0.004619079 | -0.001050402 | 5098396.2 | 1.359984
[27 empty] | 5129.23 | 6201.28 | 0 | 64845.06 | 0.008196966 | -0.004624752 | -0.001052537 | 5097507.1 | 1.356463
[27 empty] | 5130.22 | 6200.36 | 0 | 64829.52 | 0.008200802 | -0.004629479 | -0.001058156 | 5086340.8 | 1.349926
[27 empty] | 5131.22 | 6200.36 | 0 | 64860.59 | 0.008204268 | -0.004636099 | -0.00106793 | 5057452.7 | 1.343972
[27 empty] | 5132.22 | 6199.44 | 0 | 64876.19 | 0.008207761 | -0.004643663 | -0.001079565 | 5044301.1 | 1.341969
[27 empty] | 5133.22 | 6199.44 | 0 | 64907.27 | 0.008211248 | -0.004648389 | -0.001085529 | 5010995.8 | 1.337216
[27 empty] | 5134.22 | 6198.52 | 0 | 64953.94 | 0.008222169 | -0.004654061 | -0.001085953 | 4997305.8 | 1.335479
[27 empty] | 5135.22 | 6199.44 | 0 | 64953.94 | 0.008220254 | -0.004659736 | -0.001099218 | 4980272.9 | 1.334703
[27 empty] | 5136.22 | 6200.36 | 0 | 64985.02 | 0.00822755 | -0.004668245 | -0.00110894 | 4961408.8 | 1.328409
[27 empty] | 5137.22 | 6199.44 | 0 | 65000.56 | 0.008232958 | -0.004672975 | -0.001112993 | 4966538.4 | 1.332768
[27 empty] | 5138.22 | 6198.52 | 0 | 65016.1 | 0.008234845 | -0.004681484 | -0.001128123 | 4935993.9 | 1.324377
[27 empty] | 5139.22 | 6199.44 | 0 | 65047.23 | 0.008238332 | -0.004683376 | -0.001128419 | 4916333.1 | 1.321079
[27 empty] | 5140.22 | 6201.28 | 0 | 65093.85 | 0.00824353 | -0.004692832 | -0.001142133 | 4897321.7 | 1.317787
[27 empty] | 5141.22 | 6198.52 | 0 | 65109.44 | 0.008250854 | -0.004699454 | -0.001148054 | 4886496.4 | 1.318086
[27 empty] | 5142.22 | 6199.44 | 0 | 65124.98 | 0.008258155 | -0.004705126 | -0.001152098 | 4885627.4 | 1.31804
[27 empty] | 5143.22 | 6199.44 | 0 | 65171.6 | 0.008256155 | -0.004711743 | -0.001167332 | 4869113.2 | 1.320558
[27 empty] | 5144.22 | 6200.36 | 0 | 65171.6 | 0.008263529 | -0.004718366 | -0.001173202 | 4872208.1 | 1.322705
[27 empty] | 5145.22 | 6199.44 | 0 | 65249.35 | 0.008274371 | -0.004724985 | -0.001175599 | 4898411.2 | 1.327187
[27 empty] | 5146.22 | 6199.44 | 0 | 65233.81 | 0.008272353 | -0.00473066 | -0.001188968 | 4879760.7 | 1.329212
[27 empty] | 5147.22 | 6198.52 | 0 | 65264.95 | 0.008283324 | -0.004734444 | -0.001185564 | 4905375.2 | 1.334846
[27 empty] | 5148.22 | 6199.44 | 0 | 65280.49 | 0.008290625 | -0.004745791 | -0.001200957 | 4899501.8 | 1.336122
[27 empty] | 5149.22 | 6201.28 | 0 | 65327.1 | 0.008295999 | -0.00474863 | -0.001201261 | 4894732.5 | 1.34238
[27 empty] | 5150.22 | 6199.44 | 0 | 65342.7 | 0.008297732 | -0.004757142 | -0.001216551 | 4889276.9 | 1.347726
[27 empty] | 5151.22 | 6199.44 | 0 | 65327.1 | 0.008292323 | -0.004765653 | -0.001238982 | 4899143.5 | 1.350586
[27 empty] | 5152.22 | 6201.28 | 0 | 65373.78 | 0.008301065 | -0.004768492 | -0.001235919 | 4858302.2 | 1.348158
[27 empty] | 5153.22 | 6199.44 | 0 | 65389.32 | 0.008315741 | -0.00477795 | -0.00124016 | 4846809.3 | 1.352035
[27 empty] | 5154.22 | 6199.44 | 0 | 65420.45 | 0.008317709 | -0.004783626 | -0.001249542 | 4854161.0 | 1.358501
[27 empty] | 5155.22 | 6200.36 | 0 | 65467.07 | 0.008320882 | -0.004788353 | -0.001255825 | 4851454.7 | 1.363083
[27 empty] | 5156.22 | 6200.36 | 0 | 65467.07 | 0.008330127 | -0.004797812 | -0.001265497 | 4852859.6 | 1.368864
[27 empty] | 5157.22 | 6199.44 | 0 | 65482.66 | 0.008331859 | -0.004802543 | -0.001273226 | 4831216.8 | 1.369151
[27 empty] | 5158.22 | 6199.44 | 0 | 65482.66 | 0.008339211 | -0.004807273 | -0.001275335 | 4797089.4 | 1.3719
[27 empty] | 5159.22 | 6198.52 | 0 | 65544.82 | 0.008340859 | -0.004818623 | -0.001296388 | 4778470.5 | 1.374161
[27 empty] | 5160.21 | 6200.36 | 0 | 65575.95 | 0.008346393 | -0.004825246 | -0.001304098 | 4754782.1 | 1.373782
[27 empty] | 5161.21 | 6200.36 | 0 | 65607.03 | 0.008357211 | -0.004829976 | -0.001302742 | 4742735.9 | 1.378888
[27 empty] | 5162.21 | 6199.44 | 0 | 65622.57 | 0.008347915 | -0.004840382 | -0.001332849 | 4737969.0 | 1.381066
[27 empty] | 5163.21 | 6199.44 | 0 | 65638.17 | 0.008366113 | -0.004844165 | -0.001322218 | 4727632.2 | 1.384893
[27 empty] | 5164.21 | 6201.28 | 0 | 65653.71 | 0.00836976 | -0.004852679 | -0.001335598 | 4706610.6 | 1.390952
[27 empty] | 5165.21 | 6200.36 | 0 | 65700.32 | 0.008377159 | -0.004861193 | -0.001345227 | 4688729.0 | 1.39514
[27 empty] | 5166.21 | 6198.52 | 0 | 65715.86 | 0.008371694 | -0.004866871 | -0.001362048 | 4689505.9 | 1.403109
[27 empty] | 5167.21 | 6199.44 | 0 | 65731.46 | 0.008382386 | -0.004874438 | -0.00136649 | 4658391.8 | 1.401919
[27 empty] | 5168.21 | 6199.44 | 0 | 65731.46 | 0.008386084 | -0.004882007 | -0.001377931 | 4628971.5 | 1.404409
[27 empty] | 5169.21 | 6199.44 | 0 | 65793.67 | 0.008385816 | -0.004884846 | -0.001383877 | 4636723.7 | 1.414744
[27 empty] | 5170.21 | 6201.28 | 0 | 65824.75 | 0.00838752 | -0.004892416 | -0.001397311 | 4648978.9 | 1.425841
[27 empty] | 5171.21 | 6200.36 | 0 | 65824.75 | 0.008398548 | -0.00490093 | -0.001403311 | 4647096.4 | 1.428006
[27 empty] | 5172.21 | 6198.52 | 0 | 65871.42 | 0.008405529 | -0.004906608 | -0.001407686 | 4643843.9 | 1.435809
[27 empty] | 5173.21 | 6200.36 | 0 | 65871.42 | 0.008409337 | -0.00491323 | -0.001417123 | 4621717.8 | 1.436321
[27 empty] | 5174.21 | 6199.44 | 0 | 65855.83 | 0.008412888 | -0.004919855 | -0.001426822 | 4606066.8 | 1.438404
[27 empty] | 5175.21 | 6198.52 | 0 | 65918.04 | 0.008412774 | -0.004932155 | -0.001451536 | 4592480.8 | 1.437897
[27 empty] | 5176.21 | 6199.44 | 0 | 65949.12 | 0.008423745 | -0.004935938 | -0.001448131 | 4572011.1 | 1.434073
[27 empty] | 5177.21 | 6201.28 | 0 | 65949.12 | 0.008429182 | -0.004944455 | -0.001459728 | 4572942.1 | 1.446081
[27 empty] | 5178.21 | 6200.36 | 0 | 65980.25 | 0.008438239 | -0.004952025 | -0.00146581 | 4562511.2 | 1.452628
[27 empty] | 5179.21 | 6199.44 | 0 | 66011.33 | 0.008438028 | -0.004958649 | -0.001479271 | 4530258.0 | 1.450303
[27 empty] | 5180.21 | 6198.52 | 0 | 66011.33 | 0.008439789 | -0.004964327 | -0.001488866 | 4515303.7 | 1.452865
[27 empty] | 5181.21 | 6200.36 | 0 | 66073.54 | 0.008443351 | -0.004972844 | -0.001502336 | 4507305.2 | 1.455403
[27 empty] | 5182.21 | 6199.44 | 0 | 66073.54 | 0.008456272 | -0.00497663 | -0.001496988 | 4472248.0 | 1.453359
[27 empty] | 5183.21 | 6198.52 | 0 | 66073.54 | 0.008461555 | -0.004986094 | -0.001510632 | 4455471.0 | 1.459344
[27 empty] | 5184.21 | 6201.28 | 0 | 66135.75 | 0.008470709 | -0.004997449 | -0.00152419 | 4415048.5 | 1.457929
[27 empty] | 5185.21 | 6199.44 | 0 | 66135.75 | 0.008472338 | -0.005003127 | -0.001533917 | 4406398.5 | 1.461307
[27 empty] | 5186.21 | 6199.44 | 0 | 66151.29 | 0.008472309 | -0.005006913 | -0.001541517 | 4417150.2 | 1.471634
[27 empty] | 5187.21 | 6198.52 | 0 | 66213.51 | 0.008481309 | -0.005014485 | -0.001547662 | 4409220.6 | 1.467877
[27 empty] | 5188.21 | 6200.36 | 0 | 66213.51 | 0.008481441 | -0.00502111 | -0.00156078 | 4415763.9 | 1.470837
[27 empty] | 5189.21 | 6199.44 | 0 | 66229.05 | 0.008490658 | -0.005032466 | -0.001574274 | 4399969.1 | 1.47012
[27 empty] | 5190.21 | 6200.36 | 0 | 66244.58 | 0.008495648 | -0.005038146 | -0.001580645 | 4386647.5 | 1.468378
[27 empty] | 5191.21 | 6202.2 | 0 | 66260.12 | 0.008495466 | -0.005043824 | -0.001592183 | 4357094.6 | 1.465815
[27 empty] | 5192.2 | 6197.6 | 0 | 66291.26 | 0.00851216 | -0.005051396 | -0.001590633 | 4348967.9 | 1.468928
[27 empty] | 5193.2 | 6199.44 | 0 | 66291.26 | 0.008508484 | -0.005058021 | -0.001607558 | 4333730.5 | 1.469614
[27 empty] | 5194.2 | 6199.44 | 0 | 66322.34 | 0.008510188 | -0.005067488 | -0.001624787 | 4321357.9 | 1.472725
[27 empty] | 5195.2 | 6200.36 | 0 | 66369.01 | 0.008509817 | -0.005073168 | -0.001636519 | 4319520.3 | 1.474193
[27 empty] | 5196.2 | 6199.44 | 0 | 66369.01 | 0.00852276 | -0.00508074 | -0.001638721 | 4345037.4 | 1.481487
[27 empty] | 5197.2 | 6200.36 | 0 | 66369.01 | 0.008522606 | -0.005083579 | -0.001644552 | 4343938.7 | 1.480317
[27 empty] | 5198.2 | 6199.44 | 0 | 66400.09 | 0.008533577 | -0.005095885 | -0.001658192 | 4346575.3 | 1.480219
[27 empty] | 5199.2 | 6197.6 | 0 | 66446.76 | 0.008537014 | -0.005103457 | -0.001669899 | 4352269.0 | 1.480721
[27 empty] | 5200.2 | 6200.36 | 0 | 66446.76 | 0.008540668 | -0.005108193 | -0.001675717 | 4316197.0 | 1.478541
[27 empty] | 5201.2 | 6200.36 | 0 | 66493.43 | 0.008555287 | -0.005116712 | -0.001678137 | 4330029.6 | 1.485761
[27 empty] | 5202.2 | 6202.2 | 0 | 66493.43 | 0.008547957 | -0.005121445 | -0.001694933 | 4328427.1 | 1.488337
[27 empty] | 5203.2 | 6200.36 | 0 | 66493.43 | 0.008555023 | -0.005129965 | -0.001704906 | 4319470.5 | 1.489549
[27 empty] | 5204.2 | 6198.52 | 0 | 66540.05 | 0.008564183 | -0.005136592 | -0.001709001 | 4321146.5 | 1.492391
[27 empty] | 5205.2 | 6199.44 | 0 | 66555.59 | 0.008564155 | -0.005144164 | -0.001724174 | 4348205.3 | 1.496256
[27 empty] | 5206.2 | 6201.28 | 0 | 66571.19 | 0.008571456 | -0.005154581 | -0.001737705 | 4363417.4 | 1.500946
[27 empty] | 5207.2 | 6200.36 | 0 | 66586.73 | 0.008578626 | -0.005159314 | -0.001740002 | 4423599.1 | 1.509436
[27 empty] | 5208.2 | 6200.36 | 0 | 66602.26 | 0.008574943 | -0.005169728 | -0.001764512 | 4448202.6 | 1.505161
[27 empty] | 5209.2 | 6199.44 | 0 | 66633.34 | 0.008585761 | -0.005175408 | -0.001765056 | 4460502.5 | 1.502927
[27 empty] | 5210.2 | 6199.44 | 0 | 66664.48 | 0.008589226 | -0.005182036 | -0.001774846 | 4488812.7 | 1.494896
[27 empty] | 5211.2 | 6199.44 | 0 | 66680.02 | 0.008583761 | -0.005192452 | -0.001801144 | 4519471.0 | 1.488948
[27 empty] | 5212.2 | 6200.36 | 0 | 66726.63 | 0.008600273 | -0.005196238 | -0.001792204 | 4550158.2 | 1.483703
[27 empty] | 5213.2 | 6200.36 | 0 | 66757.77 | 0.008612983 | -0.00520476 | -0.001796538 | 4598944.2 | 1.475334
[27 empty] | 5214.2 | 6200.36 | 0 | 66757.77 | 0.008609175 | -0.005214229 | -0.001819284 | 4641146.5 | 1.468627
[27 empty] | 5215.2 | 6200.36 | 0 | 66788.85 | 0.008614423 | -0.005217071 | -0.001819719 | 4672991.0 | 1.468872
[27 empty] | 5216.2 | 6198.52 | 0 | 66773.31 | 0.008621781 | -0.005228432 | -0.001835082 | 4710276.7 | 1.468723
[27 empty] | 5217.2 | 6199.44 | 0 | 66804.38 | 0.008627183 | -0.005235062 | -0.00184294 | 4751335.7 | 1.469579
[27 empty] | 5218.2 | 6200.36 | 0 | 66835.52 | 0.008630935 | -0.005243584 | -0.001856233 | 4757983.8 | 1.458206
[27 empty] | 5219.2 | 6199.44 | 0 | 66866.6 | 0.008632485 | -0.005249264 | -0.001866044 | 4769110.7 | 1.453429
[27 empty] | 5220.2 | 6199.44 | 0 | 66866.6 | 0.008641752 | -0.005255895 | -0.001870037 | 4802152.4 | 1.455735
[27 empty] | 5221.2 | 6199.44 | 0 | 66897.73 | 0.008641695 | -0.005262522 | -0.001883349 | 4845296.7 | 1.459783
[27 empty] | 5222.2 | 6200.36 | 0 | 66944.35 | 0.008654113 | -0.005271047 | -0.001887981 | 4869707.7 | 1.46424
[27 empty] | 5223.19 | 6199.44 | 0 | 66944.35 | 0.008656028 | -0.005280516 | -0.001905004 | 4885181.1 | 1.468007
[27 empty] | 5224.19 | 6198.52 | 0 | 66991.02 | 0.008661512 | -0.005289041 | -0.001916569 | 4881970.1 | 1.46613
[27 empty] | 5225.19 | 6199.44 | 0 | 66975.48 | 0.008670653 | -0.005295668 | -0.001920683 | 4882562.2 | 1.466821
[27 empty] | 5226.19 | 6200.36 | 0 | 67022.1 | 0.008672175 | -0.005304193 | -0.001936211 | 4870271.1 | 1.466771
[27 empty] | 5227.19 | 6202.2 | 0 | 67022.1 | 0.008675851 | -0.005312718 | -0.001949584 | 4880696.2 | 1.470669
[27 empty] | 5228.19 | 6198.52 | 0 | 67053.23 | 0.008681253 | -0.005317454 | -0.001953654 | 4874892.0 | 1.473035
[27 empty] | 5229.19 | 6199.44 | 0 | 67084.31 | 0.008681043 | -0.005326923 | -0.001972803 | 4854720.2 | 1.475552
[27 empty] | 5230.19 | 6199.44 | 0 | 67146.53 | 0.00868991 | -0.005335447 | -0.001980985 | 4845822.9 | 1.478479
[27 empty] | 5231.19 | 6201.28 | 0 | 67162.06 | 0.008697344 | -0.005344919 | -0.001992495 | 4839350.7 | 1.48643
[27 empty] | 5232.19 | 6198.52 | 0 | 67224.28 | 0.008700752 | -0.005354391 | -0.00200803 | 4817957.7 | 1.487797
[27 empty] | 5233.19 | 6198.52 | 0 | 67270.95 | 0.008715371 | -0.00536576 | -0.002016149 | 4783635.6 | 1.489524
[27 empty] | 5234.19 | 6199.44 | 0 | 67302.03 | 0.008722512 | -0.005379021 | -0.002035529 | 4776915.1 | 1.49974
[27 empty] | 5235.19 | 6199.44 | 0 | 67364.24 | 0.008733273 | -0.005385651 | -0.002038029 | 4760580.3 | 1.508539
[27 empty] | 5236.19 | 6200.36 | 0 | 67410.86 | 0.008740386 | -0.00539702 | -0.002053653 | 4743296.9 | 1.516375
[27 empty] | 5237.19 | 6200.36 | 0 | 67441.99 | 0.008749596 | -0.005408386 | -0.002067175 | 4736140.4 | 1.532262
[27 empty] | 5238.19 | 6200.36 | 0 | 67504.15 | 0.008758574 | -0.005419755 | -0.002080936 | 4721364.5 | 1.541597
[27 empty] | 5239.19 | 6200.36 | 0 | 67535.28 | 0.008767498 | -0.005430176 | -0.002092855 | 4702893.6 | 1.548133
[27 empty] | 5240.19 | 6198.52 | 0 | 67535.28 | 0.008765583 | -0.005442492 | -0.002119402 | 4666420.4 | 1.556175
[27 empty] | 5241.19 | 6200.36 | 0 | 67581.96 | 0.008770803 | -0.00545102 | -0.002131237 | 4634442.0 | 1.563392
[27 empty] | 5242.19 | 6200.36 | 0 | 67628.57 | 0.008781724 | -0.005464283 | -0.002146842 | 4595769.3 | 1.572238
[27 empty] | 5243.19 | 6200.36 | 0 | 67675.25 | 0.008797949 | -0.005475652 | -0.002153354 | 4551370.4 | 1.580914
[27 empty] | 5244.19 | 6199.44 | 0 | 67690.79 | 0.008801729 | -0.005485126 | -0.002168523 | 4498911.9 | 1.591238
[27 empty] | 5245.19 | 6200.36 | 0 | 67721.86 | 0.008801673 | -0.005494603 | -0.002187534 | 4446855.0 | 1.598405
[27 empty] | 5246.19 | 6199.44 | 0 | 67753 | 0.00881249 | -0.005508817 | -0.002205143 | 4383399.1 | 1.605498
[27 empty] | 5247.19 | 6198.52 | 0 | 67768.54 | 0.008812329 | -0.005520185 | -0.002228041 | 4340759.3 | 1.616617
[27 empty] | 5248.19 | 6201.28 | 0 | 67799.62 | 0.008823301 | -0.005532504 | -0.002241708 | 4298803.8 | 1.624503
[27 empty] | 5249.19 | 6200.36 | 0 | 67846.29 | 0.008837611 | -0.005543878 | -0.002250145 | 4257901.3 | 1.636569
[27 empty] | 5250.19 | 6200.36 | 0 | 67846.29 | 0.008841419 | -0.005553353 | -0.002265286 | 4201049.7 | 1.647029
[27 empty] | 5251.19 | 6199.44 | 0 | 67861.83 | 0.008848611 | -0.00556283 | -0.002277049 | 4135662.8 | 1.658435
[27 empty] | 5252.19 | 6200.36 | 0 | 67908.5 | 0.008842803 | -0.005576096 | -0.002309389 | 4068759.1 | 1.669987
[27 empty] | 5253.19 | 6198.52 | 0 | 67924.04 | 0.008860978 | -0.005586523 | -0.002312067 | 4009098.1 | 1.685592
[27 empty] | 5254.19 | 6198.52 | 0 | 67939.58 | 0.008866387 | -0.005596947 | -0.002327507 | 3926079.0 | 1.699045
[27 empty] | 5255.18 | 6201.28 | 0 | 67970.71 | 0.008868113 | -0.005607371 | -0.00234663 | 3851088.9 | 1.716437
[27 empty] | 5256.18 | 6200.36 | 0 | 67986.25 | 0.008873522 | -0.005623484 | -0.002373447 | 3775222.9 | 1.730268
[27 empty] | 5257.18 | 6200.36 | 0 | 68032.87 | 0.008887965 | -0.005628223 | -0.002368481 | 3708166.0 | 1.746882
[27 empty] | 5258.18 | 6199.44 | 0 | 68017.33 | 0.008889908 | -0.005637703 | -0.002385497 | 3650057.8 | 1.767729
[27 empty] | 5259.18 | 6200.36 | 0 | 68048.47 | 0.008887936 | -0.005645285 | -0.002402635 | 3580494.2 | 1.781191
[27 empty] | 5260.18 | 6199.44 | 0 | 68064.01 | 0.008893345 | -0.005660451 | -0.002427557 | 3516595.0 | 1.79921
[27 empty] | 5261.18 | 6198.52 | 0 | 68079.54 | 0.008900536 | -0.005668034 | -0.002435531 | 3446020.7 | 1.808379
[27 empty] | 5262.18 | 6199.44 | 0 | 68079.54 | 0.008904344 | -0.005678461 | -0.002452577 | 3389872.6 | 1.821355
[27 empty] | 5263.18 | 6201.28 | 0 | 68110.62 | 0.008909439 | -0.005689838 | -0.002470237 | 3341951.7 | 1.831005
[27 empty] | 5264.18 | 6200.36 | 0 | 68141.76 | 0.00891319 | -0.005699315 | -0.002485439 | 3292598.2 | 1.840372
[27 empty] | 5265.18 | 6198.52 | 0 | 68141.76 | 0.008927894 | -0.005711639 | -0.002495384 | 3242753.9 | 1.844599
[27 empty] | 5266.18 | 6200.36 | 0 | 68157.3 | 0.008931233 | -0.005720171 | -0.002509109 | 3186959.8 | 1.858691
[27 empty] | 5267.18 | 6199.44 | 0 | 68188.37 | 0.008932828 | -0.005728704 | -0.00252458 | 3148793.4 | 1.872004
[27 empty] | 5268.18 | 6200.36 | 0 | 68188.37 | 0.008938243 | -0.005739134 | -0.002540025 | 3115471.6 | 1.886987
[27 empty] | 5269.18 | 6198.52 | 0 | 68172.84 | 0.008943708 | -0.005750508 | -0.002557308 | 3074913.3 | 1.896072
[27 empty] | 5270.18 | 6199.44 | 0 | 68219.51 | 0.008958305 | -0.00575999 | -0.002561676 | 3041132.7 | 1.903849
[27 empty] | 5271.18 | 6200.36 | 0 | 68219.51 | 0.008958305 | -0.005768523 | -0.002578741 | 3011926.5 | 1.91156
[27 empty] | 5272.18 | 6201.28 | 0 | 68266.13 | 0.008961896 | -0.005778953 | -0.002596009 | 2979502.4 | 1.919647
[27 empty] | 5273.18 | 6198.52 | 0 | 68297.26 | 0.008967144 | -0.005790329 | -0.002613515 | 2920685.4 | 1.92797
[27 empty] | 5274.18 | 6199.44 | 0 | 68312.8 | 0.00896727 | -0.005796968 | -0.002626666 | 2886758.7 | 1.936573
[27 empty] | 5275.18 | 6200.36 | 0 | 68281.72 | 0.008976417 | -0.00580645 | -0.002636483 | 2843308.0 | 1.942117
[27 empty] | 5276.18 | 6200.36 | 0 | 68312.8 | 0.008975942 | -0.005818777 | -0.002661611 | 2804462.7 | 1.947099
[27 empty] | 5277.18 | 6200.36 | 0 | 68312.8 | 0.008985187 | -0.005826362 | -0.002667537 | 2755664.5 | 1.951034
[27 empty] | 5278.18 | 6203.11 | 0 | 68359.47 | 0.00898497 | -0.005834898 | -0.002684825 | 2729198.5 | 1.968088
[27 empty] | 5279.18 | 6199.44 | 0 | 68328.34 | 0.008994426 | -0.005847224 | -0.002700023 | 2642325.4 | 1.954175
[27 empty] | 5280.18 | 6200.36 | 0 | 68359.47 | 0.009001699 | -0.00585576 | -0.00270982 | 2593300.9 | 1.961826
[27 empty] | 5281.18 | 6200.36 | 0 | 68359.47 | 0.009008765 | -0.005863345 | -0.002717925 | 2539372.6 | 1.968323
[27 empty] | 5282.18 | 6199.44 | 0 | 68406.09 | 0.009008526 | -0.005872827 | -0.002737129 | 2477127.8 | 1.976688
[27 empty] | 5283.18 | 6199.44 | 0 | 68390.55 | 0.009010755 | -0.005880413 | -0.00275007 | 2421543.6 | 1.977376
[27 empty] | 5284.18 | 6201.28 | 0 | 68406.09 | 0.009019708 | -0.005891795 | -0.002763882 | 2335298.2 | 1.977056
[27 empty] | 5285.17 | 6198.52 | 0 | 68421.63 | 0.009019371 | -0.00590128 | -0.002783189 | 2236901.2 | 1.969446
[27 empty] | 5286.17 | 6199.44 | 0 | 68421.63 | 0.009030399 | -0.005910763 | -0.002791126 | 2153479.1 | 1.979912
[27 empty] | 5287.17 | 6200.36 | 0 | 68437.22 | 0.009030085 | -0.005921195 | -0.002812305 | 2083427.4 | 1.995497
[27 empty] | 5288.17 | 6198.52 | 0 | 68483.84 | 0.009035569 | -0.005927836 | -0.002820103 | 1981875.9 | 2.011003
[27 empty] | 5289.17 | 6198.52 | 0 | 68452.76 | 0.009037541 | -0.005936371 | -0.002835202 | 1869692.7 | 2.028734
[27 empty] | 5290.17 | 6199.44 | 0 | 68483.84 | 0.009046465 | -0.005945856 | -0.002845248 | 1771080.8 | 2.049627
[27 empty] | 5291.17 | 6200.36 | 0 | 68483.84 | 0.009050119 | -0.005957238 | -0.002864358 | 1621671.1 | 2.050822
[27 empty] | 5292.17 | 6199.44 | 0 | 68514.98 | 0.009055235 | -0.005963879 | -0.002872524 | 1472825.7 | 2.068513
[27 empty] | 5293.17 | 6200.36 | 0 | 68514.98 | 0.009055367 | -0.005976209 | -0.002897051 | 1312595.2 | 2.09042
[27 empty] | 5294.17 | 6199.44 | 0 | 68499.38 | 0.009055109 | -0.005984747 | -0.002914384 | -4126662.2 | 1.65221
[27 empty] | 5295.17 | 6201.28 | 0 | 68546.05 | 0.009064137 | -0.005995182 | -0.002926226 | -7265785.6 | 1.808586
[27 empty] | 5296.17 | 6198.52 | 0 | 68561.59 | 0.009075269 | -0.006003717 | -0.002932165 | -8989638.2 | 1.896726
[27 empty] | 5297.17 | 6200.36 | 0 | 68561.59 | 0.00907703 | -0.006015102 | -0.002953174 | -10319846.3 | 1.962644
[27 empty] | 5298.17 | 6198.52 | 0 | 68530.52 | 0.009090007 | -0.006025537 | -0.002961066 | -11512413.2 | 2.021655
[27 empty] | 5299.17 | 6200.36 | 0 | 68577.13 | 0.009087875 | -0.006031228 | -0.00297458 | -12620933.2 | 2.076937
[27 empty] | 5300.17 | 6200.36 | 0 | 68546.05 | 0.009087668 | -0.006042613 | -0.002997558 | -13681984.8 | 2.130447
[27 empty] | 5301.17 | 6201.28 | 0 | 68592.67 | 0.009094913 | -0.00605305 | -0.003011188 | -14650777.6 | 2.179185
[27 empty] | 5302.17 | 6199.44 | 0 | 68592.67 | 0.009100328 | -0.006066332 | -0.003032337 | -15548061.3 | 2.225739
[27 empty] | 5303.17 | 6200.36 | 0 | 68592.67 | 0.009105787 | -0.006076767 | -0.003047748 | -16454632.2 | 2.271785
[27 empty] | 5304.17 | 6199.44 | 0 | 68577.13 | 0.00912961 | -0.006088152 | -0.003046694 | -17252645.6 | 2.313327
[27 empty] | 5305.17 | 6199.44 | 0 | 68592.67 | 0.009112698 | -0.00609859 | -0.003084481 | -17955411.7 | 2.34963
[27 empty] | 5306.17 | 6198.52 | 0 | 68592.67 | 0.009125355 | -0.006112821 | -0.003100287 | -18639566.5 | 2.38457
[27 empty] | 5307.17 | 6200.36 | 0 | 68592.67 | 0.009132685 | -0.006125156 | -0.003117627 | -19246393.9 | 2.414646
[27 empty] | 5308.17 | 6201.28 | 0 | 68592.67 | 0.009134292 | -0.006136543 | -0.003138795 | -19800196.0 | 2.442202
[27 empty] | 5309.17 | 6200.36 | 0 | 68577.13 | 0.009145062 | -0.006150775 | -0.003156488 | -20356999.6 | 2.468586
[27 empty] | 5310.17 | 6200.36 | 0 | 68577.13 | 0.009165049 | -0.006165959 | -0.00316687 | -20823889.0 | 2.489722
[27 empty] | 5311.17 | 6200.36 | 0 | 68561.59 | 0.0091557 | -0.006177347 | -0.003198993 | -21215740.2 | 2.507206
[27 empty] | 5312.17 | 6200.36 | 0 | 68577.13 | 0.009153757 | -0.006192531 | -0.003231305 | -21542539.9 | 2.519977
[27 empty] | 5313.17 | 6201.28 | 0 | 68546.05 | 0.009164687 | -0.006210562 | -0.003256437 | -21825443.4 | 2.53049
[27 empty] | 5314.17 | 6199.44 | 0 | 68514.98 | 0.009171392 | -0.006227646 | -0.0032839 | -22042104.4 | 2.536578
[27 empty] | 5315.17 | 6199.44 | 0 | 68530.52 | 0.009178539 | -0.006246627 | -0.003314715 | -22215998.3 | 2.538984
[27 empty] | 5316.17 | 6200.36 | 0 | 68499.38 | 0.009200366 | -0.006269407 | -0.003338449 | -22306976.6 | 2.536532
[27 empty] | 5317.16 | 6200.36 | 0 | 68452.76 | 0.009194727 | -0.006290288 | -0.003385848 | -22332727.6 | 2.530782
[27 empty] | 5318.16 | 6200.36 | 0 | 68421.63 | 0.009206979 | -0.006319714 | -0.00343245 | -22293984.7 | 2.520245
[27 empty] | 5319.16 | 6198.52 | 0 | 62979.02 | 0.01001465 | -0.007432505 | -0.004850358 | -22184316.3 | 2.506448
[27 empty] | 5320.16 | 6200.36 | 0 | 55312.69 | 0.009417486 | -0.007189034 | -0.004960582 | -22004921.5 | 2.489179
[27 empty] | 5321.16 | 6197.6 | 0 | 53633.23 | 0.00925132 | -0.007099658 | -0.004947997 | -21749301.5 | 2.46612
[27 empty] | 5322.16 | 6200.36 | 0 | 53291.15 | 0.009217384 | -0.007074941 | -0.004932498 | -21412463.5 | 2.438011
[27 empty] | 5323.16 | 6198.52 | 0 | 53368.9 | 0.009213589 | -0.007073039 | -0.004932489 | -20996575.0 | 2.405418
[27 empty] | 5324.16 | 6200.36 | 0 | 53648.83 | 0.009216887 | -0.007072089 | -0.004927291 | -20511951.3 | 2.367304
[27 empty] | 5325.16 | 6199.44 | 0 | 53990.91 | 0.009223615 | -0.007072089 | -0.004920563 | -19927486.3 | 2.32427
[27 empty] | 5326.16 | 6200.36 | 0 | 54332.99 | 0.009226381 | -0.007073039 | -0.004919696 | -19242888.7 | 2.275953
[27 empty] | 5327.16 | 6198.52 | 0 | 54628.46 | 0.009229497 | -0.007073991 | -0.004918485 | -18453608.8 | 2.221334
[27 empty] | 5328.16 | 6200.36 | 0 | 54908.39 | 0.009247345 | -0.007074941 | -0.004902537 | -17571640.3 | 2.162291
[27 empty] | 5329.16 | 6199.44 | 0 | 55172.72 | 0.009245102 | -0.007073991 | -0.00490288 | -16581283.3 | 2.097135
[27 empty] | 5330.16 | 6199.44 | 0 | 55359.36 | 0.00924463 | -0.007075891 | -0.004907152 | -15578304.7 | 2.029061
[27 empty] | 5331.16 | 6199.44 | 0 | 55514.86 | 0.009258742 | -0.007081595 | -0.004904448 | -14349882.9 | 1.950714
[27 empty] | 5332.16 | 6199.44 | 0 | 55639.23 | 0.009260431 | -0.007082548 | -0.004904665 | -13045661.3 | 1.867403
[27 empty] | 5333.16 | 6200.36 | 0 | 55748.12 | 0.009265383 | -0.007083498 | -0.004901612 | -11637482.7 | 1.778273
[27 empty] | 5334.16 | 6200.36 | 0 | 55856.95 | 0.00928559 | -0.0070873 | -0.00488901 | -10074716.1 | 1.681282
[27 empty] | 5335.16 | 6199.44 | 0 | 55903.62 | 0.009283303 | -0.0070873 | -0.004891296 | -8443083.7 | 1.581402
[27 empty] | 5336.16 | 6198.52 | 0 | 55950.24 | 0.009279696 | -0.0070873 | -0.004894903 | -6846002.4 | 1.481457
[27 empty] | 5337.16 | 6200.36 | 0 | 56012.45 | 0.00928502 | -0.007090152 | -0.004895284 | -4968482.9 | 1.368575
[27 empty] | 5338.16 | 6200.36 | 0 | 56090.2 | 0.009293859 | -0.007093004 | -0.004892149 | -2854483.3 | 1.244981
[27 empty] | 5339.16 | 6200.36 | 0 | 56105.74 | 0.009297485 | -0.007094906 | -0.004892328 | -675496.7 | 1.118458
[27 empty] | 5340.16 | 6199.44 | 0 | 56136.88 | 0.009306695 | -0.007094906 | -0.004883118 | 1630798.3 | 0.9865258
[27 empty] | 5341.16 | 6199.44 | 0 | 56230.17 | 0.009308132 | -0.007095856 | -0.004883581 | 4057061.1 | 0.848817
[27 empty] | 5342.16 | 6198.52 | 0 | 56230.17 | 0.009308132 | -0.007100611 | -0.00489309 | 6305887.1 | 0.7213294
[27 empty] | 5343.16 | 6198.52 | 0 | 56292.38 | 0.009319025 | -0.00710251 | -0.004885996 | 8880065.5 | 0.5809357
[27 empty] | 5344.16 | 6202.2 | 0 | 56354.59 | 0.009320826 | -0.00710251 | -0.004884195 | 11423301.9 | 0.4443667
[27 empty] | 5345.16 | 6199.44 | 0 | 56401.21 | 0.009322524 | -0.007106315 | -0.004890106 | 14267189.1 | 0.3913776
[27 empty] | 5346.16 | 6199.44 | 0 | 56401.21 | 0.009333376 | -0.007106315 | -0.004879254 | 14927207.8 | 0.37491
[27 empty] | 5347.16 | 6199.44 | 0 | 56447.88 | 0.00933153 | -0.007108215 | -0.0048849 | 14329333.6 | 0.3836713
[27 empty] | 5348.15 | 6197.6 | 0 | 56478.96 | 0.009340454 | -0.007112017 | -0.00488358 | 13470012.8 | 0.3892234
[27 empty] | 5349.15 | 6199.44 | 0 | 56541.17 | 0.00934591 | -0.007112017 | -0.004878124 | 12654373.6 | 0.3964432
[27 empty] | 5350.15 | 6201.28 | 0 | 56556.71 | 0.009343834 | -0.007112969 | -0.004882104 | 11876426.9 | 0.4024312
[27 empty] | 5351.15 | 6199.44 | 0 | 56634.46 | 0.009351045 | -0.007115822 | -0.004880598 | 11236758.5 | 0.4084534
[27 empty] | 5352.15 | 6200.36 | 0 | 56696.68 | 0.009360022 | -0.007117724 | -0.004875426 | 10730948.7 | 0.4150907
[27 empty] | 5353.15 | 6200.36 | 0 | 56696.68 | 0.009358261 | -0.007119624 | -0.004880986 | 10330194.6 | 0.4216907
[27 empty] | 5354.15 | 6198.52 | 0 | 56758.89 | 0.009365478 | -0.007124378 | -0.004883278 | 9991378.4 | 0.4232232
[27 empty] | 5355.15 | 6198.52 | 0 | 56836.64 | 0.009369034 | -0.007124378 | -0.004879722 | 9764998.6 | 0.4261181
[27 empty] | 5356.15 | 6201.28 | 0 | 56867.72 | 0.009374414 | -0.007124378 | -0.004874342 | 9608200.1 | 0.4286175
[27 empty] | 5357.15 | 6199.44 | 0 | 56898.85 | 0.009379927 | -0.007125328 | -0.004870729 | 9490175.3 | 0.4336688
[27 empty] | 5358.15 | 6201.28 | 0 | 56929.93 | 0.009387068 | -0.007130083 | -0.004873097 | 9429632.2 | 0.4389941
[27 empty] | 5359.15 | 6200.36 | 0 | 56992.14 | 0.009390785 | -0.007130083 | -0.00486938 | 9397185.1 | 0.4423773
[27 empty] | 5360.15 | 6200.36 | 0 | 57007.68 | 0.009388687 | -0.007135787 | -0.004882887 | 9283752.9 | 0.4421549
[27 empty] | 5361.15 | 6200.36 | 0 | 57038.76 | 0.009399526 | -0.007135787 | -0.004872047 | 9216471.9 | 0.4424879
[27 empty] | 5362.15 | 6200.36 | 0 | 57116.51 | 0.009403193 | -0.007139592 | -0.00487599 | 9178963.5 | 0.4443555
[27 empty] | 5363.15 | 6201.28 | 0 | 57163.19 | 0.00940663 | -0.007138639 | -0.004870649 | 9158798.7 | 0.4484119
[27 empty] | 5364.15 | 6199.44 | 0 | 57163.19 | 0.009410284 | -0.007142441 | -0.004874599 | 9136926.3 | 0.4521054
[27 empty] | 5365.15 | 6200.36 | 0 | 57240.94 | 0.009413686 | -0.007144344 | -0.004875001 | 9096571.6 | 0.4556458
[27 empty] | 5366.15 | 6201.28 | 0 | 57287.61 | 0.009426522 | -0.007145296 | -0.00486407 | 9046375.0 | 0.4570558
[27 empty] | 5367.15 | 6199.44 | 0 | 57318.69 | 0.009426597 | -0.007148148 | -0.004869699 | 9041278.6 | 0.4596857
[27 empty] | 5368.15 | 6199.44 | 0 | 57380.9 | 0.009428113 | -0.007151 | -0.004873888 | 9012043.7 | 0.4635718
[27 empty] | 5369.15 | 6200.36 | 0 | 57380.9 | 0.009433704 | -0.00715195 | -0.004870197 | 8980527.7 | 0.4659118
[27 empty] | 5370.15 | 6200.36 | 0 | 57474.19 | 0.009438817 | -0.007154802 | -0.004870788 | 8952986.9 | 0.4671739
[27 empty] | 5371.15 | 6199.44 | 0 | 57474.19 | 0.009440578 | -0.007153853 | -0.004867128 | 8950931.0 | 0.472495
[27 empty] | 5372.15 | 6199.44 | 0 | 57520.87 | 0.009442407 | -0.007156705 | -0.004871002 | 8883440.7 | 0.4739101
[27 empty] | 5373.15 | 6200.36 | 0 | 57536.41 | 0.009457215 | -0.007160507 | -0.004863798 | 8838501.0 | 0.4779028
[27 empty] | 5374.15 | 6200.36 | 0 | 57614.16 | 0.009456787 | -0.007163359 | -0.004869931 | 8777538.4 | 0.4806354
[27 empty] | 5375.15 | 6200.36 | 0 | 57645.24 | 0.009465976 | -0.007166211 | -0.004866447 | 8755756.1 | 0.4842258
[27 empty] | 5376.15 | 6199.44 | 0 | 57676.37 | 0.009465787 | -0.007169063 | -0.00487234 | 8698631.7 | 0.4869516
[27 empty] | 5377.15 | 6199.44 | 0 | 57707.45 | 0.009467623 | -0.007170966 | -0.004874308 | 8691830.2 | 0.4907346
[27 empty] | 5378.15 | 6199.44 | 0 | 57754.12 | 0.009472975 | -0.007172868 | -0.004872761 | 8645070.6 | 0.4910048
[27 empty] | 5379.15 | 6202.2 | 0 | 57816.28 | 0.009480214 | -0.007172868 | -0.004865522 | 8628911.8 | 0.4952393
[27 empty] | 5380.14 | 6200.36 | 0 | 57847.41 | 0.009485308 | -0.007177623 | -0.004869937 | 8627308.9 | 0.5018131
[27 empty] | 5381.14 | 6198.52 | 0 | 57862.95 | 0.009490849 | -0.00717667 | -0.004862492 | 8600181.5 | 0.5029339
[27 empty] | 5382.14 | 6200.36 | 0 | 57909.62 | 0.009490763 | -0.007182377 | -0.004873991 | 8568460.4 | 0.5028885
[27 empty] | 5383.14 | 6200.36 | 0 | 57940.7 | 0.0094926 | -0.007183327 | -0.004874054 | 8552806.5 | 0.5057115
[27 empty] | 5384.14 | 6199.44 | 0 | 58018.45 | 0.009501439 | -0.00718428 | -0.00486712 | 8490301.6 | 0.5058314
[27 empty] | 5385.14 | 6199.44 | 0 | 58049.53 | 0.009514017 | -0.007188082 | -0.004862146 | 8459694.4 | 0.50926
[27 empty] | 5386.14 | 6201.28 | 0 | 58096.21 | 0.009515979 | -0.007189034 | -0.004862089 | 8445932.2 | 0.5134102
[27 empty] | 5387.14 | 6199.44 | 0 | 58111.74 | 0.009519627 | -0.007191884 | -0.00486414 | 8426008.1 | 0.51746
[27 empty] | 5388.14 | 6199.44 | 0 | 58127.28 | 0.009519445 | -0.007195688 | -0.004871932 | 8433448.3 | 0.5236374
[27 empty] | 5389.14 | 6199.44 | 0 | 58173.96 | 0.009524664 | -0.00719854 | -0.004872417 | 8442489.6 | 0.5267343
[27 empty] | 5390.14 | 6200.36 | 0 | 58205.04 | 0.009530199 | -0.007200443 | -0.004870687 | 8404726.0 | 0.5308038
[27 empty] | 5391.14 | 6199.44 | 0 | 58251.71 | 0.009532007 | -0.007201393 | -0.004870779 | 8407859.8 | 0.5340446
[27 empty] | 5392.14 | 6199.44 | 0 | 58313.92 | 0.00953733 | -0.007206147 | -0.004874964 | 8382781.4 | 0.536212
[27 empty] | 5393.14 | 6199.44 | 0 | 58313.92 | 0.009542635 | -0.007206147 | -0.004869659 | 8305083.2 | 0.5351001
[27 empty] | 5394.14 | 6199.44 | 0 | 58376.13 | 0.009546198 | -0.00720805 | -0.004869901 | 8296585.3 | 0.5391312
[27 empty] | 5395.14 | 6199.44 | 0 | 58422.75 | 0.009555358 | -0.007210904 | -0.004866451 | 8295371.3 | 0.544716
[27 empty] | 5396.14 | 6200.36 | 0 | 58453.89 | 0.009557062 | -0.007216609 | -0.004876156 | 8345918.4 | 0.5497382
[27 empty] | 5397.14 | 6200.36 | 0 | 58484.96 | 0.009564357 | -0.007217559 | -0.00487076 | 8325471.0 | 0.5525631
[27 empty] | 5398.14 | 6199.44 | 0 | 58516.04 | 0.009569605 | -0.007222313 | -0.004875021 | 8339787.7 | 0.5563785
[27 empty] | 5399.14 | 6199.44 | 0 | 58562.72 | 0.009573439 | -0.007222313 | -0.004871188 | 8315694.4 | 0.5573214
[27 empty] | 5400.14 | 6200.36 | 0 | 58593.85 | 0.009569464 | -0.007225165 | -0.004880867 | 8300118.9 | 0.5611123
[27 empty] | 5401.14 | 6200.36 | 0 | 58640.47 | 0.009585954 | -0.00722897 | -0.004871986 | 8272206.6 | 0.5645723
[27 empty] | 5402.14 | 6200.36 | 0 | 58702.68 | 0.009583771 | -0.007230872 | -0.004877974 | 8252015.7 | 0.5679243
[27 empty] | 5403.14 | 6199.44 | 0 | 58718.22 | 0.009592878 | -0.007230872 | -0.004868867 | 8233783.2 | 0.5722041
[27 empty] | 5404.14 | 6200.36 | 0 | 58795.97 | 0.00959639 | -0.007237529 | -0.004878669 | 8232339.5 | 0.5777293
[27 empty] | 5405.14 | 6199.44 | 0 | 58827.05 | 0.009596333 | -0.007241331 | -0.004886329 | 8202405.9 | 0.5804459
[27 empty] | 5406.14 | 6201.28 | 0 | 58858.18 | 0.009610981 | -0.007239432 | -0.004867883 | 8186005.2 | 0.5844625
[27 empty] | 5407.14 | 6199.44 | 0 | 58873.72 | 0.009612559 | -0.007240381 | -0.004868204 | 8163612.3 | 0.5872324
[27 empty] | 5408.14 | 6200.36 | 0 | 58920.4 | 0.009612628 | -0.007247988 | -0.004883348 | 8102022.8 | 0.5900385
[27 empty] | 5409.14 | 6201.28 | 0 | 58967.01 | 0.009625332 | -0.007247988 | -0.004870644 | 8115526.6 | 0.597846
[27 empty] | 5410.13 | 6201.28 | 0 | 58982.55 | 0.009623543 | -0.007255598 | -0.004887652 | 8124938.4 | 0.6017632
[27 empty] | 5411.13 | 6199.44 | 0 | 59044.76 | 0.009630605 | -0.007253695 | -0.004876785 | 8064628.2 | 0.6035622
[27 empty] | 5412.13 | 6198.52 | 0 | 59075.9 | 0.009628502 | -0.00725845 | -0.004888398 | 8020243.9 | 0.6072595
[27 empty] | 5413.13 | 6197.6 | 0 | 59106.98 | 0.009630492 | -0.007262255 | -0.004894017 | 7964914.9 | 0.6100225
[27 empty] | 5414.13 | 6200.36 | 0 | 59153.65 | 0.009637627 | -0.007262255 | -0.004886882 | 7919065.4 | 0.6157757
[27 empty] | 5415.13 | 6199.44 | 0 | 59169.19 | 0.009646843 | -0.007267009 | -0.004887175 | 7885682.9 | 0.621633
[27 empty] | 5416.13 | 6200.36 | 0 | 59215.81 | 0.009648519 | -0.007266057 | -0.004883594 | 7847549.1 | 0.6269486
[27 empty] | 5417.13 | 6201.28 | 0 | 59262.48 | 0.009653739 | -0.007272713 | -0.004891688 | 7819321.8 | 0.6324284
[27 empty] | 5418.13 | 6200.36 | 0 | 59309.15 | 0.009673905 | -0.007274616 | -0.004875326 | 7818375.6 | 0.6385301
[27 empty] | 5419.13 | 6197.6 | 0 | 59340.23 | 0.009668544 | -0.00727937 | -0.004890197 | 7775426.6 | 0.6434501
[27 empty] | 5420.13 | 6199.44 | 0 | 59355.77 | 0.009662792 | -0.007282225 | -0.004901658 | 7751394.4 | 0.6485419
[27 empty] | 5421.13 | 6199.44 | 0 | 59433.52 | 0.00966472 | -0.007282225 | -0.004899731 | 7703477.9 | 0.6516521
[27 empty] | 5422.13 | 6200.36 | 0 | 59449.06 | 0.009682631 | -0.007288882 | -0.004895133 | 7659030.7 | 0.6582133
[27 empty] | 5423.13 | 6201.28 | 0 | 59495.73 | 0.009684153 | -0.007289832 | -0.004895511 | 7627174.1 | 0.6626011
[27 empty] | 5424.13 | 6200.36 | 0 | 59542.41 | 0.009686115 | -0.007289832 | -0.004893549 | 7555599.9 | 0.6665259
[27 empty] | 5425.13 | 6199.44 | 0 | 59542.41 | 0.009693313 | -0.007296491 | -0.00489967 | 7540012.4 | 0.6739268
[27 empty] | 5426.13 | 6200.36 | 0 | 59589.03 | 0.009696772 | -0.007300293 | -0.004903815 | 7516267.8 | 0.6817196
[27 empty] | 5427.13 | 6201.28 | 0 | 59635.7 | 0.009704171 | -0.007301246 | -0.004898321 | 7421123.9 | 0.6834519
[27 empty] | 5428.13 | 6199.44 | 0 | 59682.37 | 0.009711284 | -0.007306001 | -0.004900718 | 7409905.6 | 0.690669
[27 empty] | 5429.13 | 6199.44 | 0 | 59697.91 | 0.009709626 | -0.007308855 | -0.004908084 | 7353292.0 | 0.6951359
[27 empty] | 5430.13 | 6199.44 | 0 | 59728.99 | 0.009720598 | -0.00731361 | -0.004906622 | 7331586.3 | 0.7024115
[27 empty] | 5431.13 | 6200.36 | 0 | 59775.66 | 0.009722119 | -0.007315512 | -0.004908905 | 7293004.2 | 0.7101481
[27 empty] | 5432.13 | 6200.36 | 0 | 59806.74 | 0.009723824 | -0.007318364 | -0.004912905 | 7222853.2 | 0.7120741
[27 empty] | 5433.13 | 6200.36 | 0 | 59822.28 | 0.00974026 | -0.007322169 | -0.004904078 | 7156197.3 | 0.7138692
[27 empty] | 5434.13 | 6201.28 | 0 | 59900.03 | 0.00973455 | -0.007328826 | -0.004923102 | 7134689.4 | 0.7212352
[27 empty] | 5435.13 | 6200.36 | 0 | 59931.17 | 0.009740194 | -0.007328826 | -0.004917458 | 7076386.8 | 0.7218617
[27 empty] | 5436.13 | 6198.52 | 0 | 59915.57 | 0.009747288 | -0.007332631 | -0.004917973 | 7023891.1 | 0.7287422
[27 empty] | 5437.13 | 6199.44 | 0 | 59946.71 | 0.009751062 | -0.007339288 | -0.004927514 | 6998626.3 | 0.7352516
[27 empty] | 5438.13 | 6199.44 | 0 | 59977.78 | 0.009756288 | -0.00734024 | -0.004924193 | 6984811.0 | 0.744888
[27 empty] | 5439.13 | 6200.36 | 0 | 60040 | 0.009763636 | -0.007346897 | -0.004930158 | 6993786.5 | 0.756786
[27 empty] | 5440.13 | 6199.44 | 0 | 60071.13 | 0.009765341 | -0.007348799 | -0.004932258 | 7012884.9 | 0.76511
[27 empty] | 5441.13 | 6199.44 | 0 | 60102.21 | 0.009768982 | -0.007351654 | -0.004934326 | 6993208.0 | 0.7730817
[27 empty] | 5442.12 | 6201.28 | 0 | 60133.29 | 0.009774362 | -0.007355459 | -0.004936556 | 6955376.8 | 0.7771532
[27 empty] | 5443.12 | 6199.44 | 0 | 60179.96 | 0.009775884 | -0.007356409 | -0.004936933 | 6966692.0 | 0.7858619
[27 empty] | 5444.12 | 6200.36 | 0 | 60195.5 | 0.009783494 | -0.007362116 | -0.004940738 | 6931206.2 | 0.7890944
[27 empty] | 5445.12 | 6200.36 | 0 | 60211.04 | 0.009785094 | -0.007364018 | -0.004942942 | 6872857.3 | 0.7915551
[27 empty] | 5446.12 | 6202.2 | 0 | 60242.17 | 0.009792368 | -0.007367823 | -0.004943278 | 6816649.3 | 0.7966768
[27 empty] | 5447.12 | 6200.36 | 0 | 60257.71 | 0.009795861 | -0.00737258 | -0.004949299 | 6836540.6 | 0.8079822
[27 empty] | 5448.12 | 6199.44 | 0 | 60335.46 | 0.009799418 | -0.007374482 | -0.004949547 | 6811707.4 | 0.8142415
[27 empty] | 5449.12 | 6200.36 | 0 | 60335.46 | 0.009808663 | -0.007378287 | -0.004947912 | 6806330.3 | 0.8224913
[27 empty] | 5450.12 | 6199.44 | 0 | 60366.54 | 0.009799361 | -0.007383042 | -0.004966722 | 6811636.3 | 0.8284713
[27 empty] | 5451.12 | 6199.44 | 0 | 60382.14 | 0.009811945 | -0.007384944 | -0.004957943 | 6758777.0 | 0.833351
[27 empty] | 5452.12 | 6199.44 | 0 | 60428.75 | 0.00982685 | -0.007390651 | -0.004954452 | 6713608.7 | 0.8404689
[27 empty] | 5453.12 | 6200.36 | 0 | 60475.43 | 0.009821174 | -0.007394456 | -0.004967737 | 6688653.2 | 0.8452804
[27 empty] | 5454.12 | 6200.36 | 0 | 60475.43 | 0.009826765 | -0.007399213 | -0.00497166 | 6638358.2 | 0.8496422
[27 empty] | 5455.12 | 6199.44 | 0 | 60506.51 | 0.009828161 | -0.007402065 | -0.004975969 | 6592250.8 | 0.8559616
[27 empty] | 5456.12 | 6200.36 | 0 | 60522.04 | 0.009839161 | -0.00740587 | -0.004972578 | 6553105.4 | 0.8607106
[27 empty] | 5457.12 | 6200.36 | 0 | 60568.72 | 0.009844667 | -0.007410627 | -0.004976587 | 6495639.8 | 0.8636811
[27 empty] | 5458.12 | 6200.36 | 0 | 60599.8 | 0.009848419 | -0.007413482 | -0.004978545 | 6447831.9 | 0.8679618
[27 empty] | 5459.12 | 6200.36 | 0 | 60646.47 | 0.009848047 | -0.007417284 | -0.00498652 | 6387363.1 | 0.8686554
[27 empty] | 5460.12 | 6199.44 | 0 | 60677.55 | 0.009857236 | -0.007419189 | -0.004981142 | 6360887.8 | 0.8766725
[27 empty] | 5461.12 | 6199.44 | 0 | 60693.14 | 0.009860883 | -0.007425846 | -0.004990808 | 6331914.0 | 0.8822297
[27 empty] | 5462.12 | 6200.36 | 0 | 60724.22 | 0.009858912 | -0.007431555 | -0.005004199 | 6273409.0 | 0.8863814
[27 empty] | 5463.12 | 6200.36 | 0 | 60755.3 | 0.009866075 | -0.00743631 | -0.005006545 | 6212807.4 | 0.8918454
[27 empty] | 5464.12 | 6200.36 | 0 | 60786.43 | 0.009866018 | -0.007438212 | -0.005010407 | 6150667.8 | 0.895375
[27 empty] | 5465.12 | 6199.44 | 0 | 60848.65 | 0.009871188 | -0.007440115 | -0.005009042 | 6108840.9 | 0.9012918
[27 empty] | 5466.12 | 6199.44 | 0 | 60848.65 | 0.009874996 | -0.007444872 | -0.005014748 | 6035970.4 | 0.904023
[27 empty] | 5467.12 | 6198.52 | 0 | 60879.72 | 0.009889335 | -0.007449629 | -0.005009924 | 5999615.1 | 0.910104
[27 empty] | 5468.12 | 6199.44 | 0 | 60941.94 | 0.009885567 | -0.007453434 | -0.0050213 | 5965446.9 | 0.9181848
[27 empty] | 5469.12 | 6200.36 | 0 | 60973.01 | 0.00989108 | -0.007461046 | -0.005031012 | 5936736.0 | 0.9244172
[27 empty] | 5470.12 | 6199.44 | 0 | 60988.55 | 0.009907516 | -0.007463898 | -0.00502028 | 5880396.4 | 0.9301448
[27 empty] | 5471.12 | 6199.44 | 0 | 61019.69 | 0.009918598 | -0.007469605 | -0.005020613 | 5834828.9 | 0.9355099
[27 empty] | 5472.12 | 6199.44 | 0 | 61035.23 | 0.009911085 | -0.007476265 | -0.005041444 | 5807270.6 | 0.9443177
[27 empty] | 5473.11 | 6200.36 | 0 | 61081.9 | 0.009914676 | -0.00747817 | -0.005041663 | 5741563.1 | 0.9484491
[27 empty] | 5474.11 | 6200.36 | 0 | 61097.44 | 0.009916277 | -0.007483877 | -0.005051477 | 5707060.6 | 0.95587
[27 empty] | 5475.11 | 6201.28 | 0 | 61159.65 | 0.009927323 | -0.007489584 | -0.005051844 | 5629241.9 | 0.9594135
[27 empty] | 5476.11 | 6200.36 | 0 | 61159.65 | 0.009936436 | -0.007494341 | -0.005052246 | 5605905.1 | 0.9703753
[27 empty] | 5477.11 | 6198.52 | 0 | 61159.65 | 0.009938197 | -0.007499098 | -0.005059999 | 5533673.1 | 0.9749117
[27 empty] | 5478.11 | 6199.44 | 0 | 61221.81 | 0.009941606 | -0.007502906 | -0.005064205 | 5463638.0 | 0.978703
[27 empty] | 5479.11 | 6198.52 | 0 | 61221.81 | 0.009948936 | -0.007509565 | -0.005070194 | 5413412.4 | 0.9862875
[27 empty] | 5480.11 | 6198.52 | 0 | 61252.94 | 0.009956385 | -0.007515272 | -0.005074159 | 5365143.6 | 0.9936522
[27 empty] | 5481.11 | 6199.44 | 0 | 61299.56 | 0.0099563 | -0.007517174 | -0.005078049 | 5312474.7 | 0.9994444
[27 empty] | 5482.11 | 6201.28 | 0 | 61315.1 | 0.009968907 | -0.007523834 | -0.005078761 | 5248477.5 | 1.004801
[27 empty] | 5483.11 | 6200.36 | 0 | 61346.23 | 0.009974419 | -0.007529544 | -0.005084668 | 5192682.6 | 1.010217
[27 empty] | 5484.11 | 6200.36 | 0 | 61392.91 | 0.009974202 | -0.007532399 | -0.005090595 | 5128379.2 | 1.015601
[27 empty] | 5485.11 | 6199.44 | 0 | 61392.91 | 0.009979771 | -0.00754096 | -0.00510215 | 5073057.5 | 1.022433
[27 empty] | 5486.11 | 6199.44 | 0 | 61423.99 | 0.009985173 | -0.007545718 | -0.005106262 | 5011210.3 | 1.026684
[27 empty] | 5487.11 | 6199.44 | 0 | 61455.06 | 0.009990818 | -0.007550475 | -0.005110132 | 4957415.8 | 1.033143
[27 empty] | 5488.11 | 6200.36 | 0 | 61486.2 | 0.009997673 | -0.007556185 | -0.005114697 | 4895008.1 | 1.040578
[27 empty] | 5489.11 | 6200.36 | 0 | 61517.28 | 0.01000334 | -0.007560942 | -0.005118545 | 4827666.9 | 1.050416
[27 empty] | 5490.11 | 6201.28 | 0 | 61548.35 | 0.01000491 | -0.007567601 | -0.005130291 | 4773027.7 | 1.061889
[27 empty] | 5491.11 | 6201.28 | 0 | 61548.35 | 0.01001781 | -0.007572361 | -0.005126912 | 4746525.3 | 1.073911
[27 empty] | 5492.11 | 6200.36 | 0 | 61595.03 | 0.01001583 | -0.007578068 | -0.005140304 | 4697712.5 | 1.085681
[27 empty] | 5493.11 | 6199.44 | 0 | 61610.57 | 0.0100177 | -0.00758568 | -0.005153664 | 4643063.1 | 1.091753
[27 empty] | 5494.11 | 6199.44 | 0 | 61641.7 | 0.01002678 | -0.007590437 | -0.0051541 | 4613584.6 | 1.105084
[27 empty] | 5495.11 | 6200.36 | 0 | 61641.7 | 0.01003234 | -0.007596147 | -0.00515995 | 4593593.5 | 1.119323
[27 empty] | 5496.11 | 6198.52 | 0 | 61688.32 | 0.01003754 | -0.007599955 | -0.005162367 | 4520630.5 | 1.12584
[27 empty] | 5497.11 | 6199.44 | 0 | 61703.86 | 0.01003194 | -0.007606614 | -0.005181284 | 4429383.7 | 1.127687
[27 empty] | 5498.11 | 6199.44 | 0 | 61734.99 | 0.01005009 | -0.007611371 | -0.005172651 | 4363213.5 | 1.139698
[27 empty] | 5499.11 | 6200.36 | 0 | 61734.99 | 0.01004862 | -0.007618986 | -0.005189355 | 4317001.4 | 1.150618
[27 empty] | 5500.11 | 6199.44 | 0 | 61750.53 | 0.01005933 | -0.007625646 | -0.005191961 | 4266916.8 | 1.162731
[27 empty] | 5501.11 | 6201.28 | 0 | 61797.2 | 0.01006085 | -0.007629453 | -0.005198054 | 4239376.2 | 1.174932
[27 empty] | 5502.11 | 6199.44 | 0 | 61797.2 | 0.01007025 | -0.007635163 | -0.005200074 | 4176394.8 | 1.183497
[27 empty] | 5503.1 | 6200.36 | 0 | 61812.74 | 0.01006846 | -0.007640872 | -0.005213283 | 4094691.6 | 1.193057
[27 empty] | 5504.1 | 6200.36 | 0 | 61828.28 | 0.0100755 | -0.007647532 | -0.005219564 | 4032942.2 | 1.20671
[27 empty] | 5505.1 | 6200.36 | 0 | 61890.5 | 0.01008082 | -0.007653244 | -0.005225665 | 3957497.2 | 1.217324
[27 empty] | 5506.1 | 6200.36 | 0 | 61921.57 | 0.0100919 | -0.007658951 | -0.005225998 | 3871489.7 | 1.230936
[27 empty] | 5507.1 | 6199.44 | 0 | 61921.57 | 0.01008999 | -0.007663711 | -0.005237433 | 3791446.0 | 1.244579
[27 empty] | 5508.1 | 6198.52 | 0 | 61952.71 | 0.01009539 | -0.007670373 | -0.005245355 | 3684670.6 | 1.250415
[27 empty] | 5509.1 | 6199.44 | 0 | 61952.71 | 0.01010083 | -0.007677033 | -0.005253237 | 3595261.6 | 1.263685
[27 empty] | 5510.1 | 6199.44 | 0 | 61968.25 | 0.01010826 | -0.007683695 | -0.005259128 | 3512512.4 | 1.274206
[27 empty] | 5511.1 | 6199.44 | 0 | 61983.79 | 0.01011193 | -0.007689405 | -0.005266878 | 3438243.2 | 1.290487
[27 empty] | 5512.1 | 6200.36 | 0 | 62014.92 | 0.01011379 | -0.007694165 | -0.005274539 | 3335258.7 | 1.302224
[27 empty] | 5513.1 | 6199.44 | 0 | 62014.92 | 0.01012449 | -0.007698922 | -0.005273356 | 3245313.2 | 1.31543
[27 empty] | 5514.1 | 6200.36 | 0 | 62014.92 | 0.01012656 | -0.007709391 | -0.005292226 | 3152587.1 | 1.328011
[27 empty] | 5515.1 | 6200.36 | 0 | 62030.46 | 0.01013007 | -0.007714151 | -0.00529823 | 3073377.8 | 1.340195
[27 empty] | 5516.1 | 6200.36 | 0 | 62061.54 | 0.01013162 | -0.007720811 | -0.005309999 | 3007927.5 | 1.35604
[27 empty] | 5517.1 | 6200.36 | 0 | 62077.08 | 0.01014097 | -0.007728426 | -0.005315879 | 2906307.9 | 1.366128
[27 empty] | 5518.1 | 6201.28 | 0 | 62123.75 | 0.01014632 | -0.007733185 | -0.005320047 | 2830190.9 | 1.379389
[27 empty] | 5519.1 | 6199.44 | 0 | 62108.21 | 0.01014813 | -0.007742702 | -0.00533727 | 2768756.0 | 1.400885
[27 empty] | 5520.1 | 6198.52 | 0 | 62139.29 | 0.01015175 | -0.00774651 | -0.005341265 | 2685817.7 | 1.420584
[27 empty] | 5521.1 | 6198.52 | 0 | 62123.75 | 0.01016087 | -0.007756027 | -0.00535118 | 2596954.7 | 1.436948
[27 empty] | 5522.1 | 6202.2 | 0 | 62139.29 | 0.01016996 | -0.007762689 | -0.00535542 | 2506792.0 | 1.452691
[27 empty] | 5523.1 | 6200.36 | 0 | 62139.29 | 0.01016804 | -0.007768401 | -0.00536876 | 2424565.3 | 1.481254
[27 empty] | 5524.1 | 6200.36 | 0 | 62185.96 | 0.01017544 | -0.007776016 | -0.00537659 | 2325223.0 | 1.503018
[27 empty] | 5525.1 | 6198.52 | 0 | 62201.5 | 0.01018263 | -0.007781726 | -0.005380818 | 2216416.3 | 1.53909
[27 empty] | 5526.1 | 6198.52 | 0 | 62232.58 | 0.01018284 | -0.007790293 | -0.005397745 | 2063209.1 | 1.574668
[27 empty] | 5527.1 | 6198.52 | 0 | 62232.58 | 0.01019182 | -0.00779886 | -0.005405899 | 1905382.9 | 1.626383
[27 empty] | 5528.1 | 6200.36 | 0 | 62232.58 | 0.010199 | -0.007806475 | -0.005413952 | 1653557.5 | 1.696222
[27 empty] | 5529.1 | 6197.6 | 0 | 62232.58 | 0.01020091 | -0.007817897 | -0.005434881 | 1298964.0 | 1.790598
[27 empty] | 5530.1 | 6200.36 | 0 | 62279.25 | 0.01021186 | -0.007826464 | -0.005441073 | 844079.2 | 1.883464
[27 empty] | 5531.1 | 6201.28 | 0 | 62232.58 | 0.01020813 | -0.007833127 | -0.00545812 | 399772.7 | 1.975988
[27 empty] | 5532.1 | 6199.44 | 0 | 62248.17 | 0.01021924 | -0.007843599 | -0.005467955 | -84059.33 | 2.054061
[27 empty] | 5533.1 | 6198.52 | 0 | 62263.71 | 0.0102304 | -0.007850261 | -0.005470126 | -756985.2 | 2.13976
[27 empty] | 5534.1 | 6200.36 | 0 | 62248.17 | 0.01022279 | -0.007859781 | -0.005496775 | -1537188.1 | 2.222763
[27 empty] | 5535.09 | 6200.36 | 0 | 62279.25 | 0.0102377 | -0.007868348 | -0.005498998 | -2407629.2 | 2.300571
[27 empty] | 5536.09 | 6199.44 | 0 | 62310.33 | 0.01023735 | -0.007879773 | -0.00552219 | -3308660.4 | 2.374613
[27 empty] | 5537.09 | 6199.44 | 0 | 62279.25 | 0.01024873 | -0.007886437 | -0.005524149 | -4200778.4 | 2.452217
[27 empty] | 5538.09 | 6200.36 | 0 | 62294.79 | 0.01025046 | -0.007895005 | -0.005539551 | -5145188.7 | 2.52693
[27 empty] | 5539.09 | 6198.52 | 0 | 62294.79 | 0.01025587 | -0.007904524 | -0.005553176 | -6012272.3 | 2.59902
[27 empty] | 5540.09 | 6199.44 | 0 | 62325.93 | 0.01026125 | -0.007914044 | -0.005566835 | -6887941.3 | 2.669802
[27 empty] | 5541.09 | 6197.6 | 0 | 62341.47 | 0.01026477 | -0.007922614 | -0.005580459 | -7701230.2 | 2.740527
[27 empty] | 5542.09 | 6200.36 | 0 | 62310.33 | 0.01027055 | -0.007931181 | -0.005591814 | -8467715.1 | 2.812996
[27 empty] | 5543.09 | 6200.36 | 0 | 62341.47 | 0.01027767 | -0.007939751 | -0.005601834 | -9143009.8 | 2.877589
[27 empty] | 5544.09 | 6200.36 | 0 | 62357 | 0.01027575 | -0.007951176 | -0.005626605 | -9724012.1 | 2.931658
[27 empty] | 5545.09 | 6198.52 | 0 | 62310.33 | 0.01027964 | -0.007961648 | -0.005643656 | -10270386.4 | 2.992935
[27 empty] | 5546.09 | 6199.44 | 0 | 62357 | 0.01029424 | -0.00797593 | -0.005657624 | -10744417.5 | 3.051393
[27 empty] | 5547.09 | 6200.36 | 0 | 62341.47 | 0.01030175 | -0.00798926 | -0.005676771 | -11124483.2 | 3.101065
[27 empty] | 5548.09 | 6199.44 | 0 | 62341.47 | 0.01030542 | -0.0080064 | -0.005707375 | -11416392.4 | 3.144406
[27 empty] | 5549.09 | 6197.6 | 0 | 62325.93 | 0.01031267 | -0.008026394 | -0.005740116 | -11679280.6 | 3.19153
[27 empty] | 5550.09 | 6199.44 | 0 | 62310.33 | 0.01031651 | -0.008054962 | -0.005793414 | -11793335.7 | 3.2226
[27 empty] | 5551.09 | 6200.36 | 0 | 62263.71 | 0.01033346 | -0.008088291 | -0.005843127 | -11835894.2 | 3.247551
[27 empty] | 5552.09 | 6200.36 | 0 | 62217.04 | 0.01033926 | -0.008133051 | -0.005926838 | -11826450.1 | 3.276933
[27 empty] | 5553.09 | 6199.44 | 0 | 62092.67 | 0.01036194 | -0.008212101 | -0.006062259 | -11770272.8 | 3.301967
[27 empty] | 5554.09 | 6199.44 | 0 | 61921.57 | 0.01038471 | -0.008291159 | -0.006197611 | -11630694.6 | 3.31428
[27 empty] | 5555.09 | 6201.28 | 0 | 61750.53 | 0.01041306 | -0.008350225 | -0.006287388 | -11382221.5 | 3.312312
[27 empty] | 5556.09 | 6200.36 | 0 | 61641.7 | 0.01042631 | -0.008397858 | -0.006369403 | -11029622.0 | 3.293495
[27 empty] | 5557.09 | 6199.44 | 0 | 61439.52 | 0.0104396 | -0.008430251 | -0.0064209 | -10741171.9 | 3.288678
[27 empty] | 5558.09 | 6200.36 | 0 | 60848.65 | 0.01043172 | -0.008452166 | -0.006472613 | -10365379.3 | 3.268581
[27 empty] | 5559.09 | 6200.36 | 0 | 60351 | 0.01042922 | -0.008469317 | -0.006509418 | -9940170.6 | 3.238217
[27 empty] | 5560.09 | 6200.36 | 0 | 59884.49 | 0.0104283 | -0.008479797 | -0.00653129 | -9492415.1 | 3.210656
[27 empty] | 5561.09 | 6200.36 | 0 | 59480.2 | 0.01042187 | -0.008486467 | -0.006551069 | -9008375.3 | 3.173904
[27 empty] | 5562.09 | 6200.36 | 0 | 59138.05 | 0.01040794 | -0.008493137 | -0.006578336 | -8435907.3 | 3.122679
[27 empty] | 5563.09 | 6199.44 | 0 | 58795.97 | 0.01041032 | -0.008495995 | -0.006581666 | -7916727.6 | 3.074952
[27 empty] | 5564.09 | 6199.44 | 0 | 58624.93 | 0.01039432 | -0.00850076 | -0.006607196 | -7361559.6 | 3.022136
[27 empty] | 5565.09 | 6200.36 | 0 | 58593.85 | 0.01040391 | -0.00850743 | -0.006610948 | -6773342.3 | 2.965038
[27 empty] | 5566.08 | 6199.44 | 0 | 58671.55 | 0.01040188 | -0.008512196 | -0.006622513 | -6183053.6 | 2.910637
[27 empty] | 5567.08 | 6198.52 | 0 | 58795.97 | 0.0104053 | -0.008518866 | -0.006632427 | -5606578.5 | 2.860685
[27 empty] | 5568.08 | 6198.52 | 0 | 58998.15 | 0.01041242 | -0.008527441 | -0.006642461 | -4923237.6 | 2.777056
[27 empty] | 5569.08 | 6200.36 | 0 | 59200.27 | 0.01042894 | -0.008537924 | -0.006646912 | -4289635.1 | 2.712741
[27 empty] | 5570.08 | 6200.36 | 0 | 59340.23 | 0.01042635 | -0.008547452 | -0.006668556 | -3573546.4 | 2.641167
[27 empty] | 5571.08 | 6200.36 | 0 | 59526.81 | 0.01043173 | -0.008553169 | -0.006674608 | -2876649.9 | 2.580489
[27 empty] | 5572.08 | 6199.44 | 0 | 59713.45 | 0.01043887 | -0.008561747 | -0.00668462 | -2109833.1 | 2.500802
[27 empty] | 5573.08 | 6200.36 | 0 | 59868.95 | 0.01044213 | -0.008573182 | -0.006704231 | -1311250.1 | 2.4144
[27 empty] | 5574.08 | 6199.44 | 0 | 60024.46 | 0.01044918 | -0.008581758 | -0.006714334 | -464053.3 | 2.314869
[27 empty] | 5575.08 | 6199.44 | 0 | 60179.96 | 0.01046505 | -0.008594148 | -0.006723242 | 407600.9 | 2.229338
[27 empty] | 5576.08 | 6200.36 | 0 | 60304.33 | 0.01046879 | -0.008601771 | -0.006734752 | 1353110.0 | 2.130874
[27 empty] | 5577.08 | 6200.36 | 0 | 60459.89 | 0.01047408 | -0.008613209 | -0.006752343 | 2253090.2 | 2.038162
[27 empty] | 5578.08 | 6200.36 | 0 | 60537.58 | 0.01047572 | -0.008623692 | -0.006771667 | 3178613.0 | 1.956411
[27 empty] | 5579.08 | 6200.36 | 0 | 60584.26 | 0.01048635 | -0.008635127 | -0.006783903 | 3969553.5 | 1.896642
[27 empty] | 5580.08 | 6201.28 | 0 | 60630.93 | 0.01050462 | -0.00864847 | -0.006792316 | 4539950.4 | 1.84793
[27 empty] | 5581.08 | 6198.52 | 0 | 60662.01 | 0.01051355 | -0.008658956 | -0.006804363 | 4917730.5 | 1.820119
[27 empty] | 5582.08 | 6200.36 | 0 | 60693.14 | 0.01051554 | -0.008669439 | -0.006823338 | 5203943.7 | 1.79883
[27 empty] | 5583.08 | 6200.36 | 0 | 60708.68 | 0.0105246 | -0.008683734 | -0.006842867 | 5379178.0 | 1.781406
[27 empty] | 5584.08 | 6198.52 | 0 | 60708.68 | 0.01053017 | -0.008699937 | -0.006869704 | 5473518.8 | 1.768253
[27 empty] | 5585.08 | 6198.52 | 0 | 60755.3 | 0.01054287 | -0.00870947 | -0.006876066 | 5476020.1 | 1.760821
[27 empty] | 5586.08 | 6201.28 | 0 | 60739.76 | 0.01054482 | -0.008724718 | -0.006904619 | 5334518.3 | 1.749863
[27 empty] | 5587.08 | 6199.44 | 0 | 60724.22 | 0.01056336 | -0.008738064 | -0.00691277 | 5111444.6 | 1.743621
[27 empty] | 5588.08 | 6199.44 | 0 | 60693.14 | 0.01055974 | -0.008749502 | -0.006939266 | 4797708.6 | 1.748168
[27 empty] | 5589.08 | 6199.44 | 0 | 60693.14 | 0.01056898 | -0.008759988 | -0.006950992 | 4388653.1 | 1.757219
[27 empty] | 5590.08 | 6198.52 | 0 | 60708.68 | 0.01057613 | -0.008774286 | -0.006972441 | 3830432.7 | 1.774205
[27 empty] | 5591.08 | 6200.36 | 0 | 60677.55 | 0.01057797 | -0.008787632 | -0.006997292 | 3235339.5 | 1.789987
[27 empty] | 5592.08 | 6199.44 | 0 | 60615.33 | 0.01057822 | -0.00879907 | -0.007019923 | 2578658.0 | 1.803105
[27 empty] | 5593.08 | 6200.36 | 0 | 60630.93 | 0.0106039 | -0.008808603 | -0.007013308 | 1918145.1 | 1.819032
[27 empty] | 5594.08 | 6199.44 | 0 | 60584.26 | 0.01059119 | -0.008820041 | -0.007048887 | 1303484.4 | 1.834144
[27 empty] | 5595.08 | 6200.36 | 0 | 60599.8 | 0.01060411 | -0.008830529 | -0.007056949 | 767129.5 | 1.845557
[27 empty] | 5596.08 | 6199.44 | 0 | 60553.18 | 0.01059684 | -0.00884197 | -0.007087098 | 223184.3 | 1.866889
[27 empty] | 5597.08 | 6199.44 | 0 | 60553.18 | 0.01060787 | -0.008852455 | -0.007097041 | -291130.6 | 1.884898
[27 empty] | 5598.07 | 6200.36 | 0 | 60537.58 | 0.01061331 | -0.008862941 | -0.007112568 | -754079.7 | 1.897502
[27 empty] | 5599.07 | 6200.36 | 0 | 60490.97 | 0.0106281 | -0.008872474 | -0.007116846 | -1183423.3 | 1.919912
[27 empty] | 5600.07 | 6200.36 | 0 | 60459.89 | 0.01061537 | -0.008881054 | -0.007146739 | -1575535.0 | 1.93782
[27 empty] | 5601.07 | 6200.36 | 0 | 60475.43 | 0.01063546 | -0.008890587 | -0.007145714 | -1881014.5 | 1.946255
[27 empty] | 5602.07 | 6199.44 | 0 | 60444.29 | 0.01063376 | -0.008901075 | -0.007168395 | -2136355.4 | 1.955673
[27 empty] | 5603.07 | 6199.44 | 0 | 60413.21 | 0.01063573 | -0.008908703 | -0.007181679 | -2314857.6 | 1.96464
[27 empty] | 5604.07 | 6199.44 | 0 | 60413.21 | 0.01063573 | -0.008916329 | -0.00719693 | -2470463.4 | 1.973319
[27 empty] | 5605.07 | 6198.52 | 0 | 60413.21 | 0.01065243 | -0.008926817 | -0.007201199 | -2619465.5 | 1.990753
[27 empty] | 5606.07 | 6200.36 | 0 | 60382.14 | 0.01064285 | -0.008936353 | -0.007229855 | -2706159.4 | 1.990879
[27 empty] | 5607.07 | 6199.44 | 0 | 60397.68 | 0.01065044 | -0.008943978 | -0.007237518 | -2747373.4 | 1.986747
[27 empty] | 5608.07 | 6200.36 | 0 | 60382.14 | 0.01065604 | -0.008952558 | -0.007249082 | -2789286.6 | 1.984943
[27 empty] | 5609.07 | 6200.36 | 0 | 60351 | 0.01065961 | -0.008958281 | -0.007256949 | -2795462.9 | 1.985463
[27 empty] | 5610.07 | 6199.44 | 0 | 60335.46 | 0.0106614 | -0.00896877 | -0.007276136 | -2777130.4 | 1.973204
[27 empty] | 5611.07 | 6197.6 | 0 | 60319.92 | 0.01067627 | -0.008978303 | -0.007280338 | -2728253.6 | 1.968657
[27 empty] | 5612.07 | 6200.36 | 0 | 60304.33 | 0.0106763 | -0.008983071 | -0.007289845 | -2672762.5 | 1.967458
[27 empty] | 5613.07 | 6199.44 | 0 | 60288.79 | 0.01067824 | -0.008995466 | -0.007312694 | -2597765.3 | 1.950788
[27 empty] | 5614.07 | 6200.36 | 0 | 60304.33 | 0.01067086 | -0.009003094 | -0.00733533 | -2540201.4 | 1.946652
[27 empty] | 5615.07 | 6198.52 | 0 | 60273.25 | 0.01068736 | -0.009014538 | -0.007341717 | -2464493.0 | 1.933876
[27 empty] | 5616.07 | 6199.44 | 0 | 60273.25 | 0.01068547 | -0.009020258 | -0.007355051 | -2360348.0 | 1.912038
[27 empty] | 5617.07 | 6199.44 | 0 | 60257.71 | 0.01070209 | -0.009026934 | -0.007351777 | -2284360.2 | 1.902425
[27 empty] | 5618.07 | 6198.52 | 0 | 60242.17 | 0.01070417 | -0.009034562 | -0.007364957 | -2236713.9 | 1.897684
[27 empty] | 5619.07 | 6202.2 | 0 | 60257.71 | 0.01070781 | -0.009041237 | -0.007374661 | -2147224.4 | 1.873969
[27 empty] | 5620.07 | 6200.36 | 0 | 60257.71 | 0.01070398 | -0.009048865 | -0.007393747 | -2092252.0 | 1.868003
[27 empty] | 5621.07 | 6202.2 | 0 | 60242.17 | 0.01070564 | -0.009058401 | -0.007411161 | -2043133.1 | 1.852516
[27 empty] | 5622.07 | 6198.52 | 0 | 60226.58 | 0.01071494 | -0.009066981 | -0.007419027 | -2005911.4 | 1.850474
[27 empty] | 5623.07 | 6201.28 | 0 | 60226.58 | 0.01072416 | -0.009072704 | -0.00742125 | -1965868.4 | 1.847598
[27 empty] | 5624.07 | 6200.36 | 0 | 60226.58 | 0.0107224 | -0.009083193 | -0.007443987 | -1922202.4 | 1.83851
[27 empty] | 5625.07 | 6198.52 | 0 | 60195.5 | 0.01072965 | -0.009087008 | -0.007444363 | -1910328.9 | 1.823764
[27 empty] | 5626.07 | 6198.52 | 0 | 60195.5 | 0.01073538 | -0.009097496 | -0.007459616 | -1937262.9 | 1.832254
[27 empty] | 5627.07 | 6200.36 | 0 | 60211.04 | 0.01073874 | -0.009103219 | -0.007467701 | -1939710.3 | 1.828721
[27 empty] | 5628.06 | 6198.52 | 0 | 60211.04 | 0.01074622 | -0.009112755 | -0.007479288 | -1966565.7 | 1.822587
[27 empty] | 5629.06 | 6199.44 | 0 | 60179.96 | 0.01075731 | -0.009121338 | -0.00748537 | -1995869.2 | 1.827886
[27 empty] | 5630.06 | 6201.28 | 0 | 60148.88 | 0.0107481 | -0.009130874 | -0.007513652 | -2057341.1 | 1.827271
[27 empty] | 5631.06 | 6201.28 | 0 | 60148.88 | 0.01075547 | -0.009136597 | -0.007517724 | -2095856.8 | 1.823946
[27 empty] | 5632.06 | 6198.52 | 0 | 60179.96 | 0.01075907 | -0.009143272 | -0.007527477 | -2156321.1 | 1.835336
[27 empty] | 5633.06 | 6200.36 | 0 | 60133.29 | 0.01076443 | -0.009150903 | -0.007537371 | -2227482.9 | 1.840403
[27 empty] | 5634.06 | 6200.36 | 0 | 60164.42 | 0.01076466 | -0.009160439 | -0.007556213 | -2354926.9 | 1.832908
[27 empty] | 5635.06 | 6201.28 | 0 | 60133.29 | 0.01078471 | -0.009170929 | -0.007557151 | -2751651.9 | 1.839919
[27 empty] | 5636.06 | 6199.44 | 0 | 60148.88 | 0.01077174 | -0.009175697 | -0.007579658 | -3344175.9 | 1.856774
[27 empty] | 5637.06 | 6199.44 | 0 | 60148.88 | 0.01077911 | -0.00918428 | -0.00758945 | -4042568.4 | 1.872229
[27 empty] | 5638.06 | 6198.52 | 0 | 60133.29 | 0.01078647 | -0.009192864 | -0.007599258 | -4838365.6 | 1.893863
[27 empty] | 5639.06 | 6199.44 | 0 | 60133.29 | 0.01078852 | -0.009203357 | -0.007618198 | -5734747.5 | 1.917544
[27 empty] | 5640.06 | 6200.36 | 0 | 60117.75 | 0.01079764 | -0.009212893 | -0.00762815 | -6769831.7 | 1.951538
[27 empty] | 5641.06 | 6199.44 | 0 | 60102.21 | 0.01081045 | -0.009221479 | -0.007632505 | -7590261.9 | 1.982729
[27 empty] | 5642.06 | 6199.44 | 0 | 60086.67 | 0.01080696 | -0.009226246 | -0.007645534 | -8544812.5 | 2.016172
[27 empty] | 5643.06 | 6199.44 | 0 | 60071.13 | 0.01081597 | -0.009241508 | -0.007667048 | -9325771.8 | 2.038624
[27 empty] | 5644.06 | 6198.52 | 0 | 60086.67 | 0.01081975 | -0.009247231 | -0.007674714 | -10087409.9 | 2.06025
[27 empty] | 5645.06 | 6199.44 | 0 | 60071.13 | 0.01082345 | -0.009257722 | -0.007691991 | -10763175.8 | 2.084251
[27 empty] | 5646.06 | 6198.52 | 0 | 60008.92 | 0.0108309 | -0.009266305 | -0.007701714 | -11431593.5 | 2.10656
[27 empty] | 5647.06 | 6200.36 | 0 | 60024.46 | 0.01083617 | -0.009277751 | -0.00771933 | -12055646.8 | 2.142232
[27 empty] | 5648.06 | 6200.36 | 0 | 60008.92 | 0.01083646 | -0.009286337 | -0.007736209 | -12539885.0 | 2.165434
[27 empty] | 5649.06 | 6200.36 | 0 | 59993.38 | 0.01084944 | -0.009298735 | -0.007748035 | -12807450.6 | 2.17118
[27 empty] | 5650.06 | 6200.36 | 0 | 59946.71 | 0.01085494 | -0.009312092 | -0.007769248 | -13063105.7 | 2.195378
[27 empty] | 5651.06 | 6199.44 | 0 | 59915.57 | 0.01085323 | -0.009325445 | -0.007797659 | -13129865.5 | 2.204042
[27 empty] | 5652.06 | 6198.52 | 0 | 59900.03 | 0.01086061 | -0.009340707 | -0.007820802 | -12866335.5 | 2.187683
[27 empty] | 5653.06 | 6199.44 | 0 | 59853.41 | 0.01087522 | -0.009352153 | -0.007829081 | -12560269.5 | 2.175464
[27 empty] | 5654.06 | 6199.44 | 0 | 59868.95 | 0.01087167 | -0.009364554 | -0.007857433 | -12000697.2 | 2.145857
[27 empty] | 5655.06 | 6200.36 | 0 | 59775.66 | 0.01089022 | -0.00938077 | -0.007871316 | -11256372.8 | 2.091813
[27 empty] | 5656.06 | 6201.28 | 0 | 59775.66 | 0.01089199 | -0.009395079 | -0.007898173 | -10748903.9 | 2.067005
[27 empty] | 5657.06 | 6199.44 | 0 | 59760.07 | 0.01089567 | -0.009408436 | -0.007921204 | -10333032.4 | 2.043504
[27 empty] | 5658.06 | 6199.44 | 0 | 59682.37 | 0.01090886 | -0.009426562 | -0.007944263 | -10069493.5 | 2.002007
[27 empty] | 5659.06 | 6198.52 | 0 | 59542.41 | 0.01092748 | -0.009439919 | -0.007952362 | -10171909.2 | 1.972882
[27 empty] | 5660.05 | 6200.36 | 0 | 58998.15 | 0.01091718 | -0.009448505 | -0.007979834 | -10508856.3 | 1.948707
[27 empty] | 5661.05 | 6198.52 | 0 | 58484.96 | 0.01091104 | -0.009454228 | -0.007997411 | -10991001.2 | 1.926888
[27 empty] | 5662.05 | 6200.36 | 0 | 58002.92 | 0.01090092 | -0.009456135 | -0.008011353 | -11655513.6 | 1.926459
[27 empty] | 5663.05 | 6199.44 | 0 | 57551.94 | 0.01089278 | -0.009460906 | -0.008029031 | -12361452.7 | 1.921885
[27 empty] | 5664.05 | 6202.2 | 0 | 57194.26 | 0.01089356 | -0.009460906 | -0.008028248 | -13080298.5 | 1.914624
[27 empty] | 5665.05 | 6199.44 | 0 | 56852.18 | 0.0108961 | -0.009463769 | -0.008031435 | -13779881.5 | 1.911806
[27 empty] | 5666.05 | 6200.36 | 0 | 56618.93 | 0.01086743 | -0.009462813 | -0.008058199 | -14320681.8 | 1.91085
[27 empty] | 5667.05 | 6200.36 | 0 | 56665.54 | 0.01088409 | -0.009464721 | -0.008045348 | -14707864.1 | 1.892953
[27 empty] | 5668.05 | 6198.52 | 0 | 56867.72 | 0.01087992 | -0.009469492 | -0.008059066 | -15001098.5 | 1.879976
[27 empty] | 5669.05 | 6202.2 | 0 | 57100.97 | 0.0108905 | -0.009475217 | -0.008059936 | -15127422.0 | 1.865237
[27 empty] | 5670.05 | 6200.36 | 0 | 57303.15 | 0.01089202 | -0.009487618 | -0.008083214 | -15085408.6 | 1.840866
[27 empty] | 5671.05 | 6200.36 | 0 | 57520.87 | 0.01091557 | -0.009496204 | -0.008076834 | -14824929.2 | 1.807625
[27 empty] | 5672.05 | 6200.36 | 0 | 57707.45 | 0.01090775 | -0.009504793 | -0.008101835 | -14412401.7 | 1.77109
[27 empty] | 5673.05 | 6199.44 | 0 | 57847.41 | 0.01092381 | -0.009517194 | -0.008110581 | -13803045.3 | 1.730903
[27 empty] | 5674.05 | 6199.44 | 0 | 58018.45 | 0.01093818 | -0.009526735 | -0.008115293 | -13075063.5 | 1.694364
[27 empty] | 5675.05 | 6199.44 | 0 | 58173.96 | 0.010936 | -0.009541047 | -0.008146093 | -12160848.8 | 1.649692
[27 empty] | 5676.05 | 6197.6 | 0 | 58251.71 | 0.01095215 | -0.009558221 | -0.008164294 | -11100561.0 | 1.601148
[27 empty] | 5677.05 | 6200.36 | 0 | 58360.54 | 0.0109759 | -0.009572535 | -0.008169172 | -9895644.3 | 1.551361
[27 empty] | 5678.05 | 6199.44 | 0 | 58376.13 | 0.01098089 | -0.009588754 | -0.00819662 | -8652856.7 | 1.505423
[27 empty] | 5679.05 | 6199.44 | 0 | 58438.29 | 0.01099898 | -0.009607839 | -0.008216699 | -7362690.9 | 1.456172
[27 empty] | 5680.05 | 6199.44 | 0 | 58438.29 | 0.0110172 | -0.009620243 | -0.008223281 | -6002797.0 | 1.409799
[27 empty] | 5681.05 | 6200.36 | 0 | 58345 | 0.01101883 | -0.009636465 | -0.008254101 | -4725074.3 | 1.362489
[27 empty] | 5682.05 | 6201.28 | 0 | 58220.63 | 0.01102082 | -0.00964505 | -0.008269286 | -3374745.2 | 1.301262
[27 empty] | 5683.05 | 6200.36 | 0 | 57769.66 | 0.0110381 | -0.009650776 | -0.00826345 | -2160841.2 | 1.251855
[27 empty] | 5684.05 | 6201.28 | 0 | 57256.48 | 0.01103171 | -0.009650776 | -0.008269845 | -1146992.7 | 1.215525
[27 empty] | 5685.05 | 6199.44 | 0 | 56758.89 | 0.01103246 | -0.009648868 | -0.008265277 | -323929.8 | 1.182784
[27 empty] | 5686.05 | 6200.36 | 0 | 56276.78 | 0.01102216 | -0.009650776 | -0.008279395 | 375002.2 | 1.151325
[27 empty] | 5687.05 | 6200.36 | 0 | 55872.49 | 0.01101176 | -0.009651731 | -0.008291707 | 937761.6 | 1.126592
[27 empty] | 5688.05 | 6201.28 | 0 | 55577.02 | 0.01101069 | -0.009646961 | -0.008283234 | 1311409.7 | 1.097786
[27 empty] | 5689.05 | 6200.36 | 0 | 55359.36 | 0.01101122 | -0.009648868 | -0.008286521 | 1435050.8 | 1.079804
[27 empty] | 5690.05 | 6200.36 | 0 | 55250.47 | 0.01100598 | -0.00964505 | -0.008284123 | 1365948.5 | 1.065681
[27 empty] | 5691.04 | 6200.36 | 0 | 55390.44 | 0.01099472 | -0.00964505 | -0.008295385 | 1116718.1 | 1.049982
[27 empty] | 5692.04 | 6198.52 | 0 | 55608.15 | 0.01101076 | -0.009646006 | -0.008281249 | 706180.6 | 1.045961
[27 empty] | 5693.04 | 6200.36 | 0 | 55856.95 | 0.01100868 | -0.009647913 | -0.008287146 | 252130.8 | 1.036566
[27 empty] | 5694.04 | 6199.44 | 0 | 56090.2 | 0.01101206 | -0.009653639 | -0.008295215 | -210009.6 | 1.026903
[27 empty] | 5695.04 | 6199.44 | 0 | 56261.25 | 0.01102439 | -0.009657457 | -0.008290528 | -648284.2 | 1.012666
[27 empty] | 5696.04 | 6199.44 | 0 | 56478.96 | 0.01103869 | -0.009664135 | -0.008289577 | -1000945.6 | 1.004968
[27 empty] | 5697.04 | 6201.28 | 0 | 56696.68 | 0.0110421 | -0.009668908 | -0.008295712 | -1281441.1 | 0.9894581
[27 empty] | 5698.04 | 6199.44 | 0 | 56898.85 | 0.01104878 | -0.009672724 | -0.008296667 | -1444256.5 | 0.9805091
[27 empty] | 5699.04 | 6199.44 | 0 | 57069.9 | 0.01105217 | -0.009681312 | -0.008310458 | -1499880.0 | 0.9689278
[27 empty] | 5700.04 | 6199.44 | 0 | 57240.94 | 0.01105934 | -0.009684175 | -0.008309011 | -1469731.0 | 0.9528175
[27 empty] | 5701.04 | 6201.28 | 0 | 57334.23 | 0.01107136 | -0.009693719 | -0.008316074 | -1267610.3 | 0.9424862
[27 empty] | 5702.04 | 6200.36 | 0 | 57427.52 | 0.01108398 | -0.009701352 | -0.008318722 | -931475 | 0.9332401
[27 empty] | 5703.04 | 6200.36 | 0 | 57520.87 | 0.01108718 | -0.009706122 | -0.008325065 | -457726.7 | 0.9218085
[27 empty] | 5704.04 | 6199.44 | 0 | 57645.24 | 0.01109593 | -0.009714711 | -0.008333488 | 214521.4 | 0.9149481
[27 empty] | 5705.04 | 6199.44 | 0 | 57660.77 | 0.01110691 | -0.009724255 | -0.008341598 | 1027581.6 | 0.9052643
[27 empty] | 5706.04 | 6200.36 | 0 | 57722.99 | 0.01111796 | -0.009734753 | -0.008351549 | 1884859.0 | 0.8943728
[27 empty] | 5707.04 | 6199.44 | 0 | 57722.99 | 0.01114719 | -0.009743342 | -0.008339494 | 2789496.7 | 0.8826055
[27 empty] | 5708.04 | 6200.36 | 0 | 57722.99 | 0.01115073 | -0.009750975 | -0.008351217 | 3685920.9 | 0.8779015
[27 empty] | 5709.04 | 6198.52 | 0 | 57738.53 | 0.01114879 | -0.009757656 | -0.008366522 | 4329840.9 | 0.8672495
[27 empty] | 5710.04 | 6199.44 | 0 | 57769.66 | 0.01115754 | -0.0097672 | -0.008376861 | 4845282.4 | 0.8590194
[27 empty] | 5711.04 | 6199.44 | 0 | 57722.99 | 0.01116865 | -0.009773881 | -0.00837911 | 5146922.8 | 0.853577
[27 empty] | 5712.04 | 6200.36 | 0 | 57738.53 | 0.01116862 | -0.009778651 | -0.008388679 | 5145604.0 | 0.8516609
[27 empty] | 5713.04 | 6200.36 | 0 | 57583.02 | 0.01118726 | -0.009784377 | -0.008381489 | 4878486.2 | 0.8538415
[27 empty] | 5714.04 | 6199.44 | 0 | 57287.61 | 0.01118045 | -0.00978915 | -0.008397849 | 4433076.2 | 0.8579481
[27 empty] | 5715.04 | 6199.44 | 0 | 57038.76 | 0.01117151 | -0.00978915 | -0.008406794 | 3794121.1 | 0.8619649
[27 empty] | 5716.04 | 6198.52 | 0 | 56836.64 | 0.01117379 | -0.009788195 | -0.008402601 | 3025802.0 | 0.867565
[27 empty] | 5717.04 | 6201.28 | 0 | 56603.39 | 0.01116481 | -0.00978724 | -0.008409664 | 2164139.0 | 0.8779162
[27 empty] | 5718.04 | 6197.6 | 0 | 56401.21 | 0.01116329 | -0.009790102 | -0.008416915 | 1297429.0 | 0.8815261
[27 empty] | 5719.04 | 6199.44 | 0 | 56214.63 | 0.01117096 | -0.009790102 | -0.008409245 | 450124.1 | 0.8883047
[27 empty] | 5720.04 | 6200.36 | 0 | 56012.45 | 0.01117692 | -0.009792013 | -0.008407106 | -332922.6 | 0.8988433
[27 empty] | 5721.04 | 6201.28 | 0 | 55872.49 | 0.01116615 | -0.009790102 | -0.008414058 | -1060471.9 | 0.9043046
[27 empty] | 5722.04 | 6200.36 | 0 | 55763.66 | 0.01116987 | -0.009791058 | -0.008412248 | -1661128.5 | 0.9091624
[27 empty] | 5723.03 | 6201.28 | 0 | 55670.37 | 0.01116299 | -0.009790102 | -0.008417212 | -2137922.3 | 0.9151556
[27 empty] | 5724.03 | 6199.44 | 0 | 55716.98 | 0.01116467 | -0.009791058 | -0.008417446 | -2476917.7 | 0.9163558
[27 empty] | 5725.03 | 6199.44 | 0 | 55732.58 | 0.01117554 | -0.009795831 | -0.008416125 | -2669170.6 | 0.9214216
[27 empty] | 5726.03 | 6200.36 | 0 | 55748.12 | 0.01117373 | -0.00979392 | -0.008414115 | -2689878.1 | 0.9299558
[27 empty] | 5727.03 | 6199.44 | 0 | 55903.62 | 0.01117181 | -0.00979392 | -0.008416028 | -2558304.1 | 0.9322483
[27 empty] | 5728.03 | 6197.6 | 0 | 56261.25 | 0.0111766 | -0.009800601 | -0.008424604 | -2264268.8 | 0.9362967
[27 empty] | 5729.03 | 6201.28 | 0 | 56681.14 | 0.01118127 | -0.009805374 | -0.008429479 | -1778431.8 | 0.9403351
[27 empty] | 5730.03 | 6200.36 | 0 | 57116.51 | 0.01120251 | -0.009812055 | -0.0084216 | -1033038.0 | 0.940732
[27 empty] | 5731.03 | 6201.28 | 0 | 57443.12 | 0.01121631 | -0.009822551 | -0.008428792 | -151475.1 | 0.938119
[27 empty] | 5732.03 | 6200.36 | 0 | 57598.62 | 0.01123982 | -0.009832098 | -0.008424373 | 823535.2 | 0.9352711
[27 empty] | 5733.03 | 6200.36 | 0 | 57738.53 | 0.01124853 | -0.009848322 | -0.008448118 | 1712465.2 | 0.923245
[27 empty] | 5734.03 | 6198.52 | 0 | 57831.87 | 0.01127202 | -0.009861684 | -0.008451349 | 2580062.8 | 0.9184219
[27 empty] | 5735.03 | 6198.52 | 0 | 57925.16 | 0.01128829 | -0.009876956 | -0.00846562 | 3501293.9 | 0.9129467
[27 empty] | 5736.03 | 6201.28 | 0 | 57894.03 | 0.01129394 | -0.009887452 | -0.008480965 | 4359684.3 | 0.899083
[27 empty] | 5737.03 | 6199.44 | 0 | 57598.62 | 0.01130165 | -0.009895088 | -0.008488522 | 5071208.4 | 0.8879163
[27 empty] | 5738.03 | 6200.36 | 0 | 57287.61 | 0.01130398 | -0.009898906 | -0.008493831 | 5754976.4 | 0.8795912
[27 empty] | 5739.03 | 6200.36 | 0 | 56992.14 | 0.01129175 | -0.009896998 | -0.008502244 | 6230995.9 | 0.8742518
[27 empty] | 5740.03 | 6200.36 | 0 | 56712.22 | 0.01129389 | -0.009897951 | -0.00850201 | 6530292.9 | 0.8710778
[27 empty] | 5741.03 | 6200.36 | 0 | 56478.96 | 0.01128903 | -0.009897951 | -0.008506867 | 6828644.7 | 0.8698952
[27 empty] | 5742.03 | 6198.52 | 0 | 56230.17 | 0.01129125 | -0.009899861 | -0.008508474 | 7075879.9 | 0.8675689
[27 empty] | 5743.03 | 6200.36 | 0 | 56012.45 | 0.01129517 | -0.009900816 | -0.008506465 | 7309688.0 | 0.8675244
[27 empty] | 5744.03 | 6199.44 | 0 | 55841.41 | 0.01129196 | -0.009901772 | -0.008511586 | 7495235.4 | 0.8693476
[27 empty] | 5745.03 | 6200.36 | 0 | 55701.45 | 0.01127942 | -0.009897951 | -0.008516478 | 7584730.6 | 0.8683183
[27 empty] | 5746.03 | 6199.44 | 0 | 55763.66 | 0.01128638 | -0.009897951 | -0.008509526 | 7569784.4 | 0.8657293
[27 empty] | 5747.03 | 6200.36 | 0 | 55810.28 | 0.01128275 | -0.009902724 | -0.008522701 | 7518946.7 | 0.8664265
[27 empty] | 5748.03 | 6198.52 | 0 | 55965.78 | 0.01128643 | -0.009906542 | -0.008526658 | 7382263.8 | 0.8659287
[27 empty] | 5749.03 | 6200.36 | 0 | 56136.88 | 0.0112989 | -0.009906542 | -0.008514181 | 7178501.2 | 0.8686516
[27 empty] | 5750.03 | 6200.36 | 0 | 56307.92 | 0.01130431 | -0.009913223 | -0.008522132 | 6954283.6 | 0.8716192
[27 empty] | 5751.03 | 6199.44 | 0 | 56510.1 | 0.01128733 | -0.009915133 | -0.00854294 | 6651911.8 | 0.8714463
[27 empty] | 5752.03 | 6199.44 | 0 | 56665.54 | 0.01130732 | -0.009916088 | -0.00852486 | 6286567.3 | 0.8709326
[27 empty] | 5753.02 | 6199.44 | 0 | 56914.39 | 0.01130129 | -0.009921814 | -0.008542334 | 5970077.1 | 0.8719663
[27 empty] | 5754.02 | 6199.44 | 0 | 57132.11 | 0.01130999 | -0.009926587 | -0.008543186 | 5938821.2 | 0.8762803
[27 empty] | 5755.02 | 6200.36 | 0 | 57380.9 | 0.01132408 | -0.009930405 | -0.008536726 | 6430741.1 | 0.8831107
[27 empty] | 5756.02 | 6199.44 | 0 | 57520.87 | 0.01133853 | -0.009938996 | -0.008539459 | 7412101.0 | 0.8750125
[27 empty] | 5757.02 | 6199.44 | 0 | 57629.7 | 0.01134727 | -0.009946632 | -0.008545993 | 8896164.4 | 0.8631367
[27 empty] | 5758.02 | 6199.44 | 0 | 57722.99 | 0.01135828 | -0.009954268 | -0.008550253 | 10315718.0 | 0.8387028
[27 empty] | 5759.02 | 6200.36 | 0 | 57800.74 | 0.0113561 | -0.009961904 | -0.008567714 | 11953248.0 | 0.8218639
[27 empty] | 5760.02 | 6200.36 | 0 | 57862.95 | 0.01137623 | -0.009973358 | -0.008570484 | 13115942.6 | 0.8033115
[27 empty] | 5761.02 | 6200.36 | 0 | 57925.16 | 0.01140711 | -0.009986723 | -0.008566333 | 13932091.2 | 0.790457
[27 empty] | 5762.02 | 6198.52 | 0 | 57971.78 | 0.01141438 | -0.009996266 | -0.008578154 | 14632450.6 | 0.7816787
[27 empty] | 5763.02 | 6199.44 | 0 | 58033.99 | 0.01142146 | -0.01000295 | -0.008584436 | 15038922.7 | 0.775154
[27 empty] | 5764.02 | 6198.52 | 0 | 58049.53 | 0.01142524 | -0.0100144 | -0.008603565 | 15306748.2 | 0.7694974