## 25BCS001
25BCS001 (Stage 1) | [8 empty] | 25BCS001 (Stage 2) | [8 empty] | 25BCS001 (Stage 3) | [8 empty] | 25BCS001 (Stage 4)
|  |  | Diff. | Axial | Radial | Volume | Young's | Poisson's |  |  |  | Diff. | Axial | Radial | Volume | Young's | Poisson's |  |  |  | Diff. | Axial | Radial | Volume | Young's | Poisson's |  |  |  | Diff. | Axial | Radial | Volume | Young's | Poisson's
Time | Pc | Pp | Stress | Strain | Strain | Strain | Modulus | Ratio | Time | Pc | Pp | Stress | Strain | Strain | Strain | Modulus | Ratio | Time | Pc | Pp | Stress | Strain | Strain | Strain | Modulus | Ratio | Time | Pc | Pp | Stress | Strain | Strain | Strain | Modulus | Ratio
[sec] | [psi] | [psi] | [psi] | [in/in] | [in/in] | [in3/in3] | [psi] | [-] | [sec] | [psi] | [psi] | [psi] | [in/in] | [in/in] | [in3/in3] | [psi] | [-] | [sec] | [psi] | [psi] | [psi] | [in/in] | [in/in] | [in3/in3] | [psi] | [-] | [sec] | [psi] | [psi] | [psi] | [in/in] | [in/in] | [in3/in3] | [psi] | [-]
1996.24 | 1200.78 | 0 | 0 | 0 | 0 | 0 |  |  | 1420.81 | 2200.51 | 0 | 0 | 0 | 0 | 0 |  |  | 1462.32 | 4200.9 | 0 | 0 | 0 | 0 | 0 |  |  | 2882.94 | 6198.52 | 0 | 0 | 0 | 0 | 0
1997.24 | 1202.62 | 0 | -15.64933 | 5.724054e-06 | -1.840237e-06 | 2.043579e-06 |  |  | 1421.81 | 2200.51 | 0 | 0 | -3.435079e-06 | 1.834972e-06 | 2.34865e-07 |  |  | 1463.32 | 4200.9 | 0 | 15.70624 | -7.729879e-06 | 1.824441e-06 | -4.080996e-06 |  |  | 2883.94 | 6198.52 | 0 | 15.70624 | 7.785614e-06 | -1.845503e-06 | 4.094608e-06
1998.24 | 1200.78 | 0 | 0 | 7.700111e-06 | -3.677842e-06 | 3.44426e-07 |  |  | 1422.81 | 2199.59 | 0 | 0 | 4.818333e-06 | 4.586114e-06 | 1.399056e-05 |  |  | 1464.32 | 4199.98 | 0 | 15.70624 | -9.873922e-06 | 9.109044e-07 | -8.052113e-06 |  |  | 2884.94 | 6197.6 | 0 | 15.70624 | 1.952895e-06 | -1.845503e-06 | -1.738111e-06
1999.24 | 1198.94 | 0 | -15.64933 | 9.597163e-06 | -2.75904e-06 | 4.079083e-06 |  |  | 1423.81 | 2201.43 | 0 | 0 | 3.757838e-06 | 2.751142e-06 | 9.260122e-06 |  |  | 1465.32 | 4200.9 | 0 | 31.35557 | -3.909484e-06 | -9.135371e-07 | -5.736558e-06 |  |  | 2885.94 | 6196.69 | 0 | 62.65423 | 1.267634e-05 | -5.539141e-06 | 1.598062e-06
2000.24 | 1201.7 | 0 | -15.64933 | 4.018041e-06 | -9.188024e-07 | 2.180436e-06 |  |  | 1424.81 | 2200.51 | 0 | -15.64933 | 9.597163e-06 | 3.667312e-06 | 1.693179e-05 |  |  | 1466.32 | 4201.81 | 0 | 31.35557 | -5.638551e-06 | 1.824441e-06 | -1.989668e-06 |  |  | 2886.94 | 6197.6 | 0 | 281.9156 | 6.34181e-05 | -3.047844e-05 | 2.461218e-06
2001.24 | 1199.86 | 0 | -15.64933 | 3.08301e-05 | -9.193289e-06 | 1.244352e-05 |  |  | 1425.81 | 2200.51 | 0 | 15.64933 | 1.170494e-05 | 3.667312e-06 | 1.903956e-05 |  |  | 1467.32 | 4200.9 | 0 | 47.0049 | -1.163926e-05 | 1.824441e-06 | -7.990372e-06 |  |  | 2887.94 | 6197.6 | 0 | 438.5227 | 0.0001257596 | -5.449367e-05 | 1.677226e-05
2002.24 | 1200.78 | 0 | -15.64933 | 1.397747e-05 | -1.840237e-06 | 1.029699e-05 |  |  | 1426.81 | 2200.51 | 0 | 31.29866 | 3.11561e-05 | 2.751142e-06 | 3.665838e-05 |  |  | 1468.32 | 4201.81 | 0 | 15.70624 | -3.741498e-06 | 2.735346e-06 | 1.729193e-06 |  |  | 2888.94 | 6195.77 | 0 | 407.224 | 0.0001456225 | -6.373172e-05 | 1.815907e-05
2003.24 | 1200.78 | 0 | 15.70624 | 1.179705e-05 | -1.840237e-06 | 8.116573e-06 |  |  | 1427.81 | 2202.35 | 0 | 15.64933 | 3.379089e-05 | 1.834972e-06 | 3.746083e-05 |  |  | 1469.32 | 4200.9 | 0 | 31.35557 | -1.889473e-05 | 1.824441e-06 | -1.524585e-05 |  |  | 2889.94 | 6197.6 | 0 | 422.8734 | 0.0001480135 | -6.742535e-05 | 1.316283e-05
2004.24 | 1200.78 | 0 | 15.70624 | 1.380277e-05 | -4.596645e-06 | 4.609476e-06 |  |  | 1428.81 | 2201.43 | 0 | 15.64933 | 5.096628e-05 | 4.586114e-06 | 6.013851e-05 |  |  | 1470.32 | 4199.98 | 0 | 31.35557 | -1.278536e-05 | 2.735346e-06 | -7.314668e-06 |  |  | 2890.94 | 6197.6 | 0 | 469.8213 | 0.0001483395 | -6.835205e-05 | 1.163542e-05
2005.24 | 1201.7 | 0 | 15.70624 | 1.179705e-05 | 9.188024e-07 | 1.363465e-05 |  |  | 1429.81 | 2201.43 | 0 | 15.64933 | 6.270088e-05 | 3.667312e-06 | 7.003551e-05 |  |  | 1471.32 | 4202.73 | 0 | 47.0049 | -2.284361e-05 | 9.109044e-07 | -2.10218e-05 |  |  | 2891.94 | 6196.69 | 0 | 454.172 | 0.0001482309 | -6.835205e-05 | 1.152676e-05
2006.24 | 1201.7 | 0 | 31.35557 | 1.94675e-05 | -2.75904e-06 | 1.394942e-05 |  |  | 1430.81 | 2199.59 | 0 | 47.0049 | 6.881999e-05 | 2.751142e-06 | 7.432227e-05 |  |  | 1472.32 | 4202.73 | 0 | 78.30356 | -9.277882e-06 | 3.648883e-06 | -1.980117e-06 |  |  | 2892.94 | 6195.77 | 0 | 438.5227 | 0.0001560759 | -7.296976e-05 | 1.013639e-05
2007.24 | 1199.86 | 0 | 0 | 3.663316e-05 | -4.596645e-06 | 2.743987e-05 |  |  | 1431.81 | 2200.51 | 0 | 15.64933 | 7.012434e-05 | 1.834972e-06 | 7.379429e-05 |  |  | 1473.32 | 4201.81 | 0 | 94.00979 | -2.629861e-05 | 7.297766e-06 | -1.170308e-05 |  |  | 2893.94 | 6195.77 | 0 | 438.5227 | 0.0001719142 | -7.296976e-05 | 2.597464e-05
2008.24 | 1200.78 | 0 | -15.64933 | 2.167758e-05 | -5.515447e-06 | 1.064668e-05 |  |  | 1432.81 | 2199.59 | 0 | 15.64933 | 8.812969e-05 | 2.751142e-06 | 9.363197e-05 |  |  | 1474.32 | 4200.9 | 0 | 391.5178 | 2.724578e-05 | -9.135371e-07 | 2.54187e-05 |  |  | 2894.94 | 6197.6 | 0 | 469.8213 | 0.0001641547 | -7.94356e-05 | 5.283523e-06
2009.24 | 1200.78 | 0 | -15.64933 | 1.955659e-05 | -1.840237e-06 | 1.587611e-05 |  |  | 1433.81 | 2201.43 | 0 | 0 | 9.288547e-05 | 1.834972e-06 | 9.655541e-05 |  |  | 1475.32 | 4201.81 | 0 | 1049.302 | 0.0001500077 | -1.277372e-05 | 0.0001244603 |  |  | 2895.94 | 6197.6 | 0 | 485.5276 | 0.0001738077 | -8.035967e-05 | 1.308839e-05
2010.24 | 1200.78 | 0 | 0 | 1.58152e-05 | -9.188024e-07 | 1.397759e-05 |  |  | 1434.81 | 2201.43 | 0 | 31.29866 | 0.0001018403 | 1.834972e-06 | 0.0001055103 |  |  | 1476.32 | 4199.98 | 0 | 1221.558 | 0.000200147 | -2.19012e-05 | 0.0001563446 |  |  | 2896.94 | 6196.69 | 0 | 501.1769 | 0.0001659396 | -8.682814e-05 | -7.716652e-06
2011.24 | 1200.78 | 0 | 15.70624 | 2.521461e-05 | 0 | 2.521461e-05 |  |  | 1435.81 | 2199.59 | 0 | -15.64933 | 9.402173e-05 | 5.499651e-06 | 0.000105021 |  |  | 1477.32 | 4200.9 | 0 | 1174.553 | 0.0002039478 | -1.824968e-05 | 0.0001674484 |  |  | 2897.94 | 6197.6 | 0 | 516.8262 | 0.0001815638 | -8.590408e-05 | 9.755641e-06
2012.24 | 1200.78 | 0 | 15.70624 | 2.54682e-05 | -5.515447e-06 | 1.443731e-05 |  |  | 1436.8 | 2200.51 | 0 | -15.64933 | 0.0001076929 | 0 | 0.0001076929 |  |  | 1478.32 | 4199.98 | 0 | 1033.652 | 0.0001986357 | -1.824968e-05 | 0.0001621363 |  |  | 2898.94 | 6196.69 | 0 | 516.8262 | 0.0001852755 | -8.867628e-05 | 7.922964e-06
2013.24 | 1201.7 | 0 | 47.0049 | 3.866506e-05 | -3.677842e-06 | 3.130938e-05 |  |  | 1437.8 | 2199.59 | 0 | 15.64933 | 3.623463e-05 | 3.667312e-06 | 4.356926e-05 |  |  | 1479.32 | 4199.06 | 0 | 955.3489 | 0.0001949571 | -1.916322e-05 | 0.0001566307 |  |  | 2899.93 | 6195.77 | 0 | 516.8262 | 0.0001895406 | -9.052178e-05 | 8.49699e-06
2014.24 | 1200.78 | 0 | 0 | 1.821284e-05 | -2.75904e-06 | 1.269476e-05 |  |  | 1438.8 | 2202.35 | 0 | 31.29866 | 3.127137e-05 | 3.667312e-06 | 3.860599e-05 |  |  | 1480.32 | 4200.9 | 0 | 908.344 | 0.0002028616 | -2.098766e-05 | 0.0001608863 |  |  | 2900.93 | 6194.85 | 0 | 516.8262 | 0.0002006527 | -9.236992e-05 | 1.591285e-05
2015.24 | 1200.78 | 0 | 15.70624 | 1.430996e-05 | -1.840237e-06 | 1.062948e-05 |  |  | 1439.8 | 2201.43 | 0 | 47.0049 | 2.421006e-05 | 2.751142e-06 | 2.971235e-05 |  |  | 1481.31 | 4199.98 | 0 | 955.3489 | 0.0001989224 | -2.007412e-05 | 0.0001587742 |  |  | 2901.93 | 6195.77 | 0 | 563.8311 | 0.0002082407 | -9.421805e-05 | 1.980455e-05
2016.24 | 1200.78 | 0 | 15.70624 | 2.376219e-05 | -5.515447e-06 | 1.27313e-05 |  |  | 1440.8 | 2202.35 | 0 | 47.0049 | 2.593913e-05 | 1.834972e-06 | 2.960907e-05 |  |  | 1482.31 | 4199.98 | 0 | 1127.605 | 0.0001889132 | -1.916322e-05 | 0.0001505867 |  |  | 2902.93 | 6196.69 | 0 | 548.1249 | 0.0002064261 | -9.699026e-05 | 1.244557e-05
2017.24 | 1200.78 | 0 | 31.35557 | 2.400918e-05 | -7.355685e-06 | 9.297811e-06 |  |  | 1441.8 | 2200.51 | 0 | 62.65423 | 1.938512e-05 | 2.751142e-06 | 2.488741e-05 |  |  | 1483.31 | 4199.06 | 0 | 1205.909 | 0.0002175595 | -2.098766e-05 | 0.0001755842 |  |  | 2903.93 | 6196.69 | 0 | 579.4805 | 0.0002080727 | -9.699026e-05 | 1.409216e-05
2018.24 | 1202.62 | 0 | 0 | 2.805699e-05 | -3.677842e-06 | 2.070131e-05 |  |  | 1442.8 | 2202.35 | 0 | 375.8685 | 8.24442e-05 | -9.161697e-07 | 8.061186e-05 |  |  | 1484.31 | 4200.9 | 0 | 1268.563 | 0.0002157347 | -2.463654e-05 | 0.0001664617 |  |  | 2904.93 | 6196.69 | 0 | 563.8311 | 0.0002177851 | -9.976246e-05 | 1.826019e-05
2019.24 | 1200.78 | 0 | 31.35557 | 3.581294e-05 | -6.43425e-06 | 2.294444e-05 |  |  | 1443.8 | 2204.18 | 0 | 657.7271 | 0.0001690319 | -1.09993e-05 | 0.0001470333 |  |  | 1485.31 | 4199.98 | 0 | 1299.862 | 0.0002232141 | -2.19012e-05 | 0.0001794118 |  |  | 2905.93 | 6197.6 | 0 | 595.1298 | 0.0002252876 | -0.0001025347 | 2.021824e-05
2020.23 | 1200.78 | 0 | 47.0049 | 3.006584e-05 | -2.75904e-06 | 2.454776e-05 |  |  | 1444.8 | 2199.59 | 0 | 704.732 | 0.0001937492 | -1.283164e-05 | 0.0001680859 |  |  | 1486.31 | 4200.9 | 0 | 1299.862 | 0.0002042636 | -2.281473e-05 | 0.0001586341 |  |  | 2906.93 | 6196.69 | 0 | 595.1298 | 0.0002309589 | -0.0001043828 | 2.219331e-05
2021.23 | 1199.86 | 0 | 31.35557 | 3.196289e-05 | -5.515447e-06 | 2.093199e-05 | 2283223.4 | 0.0772967 | 1445.8 | 2200.51 | 0 | 673.4334 | 0.0001862697 | -1.191547e-05 | 0.0001624388 | 4044072.6 | 0.1034675 | 1487.31 | 4199.98 | 0 | 1346.867 | 0.0002288425 | -2.463654e-05 | 0.0001795694 | 5308027.5 | 0.1107033 | 2907.93 | 6197.6 | 0 | 626.4285 | 0.0002385997 | -0.0001053069 | 2.798597e-05 | 2324517.7 | 0.4342333
2022.23 | 1198.94 | 0 | 31.35557 | 2.241844e-05 | -1.840237e-06 | 1.873796e-05 | 2260666.5 | 0.07615855 | 1446.8 | 2201.43 | 0 | 642.0778 | 0.0001978563 | -1.283164e-05 | 0.000172193 | 4095517.4 | 0.1055692 | 1488.31 | 4200.9 | 0 | 1346.867 | 0.0002309865 | -2.281473e-05 | 0.0001853571 | 5294490.1 | 0.1108981 | 2908.93 | 6197.6 | 0 | 642.1347 | 0.0002250371 | -0.0001080764 | 8.884228e-06 | 2261709.1 | 0.4297818
2023.23 | 1199.86 | 0 | 62.65423 | 3.01745e-05 | -7.355685e-06 | 1.546313e-05 | 2257960.7 | 0.07635663 | 1447.8 | 2199.59 | 0 | 626.4285 | 0.0001960416 | -1.558015e-05 | 0.0001648813 | 4129657.9 | 0.1069877 | 1489.31 | 4200.9 | 0 | 1378.165 | 0.0002326332 | -2.829069e-05 | 0.0001760519 | 5289040.1 | 0.1108347 | 2909.93 | 6195.77 | 0 | 610.7791 | 0.0002347793 | -0.0001080764 | 1.862643e-05 | 2196194.2 | 0.4250077
2024.23 | 1201.7 | 0 | 62.65423 | 3.01745e-05 | -3.677842e-06 | 2.281882e-05 | 2264588.2 | 0.07847734 | 1448.8 | 2200.51 | 0 | 689.0827 | 0.0001939402 | -1.741512e-05 | 0.0001591099 | 4162405.5 | 0.1078936 | 1490.31 | 4199.98 | 0 | 1393.815 | 0.0002558653 | -2.737715e-05 | 0.000201111 | 5277544.4 | 0.1113893 | 2910.93 | 6195.77 | 0 | 657.784 | 0.0002440963 | -0.0001117727 | 2.055092e-05 | 2118357.4 | 0.4194016
2025.23 | 1201.7 | 0 | 47.0049 | 4.389837e-05 | -5.515447e-06 | 3.286748e-05 | 2279701.1 | 0.07881022 | 1449.8 | 2199.59 | 0 | 704.732 | 0.0001919048 | -1.466661e-05 | 0.0001625716 | 4177908.3 | 0.1091463 | 1491.31 | 4199.98 | 0 | 1425.17 | 0.0002480827 | -2.555008e-05 | 0.0001969825 | 5267144.7 | 0.1121347 | 2911.93 | 6195.77 | 0 | 673.4334 | 0.0002477554 | -0.0001136208 | 2.051367e-05 | 2028780.0 | 0.4109737
2026.23 | 1202.62 | 0 | 47.0049 | 3.433087e-05 | -5.515447e-06 | 2.329997e-05 | 2317997.2 | 0.07668176 | 1450.8 | 2200.51 | 0 | 704.732 | 0.0001996049 | -1.558015e-05 | 0.0001684446 | 4206619.4 | 0.1110771 | 1492.31 | 4199.98 | 0 | 1440.82 | 0.000248053 | -2.646362e-05 | 0.0001951258 | 5259603.1 | 0.112705 | 2912.93 | 6196.69 | 0 | 657.784 | 0.0002593121 | -0.000116393 | 2.652603e-05 | 2040006.3 | 0.4068902
2027.23 | 1200.78 | 0 | 31.35557 | 3.037215e-05 | -7.355685e-06 | 1.566078e-05 | 2327095.8 | 0.07447383 | 1451.8 | 2200.51 | 0 | 736.0307 | 0.000203119 | -1.649895e-05 | 0.0001701211 | 4239312.5 | 0.1126117 | 1493.31 | 4200.9 | 0 | 1487.768 | 0.0002612433 | -2.919896e-05 | 0.0002028454 | 5272187.9 | 0.1135165 | 2913.93 | 6197.6 | 0 | 673.4334 | 0.0002612882 | -0.0001191653 | 2.295768e-05 | 2052139.1 | 0.4022475
2028.23 | 1200.78 | 0 | 62.65423 | 3.259519e-05 | -5.515447e-06 | 2.15643e-05 | 2358539.8 | 0.07445456 | 1452.8 | 2201.43 | 0 | 736.0307 | 0.0002106808 | -1.833129e-05 | 0.0001740182 | 4247865.7 | 0.1135836 | 1494.31 | 4199.98 | 0 | 1503.474 | 0.0002576401 | -2.737715e-05 | 0.0002028858 | 5225739.1 | 0.1128268 | 2914.93 | 6197.6 | 0 | 673.4334 | 0.0002591441 | -0.0001182412 | 2.266178e-05 | 2025944.3 | 0.3993662
2029.16 | 1200.78 | 0 | 62.65423 | 3.271046e-05 | -5.515447e-06 | 2.167957e-05 | 2382598.7 | 0.07368896 | 1453.8 | 2200.51 | 0 | 783.0356 | 0.0002201362 | -1.741512e-05 | 0.0001853059 | 4227134.1 | 0.1138737 | 1495.31 | 4199.98 | 0 | 1503.474 | 0.0002593692 | -2.737715e-05 | 0.0002046149 | 5226613.6 | 0.1138187 | 2915.93 | 6195.77 | 0 | 704.732 | 0.0002687676 | -0.0001210134 | 2.674082e-05 | 2005512.5 | 0.3976302
2030.16 | 1201.7 | 0 | 47.0049 | 5.012301e-05 | -7.355685e-06 | 3.541164e-05 | 2382975.7 | 0.07410722 | 1454.8 | 2200.51 | 0 | 798.6849 | 0.0002145504 | -1.924746e-05 | 0.0001760555 | 4204941.9 | 0.1129354 | 1496.31 | 4200.9 | 0 | 1534.772 | 0.000272981 | -2.829069e-05 | 0.0002163996 | 5207189.7 | 0.1141856 | 2916.93 | 6195.77 | 0 | 689.0827 | 0.0002668146 | -0.0001210134 | 2.478782e-05 | 2002568.9 | 0.3961233
2031.16 | 1200.78 | 0 | 62.65423 | 5.184547e-05 | -1.011209e-05 | 3.162129e-05 | 2392112.3 | 0.07329797 | 1455.8 | 2199.59 | 0 | 783.0356 | 0.0002259919 | -1.741512e-05 | 0.0001911617 | 4169952.3 | 0.1122314 | 1497.31 | 4199.98 | 0 | 1597.427 | 0.0002708796 | -3.102604e-05 | 0.0002088275 | 5243004.7 | 0.1169741 | 2917.93 | 6197.6 | 0 | 720.4383 | 0.0002650261 | -0.0001219375 | 2.115119e-05 | 1996333.7 | 0.3948592
2032.16 | 1198.94 | 0 | 62.65423 | 2.701607e-05 | -6.43425e-06 | 1.414757e-05 | 2416937.9 | 0.0727523 | 1456.8 | 2199.59 | 0 | 830.0405 | 0.0002428938 | -1.924746e-05 | 0.0002043989 | 4130571.3 | 0.111455 | 1498.31 | 4201.81 | 0 | 1597.427 | 0.0002785797 | -2.829069e-05 | 0.0002219983 | 5228388.0 | 0.1174533 | 2918.93 | 6195.77 | 0 | 720.4383 | 0.000285821 | -0.0001256337 | 3.455356e-05 | 1975164.8 | 0.3923982
2033.16 | 1199.86 | 0 | 47.0049 | 2.930505e-05 | -3.677842e-06 | 2.194936e-05 | 2397388.3 | 0.07303978 | 1457.8 | 2198.68 | 0 | 876.9885 | 0.0002295256 | -1.741512e-05 | 0.0001946953 | 4061395.2 | 0.1114291 | 1499.31 | 4199.06 | 0 | 1597.427 | 0.0002842741 | -3.01125e-05 | 0.0002240491 | 5316394.6 | 0.116325 | 2919.93 | 6196.69 | 0 | 736.0876 | 0.000281803 | -0.0001274792 | 2.684451e-05 | 1952408.6 | 0.3883553
2034.16 | 1201.7 | 0 | 47.0049 | 4.085521e-05 | -3.677842e-06 | 3.349953e-05 | 2399404.4 | 0.07302984 | 1458.8 | 2201.43 | 0 | 876.9885 | 0.000236949 | -1.741512e-05 | 0.0002021188 | 3991753.6 | 0.1107007 | 1500.31 | 4199.06 | 0 | 1660.081 | 0.0002859997 | -3.193957e-05 | 0.0002221206 | 5496300.7 | 0.1151486 | 2920.93 | 6195.77 | 0 | 736.0876 | 0.0002953358 | -0.0001311781 | 3.297953e-05 | 1933020.0 | 0.3904105
2035.16 | 1201.7 | 0 | 62.65423 | 3.540781e-05 | -3.677842e-06 | 2.805212e-05 | 2386015.3 | 0.07275657 | 1459.8 | 2200.51 | 0 | 876.9885 | 0.0002313699 | -1.741512e-05 | 0.0001965397 | 3905397.4 | 0.1096241 | 1501.31 | 4200.9 | 0 | 1675.73 | 0.0002899584 | -3.01125e-05 | 0.0002297334 | 5576842.4 | 0.1137876 | 2921.93 | 6195.77 | 0 | 720.4383 | 0.0003009215 | -0.0001348744 | 3.117272e-05 | 1926313.9 | 0.3906286
2036.16 | 1200.78 | 0 | 62.65423 | 3.367874e-05 | -4.596645e-06 | 2.448545e-05 | 2393637.4 | 0.07247546 | 1460.8 | 2200.51 | 0 | 892.6378 | 0.0002310867 | -2.016626e-05 | 0.0001907541 | 3831044.6 | 0.1082418 | 1502.31 | 4199.98 | 0 | 1707.029 | 0.0002991899 | -3.193957e-05 | 0.0002353108 | 5614842.4 | 0.1149041 | 2922.93 | 6195.77 | 0 | 767.3862 | 0.0002951381 | -0.0001330263 | 2.908561e-05 | 1933284.1 | 0.3943878
2037.16 | 1199.86 | 0 | 47.0049 | 5.865307e-05 | -7.355685e-06 | 4.39417e-05 | 2403250.4 | 0.07108064 | 1461.8 | 2200.51 | 0 | 908.344 | 0.0002462957 | -1.833129e-05 | 0.0002096332 | 3722651.6 | 0.1053765 | 1503.31 | 4199.06 | 0 | 1691.38 | 0.000309179 | -3.193957e-05 | 0.0002452999 | 5593286.5 | 0.1136765 | 2923.93 | 6196.69 | 0 | 783.0356 | 0.0003064973 | -0.0001339503 | 3.85966e-05 | 1943321.7 | 0.3938209
2038.16 | 1199.86 | 0 | 62.65423 | 4.006476e-05 | -7.355685e-06 | 2.535339e-05 | 2395169.6 | 0.07134788 | 1462.8 | 2201.43 | 0 | 923.9934 | 0.000259822 | -2.19986e-05 | 0.0002158248 | 3616775.4 | 0.1037233 | 1504.31 | 4199.98 | 0 | 1738.385 | 0.0003090899 | -3.193957e-05 | 0.0002452108 | 5515017.2 | 0.1124044 | 2924.93 | 6196.69 | 0 | 783.0356 | 0.0003141743 | -0.0001376466 | 3.888112e-05 | 1934144.8 | 0.3937343
2039.16 | 1200.78 | 0 | 140.9578 | 6.797334e-05 | -5.515447e-06 | 5.694245e-05 | 2381071.2 | 0.06943283 | 1463.8 | 2199.59 | 0 | 955.292 | 0.000261607 | -2.291477e-05 | 0.0002157774 | 3557512.6 | 0.1031847 | 1505.31 | 4200.9 | 0 | 1769.683 | 0.000313019 | -3.376401e-05 | 0.000245491 | 5401467.8 | 0.112177 | 2925.93 | 6197.6 | 0 | 798.7418 | 0.0003178563 | -0.0001367225 | 4.441122e-05 | 1928237.9 | 0.3948095
2040.16 | 1200.78 | 0 | 391.5178 | 0.0001339407 | -1.195233e-05 | 0.0001100361 | 2358707.1 | 0.0687732 | 1464.8 | 2200.51 | 0 | 939.6427 | 0.0002655097 | -2.10798e-05 | 0.0002233501 | 3500344.9 | 0.1033017 | 1506.31 | 4198.14 | 0 | 1801.039 | 0.0003166713 | -3.558846e-05 | 0.0002454944 | 5250951.4 | 0.1115626 | 2926.93 | 6195.77 | 0 | 798.7418 | 0.0003313891 | -0.0001422643 | 4.68605e-05 | 1896431.5 | 0.3942023
2041.16 | 1201.7 | 0 | 438.5227 | 0.000180329 | -1.471137e-05 | 0.0001509062 | 2354840.5 | 0.06756489 | 1465.8 | 2200.51 | 0 | 970.9414 | 0.0002672948 | -2.19986e-05 | 0.0002232976 | 3465485.8 | 0.1034375 | 1507.31 | 4198.14 | 0 | 1801.039 | 0.0003282445 | -3.558846e-05 | 0.0002570676 | 5121589.0 | 0.1119093 | 2927.93 | 6196.69 | 0 | 798.7418 | 0.000325395 | -0.000143191 | 3.9013e-05 | 1876049.8 | 0.3921791
2042.16 | 1200.78 | 0 | 454.172 | 0.0001841493 | -1.378993e-05 | 0.0001565695 | 2351595.4 | 0.06754117 | 1466.8 | 2199.59 | 0 | 986.6476 | 0.0002691324 | -1.924746e-05 | 0.0002306375 | 3419328.4 | 0.1042357 | 1508.31 | 4199.98 | 0 | 1832.337 | 0.0003243121 | -3.376401e-05 | 0.0002567841 | 5120928.4 | 0.1118045 | 2928.93 | 6195.77 | 0 | 814.3911 | 0.0003253654 | -0.0001441124 | 3.714047e-05 | 1871397.6 | 0.3919423
2043.16 | 1200.78 | 0 | 375.8685 | 0.0001882861 | -2.022682e-05 | 0.0001478325 | 2344017.6 | 0.06792735 | 1467.79 | 2199.59 | 0 | 1017.946 | 0.0002652 | -1.833129e-05 | 0.0002285374 | 3385165.9 | 0.1070058 | 1509.31 | 4200.9 | 0 | 1863.636 | 0.0003223854 | -3.558846e-05 | 0.0002512085 | 5075413.4 | 0.1116913 | 2929.93 | 6196.69 | 0 | 814.3911 | 0.0003407425 | -0.0001478114 | 4.511983e-05 | 1869661.7 | 0.3932517
2044.16 | 1199.86 | 0 | 328.9205 | 0.0001728366 | -1.378993e-05 | 0.0001452567 | 2328051.2 | 0.06644809 | 1468.79 | 2200.51 | 0 | 1033.596 | 0.0002900228 | -2.19986e-05 | 0.0002460255 | 3429287.0 | 0.106565 | 1510.31 | 4200.9 | 0 | 1863.636 | 0.0003339586 | -3.741553e-05 | 0.0002591275 | 5070139.6 | 0.1125207 | 2930.93 | 6196.69 | 0 | 861.3391 | 0.0003406535 | -0.0001505836 | 3.948644e-05 | 1851546.1 | 0.3922081
2045.16 | 1201.7 | 0 | 266.2662 | 0.0001673993 | -1.563017e-05 | 0.0001361389 | 2309685.9 | 0.06647703 | 1469.79 | 2200.51 | 0 | 1033.596 | 0.0002974462 | -2.291477e-05 | 0.0002516167 | 3455724.6 | 0.1069944 | 1511.31 | 4199.98 | 0 | 1910.641 | 0.0003338695 | -3.650199e-05 | 0.0002608655 | 5077910.1 | 0.1123392 | 2931.92 | 6196.69 | 0 | 861.3391 | 0.0003500597 | -0.0001524317 | 4.519629e-05 | 1839734.7 | 0.391647
2046.16 | 1200.78 | 0 | 250.6169 | 0.0001501613 | -1.287113e-05 | 0.000124419 | 2299754.7 | 0.0653999 | 1470.79 | 2200.51 | 0 | 1033.596 | 0.0002917288 | -2.474711e-05 | 0.0002422345 | 3454602.6 | 0.1084283 | 1512.31 | 4199.98 | 0 | 1926.29 | 0.0003376899 | -3.650199e-05 | 0.0002646859 | 5140853.5 | 0.1140971 | 2932.92 | 6196.69 | 0 | 877.0454 | 0.0003460415 | -0.0001505836 | 4.487441e-05 | 1827417.8 | 0.3915373
2047.16 | 1200.78 | 0 | 313.2142 | 0.0001694313 | -1.471137e-05 | 0.0001400085 | 2278203.1 | 0.06497186 | 1471.79 | 2198.68 | 0 | 1064.951 | 0.0002818252 | -2.291477e-05 | 0.0002359956 | 3451224.1 | 0.1078197 | 1513.3 | 4200.9 | 0 | 1957.646 | 0.0003374922 | -3.558846e-05 | 0.0002663152 | 5142856.0 | 0.1141144 | 2933.92 | 6197.6 | 0 | 845.6898 | 0.0003614781 | -0.0001542798 | 5.291847e-05 | 1819133.2 | 0.391044
2048.16 | 1200.78 | 0 | 313.2142 | 0.0001558984 | -1.471137e-05 | 0.0001264757 | 2271779.8 | 0.06431294 | 1472.79 | 2198.68 | 0 | 1064.951 | 0.0003049255 | -2.383358e-05 | 0.0002572584 | 3422187.8 | 0.1062736 | 1514.3 | 4199.98 | 0 | 1988.945 | 0.000347277 | -3.650199e-05 | 0.000274273 | 5144455.3 | 0.1136972 | 2934.92 | 6196.69 | 0 | 861.3391 | 0.0003575753 | -0.000156128 | 4.531943e-05 | 1819421.3 | 0.3931024
2049.16 | 1201.7 | 0 | 407.224 | 0.0001939442 | -1.930538e-05 | 0.0001553334 | 2262659.0 | 0.06474638 | 1473.79 | 2202.35 | 0 | 1080.6 | 0.0003030515 | -2.566592e-05 | 0.0002517197 | 3381412.9 | 0.1074973 | 1515.3 | 4200.9 | 0 | 2020.243 | 0.0003604738 | -3.923734e-05 | 0.0002819992 | 5173592.9 | 0.1151298 | 2935.92 | 6196.69 | 0 | 892.6947 | 0.0003728931 | -0.0001598242 | 5.324462e-05 | 1797189.9 | 0.3936989
2050.16 | 1201.7 | 0 | 391.5178 | 0.0001768446 | -1.654897e-05 | 0.0001437467 | 2264090.3 | 0.0646414 | 1474.79 | 2201.43 | 0 | 1096.25 | 0.0003238629 | -2.658209e-05 | 0.0002706987 | 3385296.1 | 0.1101056 | 1516.3 | 4199.98 | 0 | 2067.248 | 0.0003623674 | -3.832907e-05 | 0.0002857093 | 5155947.1 | 0.1160982 | 2936.92 | 6195.77 | 0 | 877.0454 | 0.0003767959 | -0.0001598242 | 5.714739e-05 | 1806061.1 | 0.3949304
2051.16 | 1201.7 | 0 | 438.5227 | 0.0001823116 | -1.378993e-05 | 0.0001547317 | 2253000.9 | 0.06417386 | 1475.79 | 2200.51 | 0 | 1127.548 | 0.0003142361 | -2.933323e-05 | 0.0002555696 | 3397581.3 | 0.1117172 | 1517.3 | 4200.9 | 0 | 2082.897 | 0.0003624991 | -4.106441e-05 | 0.0002803703 | 5156472.3 | 0.1164112 | 2937.92 | 6196.69 | 0 | 908.344 | 0.0003727482 | -0.0001616724 | 4.940342e-05 | 1807075.1 | 0.3957426
2052.16 | 1200.78 | 0 | 438.5227 | 0.0001917408 | -1.195233e-05 | 0.0001678361 | 2244472.9 | 0.06419035 | 1476.79 | 2200.51 | 0 | 1158.904 | 0.0003274559 | -2.933323e-05 | 0.0002687894 | 3381415.4 | 0.112423 | 1518.3 | 4199.98 | 0 | 2082.897 | 0.000356505 | -4.015088e-05 | 0.0002762033 | 5170243.2 | 0.1170574 | 2938.92 | 6195.77 | 0 | 892.6947 | 0.0003786105 | -0.0001625964 | 5.341766e-05 | 1795844.6 | 0.3954371
2053.16 | 1202.62 | 0 | 485.5276 | 0.0001976227 | -1.746778e-05 | 0.0001626872 | 2234900.0 | 0.06441696 | 1477.79 | 2202.35 | 0 | 1127.548 | 0.0003216595 | -2.841706e-05 | 0.0002648254 | 3382196.1 | 0.1147252 | 1519.3 | 4199.06 | 0 | 2082.897 | 0.0003814497 | -3.923734e-05 | 0.000302975 | 5174635.3 | 0.1183872 | 2939.92 | 6196.69 | 0 | 908.344 | 0.000390108 | -0.0001690649 | 5.197817e-05 | 1794931.0 | 0.3965249
2054.16 | 1200.78 | 0 | 501.1769 | 0.0002147224 | -1.746778e-05 | 0.0001797868 | 2227802.4 | 0.06462113 | 1478.79 | 2200.51 | 0 | 1143.255 | 0.0003407417 | -2.749826e-05 | 0.0002857452 | 3360263.7 | 0.1157414 | 1520.3 | 4201.81 | 0 | 2129.902 | 0.0003813606 | -4.106441e-05 | 0.0002992318 | 5186865.0 | 0.1194562 | 2940.92 | 6195.77 | 0 | 908.344 | 0.0003898083 | -0.0001690649 | 5.167846e-05 | 1783303.8 | 0.3974211
2055.16 | 1199.86 | 0 | 469.8213 | 0.0002163725 | -1.838658e-05 | 0.0001795994 | 2224756.7 | 0.06424375 | 1479.79 | 2200.51 | 0 | 1174.553 | 0.0003331206 | -2.749826e-05 | 0.0002781241 | 3356835.0 | 0.1163052 | 1521.3 | 4199.06 | 0 | 2161.201 | 0.0003891397 | -4.197795e-05 | 0.0003051838 | 5195498.9 | 0.1196798 | 2941.92 | 6195.77 | 0 | 923.9934 | 0.0004014671 | -0.0001736879 | 5.409135e-05 | 1790800.6 | 0.3970566
2056.15 | 1200.78 | 0 | 501.1769 | 0.0002241516 | -1.930538e-05 | 0.0001855408 | 2193039.9 | 0.06412488 | 1480.79 | 2201.43 | 0 | 1205.852 | 0.0003386173 | -2.933323e-05 | 0.0002799509 | 3361116.1 | 0.1181843 | 1522.3 | 4200.9 | 0 | 2223.855 | 0.0003907501 | -4.289149e-05 | 0.0003049671 | 5190722.2 | 0.1197708 | 2942.92 | 6197.6 | 0 | 923.9934 | 0.0003991617 | -0.0001736879 | 5.178593e-05 | 1793437.7 | 0.3990858
2057.15 | 1201.7 | 0 | 516.8262 | 0.0002146927 | -1.746778e-05 | 0.0001797572 | 2165390.9 | 0.06488081 | 1481.79 | 2199.59 | 0 | 1237.208 | 0.0003502695 | -3.02494e-05 | 0.0002897707 | 3353804.3 | 0.1186615 | 1523.3 | 4199.98 | 0 | 2208.206 | 0.0004041742 | -4.471593e-05 | 0.0003147424 | 5252394.3 | 0.1216035 | 2943.92 | 6196.69 | 0 | 939.6427 | 0.0004069935 | -0.0001727638 | 6.146589e-05 | 1800009.7 | 0.4015674
2058.15 | 1202.62 | 0 | 501.1769 | 0.000233696 | -2.022682e-05 | 0.0001932424 | 2165154.9 | 0.06557953 | 1482.79 | 2200.51 | 0 | 1221.558 | 0.0003592903 | -3.300054e-05 | 0.0002932892 | 3323594.6 | 0.1199042 | 1524.3 | 4200.9 | 0 | 2208.206 | 0.0004061799 | -4.471593e-05 | 0.0003167481 | 5238177.3 | 0.1209345 | 2944.92 | 6195.77 | 0 | 970.9983 | 0.0004109225 | -0.0001764601 | 5.80023e-05 | 1786966.1 | 0.4009408
2059.15 | 1200.78 | 0 | 532.4756 | 0.0002296483 | -1.838658e-05 | 0.0001928751 | 2149192.9 | 0.06462935 | 1483.79 | 2200.51 | 0 | 1252.857 | 0.0003535365 | -3.300054e-05 | 0.0002875355 | 3356214.5 | 0.1213113 | 1525.3 | 4199.98 | 0 | 2270.86 | 0.0004003437 | -4.015088e-05 | 0.000320042 | 5215949.7 | 0.1210302 | 2945.92 | 6194.85 | 0 | 923.9934 | 0.0004050175 | -0.0001792323 | 4.655289e-05 | 1789864.8 | 0.4011368
2060.15 | 1200.78 | 0 | 548.1249 | 0.0002508746 | -2.114562e-05 | 0.0002085834 | 2120535.9 | 0.06324112 | 1484.79 | 2200.51 | 0 | 1252.857 | 0.0003573866 | -3.208437e-05 | 0.0002932179 | 3353570.9 | 0.1201334 | 1526.3 | 4200.9 | 0 | 2255.154 | 0.0004119237 | -4.471593e-05 | 0.0003224918 | 5229693.6 | 0.1213919 | 2946.92 | 6194.85 | 0 | 970.9983 | 0.0004126054 | -0.0001810804 | 5.044458e-05 | 1794368.4 | 0.4014805
2061.15 | 1201.7 | 0 | 563.8311 | 0.0002431448 | -2.114562e-05 | 0.0002008535 | 2097617.4 | 0.06257593 | 1485.79 | 2202.35 | 0 | 1299.862 | 0.0003572975 | -3.208437e-05 | 0.0002931288 | 3359930.8 | 0.1203407 | 1527.3 | 4201.81 | 0 | 2302.159 | 0.0004081229 | -4.562947e-05 | 0.0003168639 | 5235187.1 | 0.1233702 | 2947.92 | 6194.85 | 0 | 986.6476 | 0.0004219819 | -0.0001820045 | 5.797291e-05 | 1771145.9 | 0.4011096
2062.15 | 1201.7 | 0 | 579.4805 | 0.0002448211 | -1.930538e-05 | 0.0002062103 | 2090600.8 | 0.06163335 | 1486.79 | 2201.43 | 0 | 1284.156 | 0.0003685777 | -3.208437e-05 | 0.000304409 | 3390506.6 | 0.1208362 | 1528.3 | 4200.9 | 0 | 2302.159 | 0.0004193964 | -4.562947e-05 | 0.0003281374 | 5259484.3 | 0.1241563 | 2948.92 | 6197.6 | 0 | 1033.652 | 0.0004354256 | -0.0001857008 | 6.402411e-05 | 1784682.6 | 0.4031809
2063.15 | 1199.86 | 0 | 563.8311 | 0.0002564009 | -2.114562e-05 | 0.0002141097 | 2030599.4 | 0.06140329 | 1487.79 | 2199.59 | 0 | 1346.81 | 0.0003704647 | -3.208437e-05 | 0.000306296 | 3362688.2 | 0.1204803 | 1529.3 | 4200.9 | 0 | 2349.164 | 0.0004307191 | -4.6543e-05 | 0.0003376331 | 5237440.0 | 0.123849 | 2949.92 | 6195.77 | 0 | 1018.003 | 0.0004432707 | -0.000188473 | 6.632475e-05 | 1801185.6 | 0.4008979
2064.15 | 1201.7 | 0 | 563.8311 | 0.0002638474 | -1.746778e-05 | 0.0002289119 | 1997106.8 | 0.06157087 | 1488.79 | 2200.51 | 0 | 1315.511 | 0.0003762184 | -3.391934e-05 | 0.0003083797 | 3373741.8 | 0.1204395 | 1530.3 | 4199.06 | 0 | 2380.462 | 0.0004383599 | -4.836481e-05 | 0.0003416303 | 5222021.5 | 0.1241505 | 2950.92 | 6196.69 | 0 | 1018.003 | 0.0004352939 | -0.0001875489 | 6.019612e-05 | 1811928.9 | 0.399694
2065.15 | 1200.78 | 0 | 563.8311 | 0.0002738069 | -2.114562e-05 | 0.0002315156 | 1978455.1 | 0.05972956 | 1489.79 | 2200.51 | 0 | 1346.81 | 0.0003874557 | -3.666785e-05 | 0.00031412 | 3393803.3 | 0.1209991 | 1531.3 | 4200.9 | 0 | 2411.761 | 0.0004441564 | -4.745391e-05 | 0.0003492485 | 5230555.6 | 0.1251254 | 2951.92 | 6193.93 | 0 | 1002.297 | 0.0004450295 | -0.0001903211 | 6.438731e-05 | 1811647.5 | 0.3974309
2066.15 | 1200.78 | 0 | 595.1298 | 0.0002755919 | -2.022682e-05 | 0.0002351383 | 2012703.8 | 0.0577069 | 1490.79 | 2199.59 | 0 | 1378.165 | 0.0003873962 | -3.391934e-05 | 0.0003195576 | 3392291.6 | 0.1234057 | 1532.3 | 4200.9 | 0 | 2427.467 | 0.0004478383 | -5.019189e-05 | 0.0003474546 | 5233282.9 | 0.1254761 | 2952.92 | 6193.93 | 0 | 1018.003 | 0.0004568035 | -0.0001930959 | 7.061163e-05 | 1797997.5 | 0.39486
2067.15 | 1201.7 | 0 | 610.7791 | 0.0002752856 | -2.114562e-05 | 0.0002329943 | 2012586.0 | 0.05726803 | 1491.79 | 2200.51 | 0 | 1393.815 | 0.0003873666 | -3.391934e-05 | 0.0003195279 | 3402396.6 | 0.1243861 | 1533.3 | 4199.98 | 0 | 2474.415 | 0.0004477493 | -4.927835e-05 | 0.0003491926 | 5177387.2 | 0.1273546 | 2953.92 | 6196.69 | 0 | 1064.951 | 0.0004581208 | -0.0001940174 | 7.008609e-05 | 1805143.5 | 0.395025
2068.15 | 1201.7 | 0 | 595.1298 | 0.0002793036 | -2.114562e-05 | 0.0002370124 | 2028905.2 | 0.05718016 | 1492.79 | 2201.43 | 0 | 1409.464 | 0.000392916 | -3.850019e-05 | 0.0003159157 | 3438430.0 | 0.1239091 | 1534.3 | 4199.98 | 0 | 2474.415 | 0.0004537434 | -5.110542e-05 | 0.0003515326 | 5186428.5 | 0.1259907 | 2954.92 | 6196.69 | 0 | 1033.652 | 0.0004523705 | -0.0001958681 | 6.063421e-05 | 1815356.2 | 0.3970902
2069.15 | 1202.62 | 0 | 626.4285 | 0.0002905178 | -1.930538e-05 | 0.000251907 | 1996511.4 | 0.05764039 | 1493.79 | 2199.59 | 0 | 1425.113 | 0.0004025692 | -3.758402e-05 | 0.0003274011 | 3485655.3 | 0.1234086 | 1535.3 | 4200.9 | 0 | 2521.42 | 0.0004593487 | -5.019189e-05 | 0.000358965 | 5236453.3 | 0.1282964 | 2955.92 | 6196.69 | 0 | 1064.951 | 0.0004698093 | -0.0001986403 | 7.252864e-05 | 1810299.3 | 0.3968331
2070.15 | 1200.78 | 0 | 610.7791 | 0.0002925532 | -2.206705e-05 | 0.0002484191 | 1963807.8 | 0.05740404 | 1494.79 | 2199.59 | 0 | 1425.113 | 0.0004005865 | -3.758402e-05 | 0.0003254185 | 3492222.9 | 0.124423 | 1536.3 | 4199.98 | 0 | 2537.069 | 0.0004553307 | -5.110542e-05 | 0.0003531199 | 5249557.4 | 0.129867 | 2956.92 | 6197.6 | 0 | 1064.951 | 0.0004716537 | -0.0002004885 | 7.06767e-05 | 1836483.6 | 0.3976863
2071.15 | 1199.86 | 0 | 610.7791 | 0.0002923918 | -2.114562e-05 | 0.0002501006 | 1911023.8 | 0.05741079 | 1495.79 | 2200.51 | 0 | 1440.763 | 0.0004098246 | -4.125133e-05 | 0.000327322 | 3492592.6 | 0.1242824 | 1537.3 | 4199.98 | 0 | 2584.074 | 0.0004629417 | -5.292986e-05 | 0.000357082 | 5267090.8 | 0.1301849 | 2957.92 | 6196.69 | 0 | 1080.6 | 0.0004751974 | -0.0002032633 | 6.867078e-05 | 1848828.4 | 0.3988132
2072.15 | 1200.78 | 0 | 626.4285 | 0.0003077624 | -2.206705e-05 | 0.0002636283 | 1846869.3 | 0.05771635 | 1496.79 | 2198.68 | 0 | 1440.763 | 0.000409963 | -3.758402e-05 | 0.0003347949 | 3496141.2 | 0.1260783 | 1538.3 | 4200.9 | 0 | 2615.373 | 0.0004765536 | -5.201633e-05 | 0.0003725209 | 5269488.4 | 0.1322439 | 2958.92 | 6195.77 | 0 | 1080.6 | 0.0004791858 | -0.0002060355 | 6.711475e-05 | 1879812.9 | 0.3989387
2073.15 | 1199.86 | 0 | 642.1347 | 0.0003039056 | -2.390466e-05 | 0.0002560963 | 1806303.5 | 0.05877446 | 1497.79 | 2200.51 | 0 | 1503.417 | 0.0004251061 | -3.758402e-05 | 0.0003499381 | 3542378.8 | 0.1268346 | 1539.3 | 4199.98 | 0 | 2615.373 | 0.0004745709 | -5.292986e-05 | 0.0003687112 | 5303118.3 | 0.1330202 | 2959.92 | 6196.69 | 0 | 1064.951 | 0.0004830424 | -0.0002051114 | 7.281955e-05 | 1877962.2 | 0.4005037
2074.15 | 1199.86 | 0 | 626.4285 | 0.0003076471 | -2.298322e-05 | 0.0002616807 | 1786525.8 | 0.05853673 | 1498.78 | 2202.35 | 0 | 1519.066 | 0.0004326382 | -4.125133e-05 | 0.0003501356 | 3558612.6 | 0.1266349 | 1540.3 | 4199.06 | 0 | 2678.027 | 0.0004800082 | -5.201633e-05 | 0.0003759756 | 5322648.1 | 0.1348906 | 2960.92 | 6196.69 | 0 | 1080.6 | 0.0004904132 | -0.0002088104 | 7.279248e-05 | 1896736.1 | 0.4008775
2075.15 | 1200.78 | 0 | 657.784 | 0.0003074263 | -2.482346e-05 | 0.0002577794 | 1779975.8 | 0.06038473 | 1499.78 | 2200.51 | 0 | 1519.066 | 0.0004229555 | -4.125133e-05 | 0.0003404528 | 3561947.6 | 0.1270062 | 1541.3 | 4200.9 | 0 | 2678.027 | 0.0004800082 | -5.475431e-05 | 0.0003704996 | 5306623.6 | 0.1355336 | 2961.92 | 6196.69 | 0 | 1127.605 | 0.0004963182 | -0.0002125066 | 7.130495e-05 | 1889425.9 | 0.3993224
2076.15 | 1200.78 | 0 | 704.732 | 0.0003266106 | -2.390466e-05 | 0.0002788013 | 1768904.0 | 0.06052245 | 1500.78 | 2202.35 | 0 | 1534.772 | 0.0004286201 | -4.217013e-05 | 0.0003442798 | 3546949.0 | 0.1272057 | 1542.3 | 4200.9 | 0 | 2678.027 | 0.0004838583 | -5.475431e-05 | 0.0003743497 | 5361174.0 | 0.1367376 | 2962.91 | 6194.85 | 0 | 1111.956 | 0.0005019039 | -0.0002134307 | 7.504254e-05 | 1903998.2 | 0.4005211
2077.15 | 1200.78 | 0 | 689.0827 | 0.0003246346 | -2.482346e-05 | 0.0002749877 | 1782800.5 | 0.05965509 | 1501.78 | 2201.43 | 0 | 1534.772 | 0.0004381645 | -4.125133e-05 | 0.0003556619 | 3560829.6 | 0.1278677 | 1543.3 | 4200.9 | 0 | 2740.681 | 0.0004934453 | -5.566784e-05 | 0.0003821097 | 5382670.4 | 0.1374196 | 2963.91 | 6195.77 | 0 | 1127.605 | 0.0005058626 | -0.0002143548 | 7.715313e-05 | 1924950.3 | 0.4005709
2078.15 | 1200.78 | 0 | 689.0827 | 0.0003227672 | -2.298322e-05 | 0.0002768007 | 1779829.6 | 0.05912916 | 1502.78 | 2200.51 | 0 | 1581.72 | 0.0004473664 | -4.491864e-05 | 0.0003575291 | 3567945.6 | 0.1292628 | 1544.29 | 4199.06 | 0 | 2724.975 | 0.0004896251 | -5.566784e-05 | 0.0003782894 | 5454016.7 | 0.1394956 | 2964.91 | 6197.6 | 0 | 1143.255 | 0.0005076773 | -0.0002162029 | 7.527154e-05 | 1915410.4 | 0.3982021
2079.15 | 1200.78 | 0 | 689.0827 | 0.0003323347 | -2.574226e-05 | 0.0002808502 | 1777872.5 | 0.06160491 | 1503.78 | 2201.43 | 0 | 1581.72 | 0.0004533605 | -4.217013e-05 | 0.0003690202 | 3602780.2 | 0.1316934 | 1545.29 | 4199.98 | 0 | 2756.331 | 0.0004989948 | -5.749228e-05 | 0.0003840102 | 5447852.0 | 0.1397683 | 2965.91 | 6196.69 | 0 | 1127.605 | 0.0005135397 | -0.000218051 | 7.743764e-05 | 1919869.5 | 0.3993292
2080.15 | 1200.78 | 0 | 704.732 | 0.0003340341 | -2.390466e-05 | 0.0002862248 | 1795535.2 | 0.0630725 | 1504.78 | 2200.51 | 0 | 1628.725 | 0.0004608332 | -4.400247e-05 | 0.0003728282 | 3573318.5 | 0.1317766 | 1546.29 | 4199.98 | 0 | 2787.629 | 0.0005047682 | -5.658138e-05 | 0.0003916054 | 5506347.2 | 0.1404605 | 2966.91 | 6195.77 | 0 | 1174.553 | 0.0005247012 | -0.0002208259 | 8.304945e-05 | 1921476.0 | 0.3987836
2081.15 | 1200.78 | 0 | 704.732 | 0.0003474286 | -2.482346e-05 | 0.0002977817 | 1798704.3 | 0.06548134 | 1505.78 | 2199.59 | 0 | 1613.076 | 0.0004608629 | -4.400247e-05 | 0.0003728579 | 3597714.1 | 0.1311458 | 1547.29 | 4199.06 | 0 | 2818.985 | 0.0005085588 | -5.749228e-05 | 0.0003935743 | 5495519.6 | 0.1416754 | 2967.91 | 6195.77 | 0 | 1158.904 | 0.0005132037 | -0.0002208259 | 7.1552e-05 | 1921503.6 | 0.3998903
2082.15 | 1200.78 | 0 | 720.4383 | 0.0003532546 | -2.482346e-05 | 0.0003036077 | 1819444.6 | 0.06761517 | 1506.78 | 2200.51 | 0 | 1660.024 | 0.0004662147 | -4.491864e-05 | 0.0003763774 | 3610106.0 | 0.1314283 | 1548.29 | 4200.9 | 0 | 2865.933 | 0.0005026141 | -5.749228e-05 | 0.0003876295 | 5564361.9 | 0.1440167 | 2968.91 | 6194.85 | 0 | 1158.904 | 0.0005304022 | -0.0002263703 | 7.766164e-05 | 1922037.4 | 0.4005413
2083.15 | 1201.7 | 0 | 751.7369 | 0.000356907 | -2.666107e-05 | 0.0003035849 | 1840676.6 | 0.06779531 | 1507.78 | 2199.59 | 0 | 1644.375 | 0.0004740597 | -4.766979e-05 | 0.0003787201 | 3621231.6 | 0.1321698 | 1549.29 | 4199.98 | 0 | 2850.284 | 0.0005237614 | -5.840582e-05 | 0.0004069498 | 5562848.6 | 0.1452998 | 2969.91 | 6195.77 | 0 | 1158.904 | 0.0005324079 | -0.0002254488 | 8.151023e-05 | 1925842.8 | 0.4003775
2084.15 | 1200.78 | 0 | 736.0876 | 0.000358781 | -2.574226e-05 | 0.0003072965 | 1826569.9 | 0.0693018 | 1508.78 | 2200.51 | 0 | 1675.673 | 0.000468306 | -4.766979e-05 | 0.0003729664 | 3606176.3 | 0.1334455 | 1550.29 | 4199.06 | 0 | 2881.582 | 0.0005275521 | -5.931936e-05 | 0.0004089134 | 5557282.8 | 0.1454458 | 2970.91 | 6197.6 | 0 | 1190.26 | 0.0005437373 | -0.000228221 | 8.729518e-05 | 1939613.4 | 0.4006727
2085.15 | 1201.7 | 0 | 736.0876 | 0.0003585044 | -2.574226e-05 | 0.0003070198 | 1828146.4 | 0.07105581 | 1509.78 | 2201.43 | 0 | 1675.673 | 0.0004834296 | -4.491864e-05 | 0.0003935923 | 3628738.7 | 0.1350292 | 1551.29 | 4199.98 | 0 | 2912.938 | 0.0005294984 | -5.840582e-05 | 0.0004126868 | 5578096.2 | 0.1455545 | 2971.91 | 6197.6 | 0 | 1221.558 | 0.0005456606 | -0.0002309932 | 8.367411e-05 | 1943598.0 | 0.4025643
2086.15 | 1200.78 | 0 | 736.0876 | 0.0003646368 | -2.849867e-05 | 0.0003076394 | 1829314.1 | 0.07201463 | 1510.78 | 2200.51 | 0 | 1691.38 | 0.0004890942 | -4.766979e-05 | 0.0003937546 | 3623709.9 | 0.1370316 | 1552.29 | 4201.81 | 0 | 2928.587 | 0.0005350248 | -6.479532e-05 | 0.0004054342 | 5552695.7 | 0.1440312 | 2972.91 | 6197.6 | 0 | 1205.909 | 0.0005552347 | -0.0002319173 | 9.140009e-05 | 1933657.0 | 0.402639
2087.14 | 1201.7 | 0 | 783.0356 | 0.0003645478 | -2.666107e-05 | 0.0003112257 | 1848146.2 | 0.07439135 | 1511.78 | 2199.59 | 0 | 1738.328 | 0.000494861 | -4.583745e-05 | 0.0004031861 | 3632464.0 | 0.1376819 | 1553.29 | 4201.81 | 0 | 2959.886 | 0.0005294095 | -6.11438e-05 | 0.0004071219 | 5603589.5 | 0.1468283 | 2973.91 | 6196.69 | 0 | 1221.558 | 0.000551378 | -0.0002346895 | 8.199902e-05 | 1935436.8 | 0.4015608
2088.14 | 1202.62 | 0 | 783.0356 | 0.0003776657 | -2.757987e-05 | 0.0003225059 | 1877050.6 | 0.07480743 | 1512.78 | 2201.43 | 0 | 1707.029 | 0.0005081995 | -4.950213e-05 | 0.0004091953 | 3631726.7 | 0.1379332 | 1554.29 | 4198.14 | 0 | 2975.592 | 0.0005387858 | -6.11438e-05 | 0.0004164982 | 5606684.7 | 0.1472547 | 2974.91 | 6196.69 | 0 | 1252.857 | 0.0005628458 | -0.0002337654 | 9.531494e-05 | 1934419.4 | 0.4006534
2089.14 | 1201.7 | 0 | 798.7418 | 0.0003775206 | -2.666107e-05 | 0.0003241985 | 1887699.8 | 0.07763214 | 1513.78 | 2199.59 | 0 | 1754.034 | 0.0004908428 | -4.583745e-05 | 0.0003991679 | 3681236.3 | 0.1375544 | 1555.29 | 4199.98 | 0 | 3006.891 | 0.0005502767 | -6.388178e-05 | 0.0004225131 | 5537287.8 | 0.1474421 | 2975.91 | 6196.69 | 0 | 1268.563 | 0.0005704931 | -0.0002383884 | 9.371629e-05 | 1946981.8 | 0.4026338
2090.14 | 1200.78 | 0 | 814.3911 | 0.0003833237 | -2.849867e-05 | 0.0003263263 | 1885201.0 | 0.0769443 | 1514.78 | 2200.51 | 0 | 1785.332 | 0.0005019187 | -4.766979e-05 | 0.0004065791 | 3684178.8 | 0.1369816 | 1556.29 | 4200.9 | 0 | 3038.189 | 0.000548373 | -6.388178e-05 | 0.0004206094 | 5538394.4 | 0.1486596 | 2976.91 | 6197.6 | 0 | 1237.208 | 0.0005705526 | -0.0002383884 | 9.377572e-05 | 1973660.4 | 0.403955
2091.14 | 1200.78 | 0 | 798.7418 | 0.0003927595 | -2.482346e-05 | 0.0003431125 | 1898266.3 | 0.07711515 | 1515.78 | 2201.43 | 0 | 1769.683 | 0.0005020867 | -5.408824e-05 | 0.0003939102 | 3679509.4 | 0.1384179 | 1557.29 | 4201.81 | 0 | 3053.896 | 0.0005560433 | -6.205734e-05 | 0.0004319287 | 5519518.5 | 0.1477907 | 2977.91 | 6196.69 | 0 | 1252.857 | 0.0005822114 | -0.0002420847 | 9.804201e-05 | 1978054.6 | 0.4065772
2092.14 | 1200.78 | 0 | 783.0356 | 0.0003912215 | -2.757987e-05 | 0.0003360618 | 1906468.7 | 0.07767987 | 1516.78 | 2200.51 | 0 | 1800.982 | 0.0005114565 | -5.13371e-05 | 0.0004087824 | 3701307.8 | 0.138379 | 1558.29 | 4199.06 | 0 | 3069.545 | 0.0005711372 | -6.84442e-05 | 0.0004342488 | 5510979.4 | 0.1486226 | 2978.91 | 6195.77 | 0 | 1284.212 | 0.0005800079 | -0.0002439355 | 9.2137e-05 | 1990973.5 | 0.4074184
2093.14 | 1200.78 | 0 | 814.3911 | 0.0003927298 | -2.942011e-05 | 0.0003338896 | 1923518.7 | 0.0796351 | 1517.78 | 2199.59 | 0 | 1847.987 | 0.0005113675 | -5.13371e-05 | 0.0004086933 | 3735025.4 | 0.1393744 | 1559.29 | 4199.98 | 0 | 3116.493 | 0.0005634634 | -6.205734e-05 | 0.0004393488 | 5518491.2 | 0.1493432 | 2979.91 | 6196.69 | 0 | 1268.563 | 0.0005760492 | -0.0002457836 | 8.448201e-05 | 1999115.5 | 0.4074958
2094.14 | 1199.86 | 0 | 798.7418 | 0.0004060387 | -2.666107e-05 | 0.0003527166 | 1930748.6 | 0.0800525 | 1518.78 | 2200.51 | 0 | 1847.987 | 0.0005209119 | -5.316944e-05 | 0.000414573 | 3732005.1 | 0.1416237 | 1560.29 | 4199.98 | 0 | 3147.849 | 0.0005597153 | -6.753329e-05 | 0.0004246487 | 5538852.1 | 0.1507302 | 2980.91 | 6197.6 | 0 | 1284.212 | 0.000587708 | -0.0002476317 | 9.244457e-05 | 2011973.7 | 0.4105162
2095.14 | 1201.7 | 0 | 814.3911 | 0.000406009 | -2.942011e-05 | 0.0003471688 | 1921585.8 | 0.07973188 | 1519.78 | 2200.51 | 0 | 1847.987 | 0.0005228946 | -5.592058e-05 | 0.0004110534 | 3758606.2 | 0.1433859 | 1561.29 | 4199.98 | 0 | 3179.147 | 0.0005690852 | -6.661976e-05 | 0.0004358457 | 5501154.0 | 0.1497018 | 2981.91 | 6193.93 | 0 | 1315.511 | 0.0005933431 | -0.0002494825 | 9.43781e-05 | 2026377.7 | 0.4115367
2096.14 | 1201.7 | 0 | 845.6898 | 0.0004153789 | -2.849867e-05 | 0.0003583816 | 1928054.8 | 0.080137 | 1520.78 | 2200.51 | 0 | 1847.987 | 0.0005189292 | -5.316944e-05 | 0.0004125904 | 3764232.2 | 0.144384 | 1562.29 | 4200.9 | 0 | 3179.147 | 0.0005769006 | -6.570622e-05 | 0.0004454881 | 5508765.4 | 0.1490697 | 2982.91 | 6193.93 | 0 | 1299.862 | 0.0005912518 | -0.0002513306 | 8.85905e-05 | 2033600.5 | 0.4131606
2097.14 | 1199.86 | 0 | 830.0405 | 0.0004173912 | -3.126034e-05 | 0.0003548705 | 1924139.1 | 0.08011129 | 1521.78 | 2199.59 | 0 | 1894.935 | 0.0005360848 | -5.683675e-05 | 0.0004224113 | 3792333.1 | 0.1480221 | 1563.29 | 4199.98 | 0 | 3210.503 | 0.0005881377 | -7.118218e-05 | 0.0004457733 | 5508635.6 | 0.1499646 | 2983.91 | 6197.6 | 0 | 1331.16 | 0.0006008522 | -0.0002531788 | 9.449463e-05 | 2048788.3 | 0.4131276
2098.14 | 1198.94 | 0 | 845.6898 | 0.0004156555 | -3.217915e-05 | 0.0003512973 | 1915788.6 | 0.08061449 | 1522.78 | 2199.59 | 0 | 1926.29 | 0.0005417428 | -5.592058e-05 | 0.0004299017 | 3817763.5 | 0.1494996 | 1564.29 | 4199.06 | 0 | 3226.152 | 0.000586379 | -6.935774e-05 | 0.0004476635 | 5521101.8 | 0.1493003 | 2984.91 | 6194.85 | 0 | 1315.511 | 0.0005968935 | -0.0002578017 | 8.128997e-05 | 2065672.5 | 0.4142548
2099.14 | 1201.7 | 0 | 892.6947 | 0.0004208459 | -2.849867e-05 | 0.0003638485 | 1901055.6 | 0.08089488 | 1523.78 | 2201.43 | 0 | 1926.29 | 0.000532452 | -5.500178e-05 | 0.0004224484 | 3847001.5 | 0.1494879 | 1565.29 | 4199.06 | 0 | 3257.451 | 0.0005937431 | -7.300925e-05 | 0.0004477246 | 5565661.2 | 0.1486734 | 2985.91 | 6196.69 | 0 | 1362.516 | 0.0006103372 | -0.0002568777 | 9.658185e-05 | 2047160.6 | 0.4159433
2100.14 | 1203.53 | 0 | 892.6947 | 0.0004268169 | -3.126034e-05 | 0.0003642962 | 1881537.3 | 0.0806606 | 1524.78 | 2200.51 | 0 | 1926.29 | 0.0005474372 | -5.592058e-05 | 0.0004355961 | 3859396.5 | 0.1504077 | 1566.29 | 4200.9 | 0 | 3288.806 | 0.0006053722 | -7.118218e-05 | 0.0004630078 | 5572229.9 | 0.1487678 | 2986.91 | 6195.77 | 0 | 1331.16 | 0.0006237681 | -0.0002605766 | 0.0001026149 | 2030873.8 | 0.4176346
2101.14 | 1199.86 | 0 | 892.6947 | 0.0004363844 | -2.942011e-05 | 0.0003775442 | 1916755.0 | 0.08355903 | 1525.78 | 2199.59 | 0 | 1957.589 | 0.0005510896 | -5.775292e-05 | 0.0004355838 | 3894320.5 | 0.1529984 | 1567.29 | 4200.9 | 0 | 3335.754 | 0.0005935947 | -7.209571e-05 | 0.0004494033 | 5582650.0 | 0.1491042 | 2987.91 | 6194.85 | 0 | 1378.165 | 0.0006103075 | -0.0002633488 | 8.360997e-05 | 2038920.6 | 0.4201961
2102.14 | 1199.86 | 0 | 892.6947 | 0.000428569 | -3.034154e-05 | 0.000367886 | 1925792.2 | 0.08490507 | 1526.78 | 2200.51 | 0 | 1988.945 | 0.0005605977 | -5.592058e-05 | 0.0004487566 | 3920791.7 | 0.1548435 | 1568.29 | 4199.98 | 0 | 3335.754 | 0.000610724 | -7.027127e-05 | 0.0004701814 | 5547531.2 | 0.1502188 | 2988.91 | 6195.77 | 0 | 1378.165 | 0.000625823 | -0.0002633488 | 9.912546e-05 | 2054404.3 | 0.421675
2103.14 | 1201.7 | 0 | 908.344 | 0.0004477666 | -3.493819e-05 | 0.0003778902 | 1931869.7 | 0.08553132 | 1527.78 | 2202.35 | 0 | 2004.594 | 0.0005642798 | -5.958789e-05 | 0.000445104 | 3931860.2 | 0.1557539 | 1569.29 | 4200.9 | 0 | 3367.11 | 0.0006069528 | -7.209571e-05 | 0.0004627614 | 5557987.9 | 0.1497708 | 2989.91 | 6194.85 | 0 | 1362.516 | 0.0006371031 | -0.0002642755 | 0.0001085522 | 2063961.3 | 0.4235445
2104.14 | 1199.86 | 0 | 877.0454 | 0.000451676 | -3.585699e-05 | 0.000379962 | 1924646.1 | 0.08557415 | 1528.78 | 2202.35 | 0 | 2035.893 | 0.0005505493 | -6.050669e-05 | 0.0004295359 | 3962824.4 | 0.1568866 | 1570.29 | 4199.98 | 0 | 3382.759 | 0.0006107502 | -7.392279e-05 | 0.0004629046 | 5586875.9 | 0.149691 | 2990.91 | 6198.52 | 0 | 1393.815 | 0.0006350381 | -0.0002688958 | 9.724647e-05 | 2089054.9 | 0.4261125
2105.14 | 1200.78 | 0 | 923.9934 | 0.0004457543 | -3.493819e-05 | 0.0003758779 | 1923027.0 | 0.08751805 | 1529.78 | 2201.43 | 0 | 2020.243 | 0.0005718119 | -6.142286e-05 | 0.0004489662 | 3975380.0 | 0.1574671 | 1571.29 | 4199.98 | 0 | 3445.413 | 0.0006047987 | -7.209571e-05 | 0.0004606073 | 5615536.8 | 0.1487788 | 2991.91 | 6197.6 | 0 | 1409.464 | 0.0006465586 | -0.0002698225 | 0.0001069136 | 2073242.4 | 0.4274648
2106.14 | 1200.78 | 0 | 955.3489 | 0.0004609567 | -3.677579e-05 | 0.0003874052 | 1928474.3 | 0.08810585 | 1530.77 | 2201.43 | 0 | 2067.248 | 0.0005680111 | -5.866909e-05 | 0.0004506729 | 4002659.3 | 0.1583115 | 1572.29 | 4199.98 | 0 | 3445.413 | 0.000629605 | -7.666077e-05 | 0.0004762835 | 5597411.3 | 0.1488363 | 2992.91 | 6196.69 | 0 | 1409.464 | 0.0006445529 | -0.0002725947 | 9.936345e-05 | 2068889.9 | 0.426367
2107.14 | 1201.7 | 0 | 970.9983 | 0.0004572154 | -3.585699e-05 | 0.0003855014 | 1911269.8 | 0.0889251 | 1531.77 | 2198.68 | 0 | 2082.897 | 0.0005832433 | -6.142286e-05 | 0.0004603976 | 4004728.0 | 0.1597834 | 1573.29 | 4199.98 | 0 | 3476.712 | 0.0006162895 | -7.666077e-05 | 0.000462968 | 5603526.1 | 0.1479663 | 2993.9 | 6194.85 | 0 | 1425.17 | 0.0006540676 | -0.0002744429 | 0.0001051819 | 2081636.9 | 0.4290739
2108.14 | 1202.62 | 0 | 939.6427 | 0.0004609865 | -3.309795e-05 | 0.0003947906 | 1906373.5 | 0.08863565 | 1532.77 | 2199.59 | 0 | 2098.547 | 0.000585058 | -6.32552e-05 | 0.0004585476 | 4020175.6 | 0.1589938 | 1574.29 | 4199.98 | 0 | 3508.011 | 0.0006313538 | -7.666077e-05 | 0.0004780323 | 5643269.2 | 0.1500542 | 2994.9 | 6196.69 | 0 | 1425.17 | 0.0006500792 | -0.0002753669 | 9.934534e-05 | 2078459.8 | 0.431132
2109.14 | 1201.7 | 0 | 939.6427 | 0.0004702543 | -3.493819e-05 | 0.0004003779 | 1915978.9 | 0.08987624 | 1533.77 | 2200.51 | 0 | 2098.547 | 0.0005870637 | -6.32552e-05 | 0.0004605533 | 4034797.2 | 0.1608962 | 1575.28 | 4201.81 | 0 | 3555.016 | 0.0006389648 | -7.574723e-05 | 0.0004874704 | 5578386.8 | 0.1487252 | 2995.9 | 6196.69 | 0 | 1440.82 | 0.0006597323 | -0.0002781418 | 0.0001034488 | 2090456.3 | 0.4331621
2110.14 | 1200.78 | 0 | 955.3489 | 0.000483619 | -3.769459e-05 | 0.0004082299 | 1932508.9 | 0.09099106 | 1534.77 | 2200.51 | 0 | 2161.201 | 0.0005963511 | -6.4174e-05 | 0.0004680031 | 4066760.6 | 0.1642137 | 1576.28 | 4200.9 | 0 | 3539.366 | 0.0006447119 | -8.030965e-05 | 0.0004840926 | 5542488.9 | 0.1474598 | 2996.9 | 6196.69 | 0 | 1472.118 | 0.0006676267 | -0.0002790658 | 0.000109495 | 2085919.3 | 0.4347109
2111.14 | 1199.86 | 0 | 970.9983 | 0.000480039 | -3.493819e-05 | 0.0004101627 | 1922374.2 | 0.09221254 | 1535.77 | 2200.51 | 0 | 2161.201 | 0.0006076477 | -6.784132e-05 | 0.000471965 | 4071373.8 | 0.1641252 | 1577.28 | 4199.98 | 0 | 3586.314 | 0.0006541674 | -7.574723e-05 | 0.0005026729 | 5569771.4 | 0.1475263 | 2997.9 | 6197.6 | 0 | 1440.82 | 0.0006829249 | -0.0002827647 | 0.0001173954 | 2091750.0 | 0.4347332
2112.14 | 1201.7 | 0 | 970.9983 | 0.0004780333 | -3.677579e-05 | 0.0004044817 | 1928224.7 | 0.0948824 | 1536.77 | 2198.68 | 0 | 2161.201 | 0.0006134804 | -6.600634e-05 | 0.0004814677 | 4082361.2 | 0.1651134 | 1578.28 | 4199.98 | 0 | 3617.67 | 0.0006465462 | -8.122319e-05 | 0.0004840998 | 5550710.7 | 0.1500466 | 2998.9 | 6197.6 | 0 | 1472.118 | 0.0006867156 | -0.0002846129 | 0.0001174899 | 2083659.3 | 0.4354203
2113.14 | 1198.94 | 0 | 1002.297 | 0.0004933742 | -3.585699e-05 | 0.0004216602 | 1950002.1 | 0.09572812 | 1537.77 | 2201.43 | 0 | 2176.85 | 0.000607618 | -6.600634e-05 | 0.0004756053 | 4100915.3 | 0.1640982 | 1579.28 | 4199.98 | 0 | 3633.319 | 0.0006540783 | -7.939874e-05 | 0.0004952808 | 5592518.5 | 0.1517848 | 2999.9 | 6194.85 | 0 | 1440.82 | 0.0006846309 | -0.0002855369 | 0.000113557 | 2101955.7 | 0.4366782
2114.14 | 1199.86 | 0 | 1002.297 | 0.0004912302 | -3.953483e-05 | 0.0004121605 | 1955098.9 | 0.09581388 | 1538.77 | 2199.59 | 0 | 2208.149 | 0.0006018412 | -6.4174e-05 | 0.0004734932 | 4081426.0 | 0.1649862 | 1580.28 | 4199.98 | 0 | 3648.969 | 0.0006770107 | -8.305026e-05 | 0.0005109101 | 5602634.6 | 0.1521356 | 3000.9 | 6194.85 | 0 | 1487.825 | 0.0006787091 | -0.0002901599 | 9.838924e-05 | 2119324.8 | 0.4356766
2115.14 | 1200.78 | 0 | 986.6476 | 0.0004894155 | -3.677579e-05 | 0.0004158639 | 1966418.0 | 0.09536143 | 1539.77 | 2201.43 | 0 | 2223.855 | 0.000619056 | -6.509017e-05 | 0.0004888757 | 4098897.8 | 0.1641867 | 1581.28 | 4199.98 | 0 | 3727.272 | 0.0006674561 | -8.305026e-05 | 0.0005013556 | 5553556.0 | 0.1527273 | 3001.9 | 6195.77 | 0 | 1519.123 | 0.0006883325 | -0.0002901599 | 0.0001080127 | 2049481.4 | 0.4329242
2116.14 | 1201.7 | 0 | 1033.652 | 0.0004833554 | -3.493819e-05 | 0.000413479 | 1969025.4 | 0.09639901 | 1540.77 | 2199.59 | 0 | 2239.505 | 0.0006247669 | -6.875749e-05 | 0.0004872519 | 4116703.3 | 0.1638298 | 1582.28 | 4199.98 | 0 | 3711.623 | 0.0006711975 | -8.122319e-05 | 0.0005087511 | 5543465.8 | 0.1538337 | 3002.9 | 6197.6 | 0 | 1519.123 | 0.0006941652 | -0.0002966336 | 0.0001008979 | 1981630.8 | 0.4318754
2117.14 | 1201.7 | 0 | 1033.652 | 0.0005063174 | -3.86134e-05 | 0.0004290906 | 1961467.5 | 0.09471466 | 1541.77 | 2200.51 | 0 | 2270.803 | 0.0006268055 | -6.875749e-05 | 0.0004892905 | 4133851.0 | 0.1661714 | 1583.28 | 4199.98 | 0 | 3758.628 | 0.0006748202 | -8.305026e-05 | 0.0005087196 | 5537323.6 | 0.1537207 | 3003.9 | 6194.85 | 0 | 1550.422 | 0.0006958119 | -0.0002957096 | 0.0001043928 | 1981733.5 | 0.4311195
2118.14 | 1200.78 | 0 | 1033.652 | 0.0005063174 | -4.045363e-05 | 0.0004254101 | 1947315.2 | 0.09518949 | 1542.77 | 2201.43 | 0 | 2317.808 | 0.000638013 | -7.24248e-05 | 0.0004931634 | 4128495.6 | 0.1666876 | 1584.28 | 4199.06 | 0 | 3758.628 | 0.0006766645 | -8.39638e-05 | 0.0005087369 | 5527884.3 | 0.1539096 | 3004.9 | 6195.77 | 0 | 1519.123 | 0.0007074214 | -0.0002984818 | 0.0001104578 | 1988434.1 | 0.4317373
2119.13 | 1201.7 | 0 | 1080.6 | 0.0005290521 | -3.953483e-05 | 0.0004499824 | 1942052.0 | 0.09500647 | 1543.77 | 2200.51 | 0 | 2286.453 | 0.0006475016 | -7.24248e-05 | 0.000502652 | 4155202.3 | 0.1669199 | 1585.28 | 4200.9 | 0 | 3805.576 | 0.0006730021 | -8.39638e-05 | 0.0005050745 | 5531070.8 | 0.1535702 | 3005.9 | 6195.77 | 0 | 1550.422 | 0.0007093448 | -0.0003012566 | 0.0001068315 | 1994745.3 | 0.4337755
2120.13 | 1201.7 | 0 | 1033.652 | 0.0005252679 | -4.045363e-05 | 0.0004443607 | 1930574.1 | 0.09324685 | 1544.77 | 2200.51 | 0 | 2349.107 | 0.0006433714 | -7.334097e-05 | 0.0004966895 | 4128938.7 | 0.1665448 | 1586.28 | 4199.98 | 0 | 3821.225 | 0.0006997845 | -8.48747e-05 | 0.0005300351 | 5565811.9 | 0.1545438 | 3006.9 | 6198.52 | 0 | 1566.128 | 0.0007128653 | -0.0003031074 | 0.0001066506 | 1986854.4 | 0.4351651
2121.13 | 1198.94 | 0 | 1064.951 | 0.0005158025 | -3.86134e-05 | 0.0004385757 | 1928779.0 | 0.09212686 | 1545.77 | 2199.59 | 0 | 2349.107 | 0.0006569042 | -7.334097e-05 | 0.0005102223 | 4109598.9 | 0.1674172 | 1587.28 | 4199.98 | 0 | 3868.23 | 0.0006996954 | -8.39638e-05 | 0.0005317678 | 5582089.1 | 0.1543555 | 3007.9 | 6196.69 | 0 | 1566.128 | 0.0007187211 | -0.0003058796 | 0.0001069619 | 1984726.6 | 0.4348109
2122.13 | 1198.94 | 0 | 1064.951 | 0.0005269377 | -3.953483e-05 | 0.000447868 | 1919142.7 | 0.0917179 | 1546.77 | 2199.59 | 0 | 2380.462 | 0.0006473234 | -7.517594e-05 | 0.0004969715 | 4108415.5 | 0.1683466 | 1588.28 | 4199.98 | 0 | 3868.23 | 0.0007034071 | -8.670178e-05 | 0.0005300036 | 5582084.6 | 0.1536995 | 3008.9 | 6196.69 | 0 | 1597.427 | 0.0007303272 | -0.0003058796 | 0.000118568 | 1979384.8 | 0.4343232
2123.13 | 1200.78 | 0 | 1080.6 | 0.0005327638 | -4.137244e-05 | 0.0004500189 | 1910859.2 | 0.0926398 | 1547.77 | 2200.51 | 0 | 2396.112 | 0.0006528498 | -7.517594e-05 | 0.0005024979 | 4107575.8 | 0.1694424 | 1589.28 | 4199.98 | 0 | 3915.235 | 0.0006994911 | -8.578824e-05 | 0.0005279146 | 5564910.3 | 0.1541116 | 3009.9 | 6194.85 | 0 | 1613.076 | 0.0007320036 | -0.0003077304 | 0.0001165429 | 1974617.7 | 0.4341385
2124.13 | 1200.78 | 0 | 1064.951 | 0.0005421996 | -3.953483e-05 | 0.0004631299 | 1902615.1 | 0.09479485 | 1548.77 | 2200.51 | 0 | 2396.112 | 0.0006510055 | -7.425977e-05 | 0.0005024859 | 4120756.1 | 0.1694266 | 1590.28 | 4200.9 | 0 | 3962.183 | 0.000695529 | -8.39638e-05 | 0.0005276014 | 5552323.5 | 0.1563397 | 3010.9 | 6196.69 | 0 | 1566.128 | 0.0007340983 | -0.0003123533 | 0.0001093916 | 1984615.4 | 0.4369132
2125.13 | 1202.62 | 0 | 1096.25 | 0.0005517078 | -4.045363e-05 | 0.0004708005 | 1919516.4 | 0.09511916 | 1549.77 | 2199.59 | 0 | 2458.766 | 0.0006738257 | -7.700828e-05 | 0.0005198091 | 4147429.9 | 0.1706323 | 1591.28 | 4200.9 | 0 | 3962.183 | 0.0007166236 | -9.035329e-05 | 0.000535917 | 5538051.0 | 0.1586402 | 3011.9 | 6196.69 | 0 | 1581.777 | 0.0007399013 | -0.0003142015 | 0.0001114984 | 2007928.2 | 0.4369052
2126.13 | 1200.78 | 0 | 1143.255 | 0.0005326451 | -4.321267e-05 | 0.0004462197 | 1928587.9 | 0.09536377 | 1550.77 | 2200.51 | 0 | 2443.06 | 0.000668138 | -7.792708e-05 | 0.0005122838 | 4123668.9 | 0.1691977 | 1592.28 | 4199.98 | 0 | 3977.832 | 0.0007184613 | -8.852622e-05 | 0.0005414089 | 5542008.2 | 0.1589249 | 3012.9 | 6194.85 | 0 | 1613.076 | 0.0007472424 | -0.0003179004 | 0.0001114417 | 1995018.5 | 0.4367923
2127.13 | 1200.78 | 0 | 1111.956 | 0.000551678 | -4.413148e-05 | 0.000463415 | 1941119.7 | 0.09415534 | 1551.77 | 2201.43 | 0 | 2474.415 | 0.0006795135 | -7.792708e-05 | 0.0005236593 | 4085711.7 | 0.1697947 | 1593.28 | 4201.81 | 0 | 4009.188 | 0.0007358078 | -9.309127e-05 | 0.0005496253 | 5596834.3 | 0.1605932 | 3013.9 | 6195.77 | 0 | 1660.081 | 0.000749136 | -0.0003179004 | 0.0001133353 | 2011996.3 | 0.4391198
2128.13 | 1201.7 | 0 | 1111.956 | 0.000549534 | -4.137244e-05 | 0.0004667891 | 1960095.3 | 0.09366427 | 1552.77 | 2201.43 | 0 | 2490.065 | 0.0006814895 | -7.884325e-05 | 0.000523803 | 4071849.1 | 0.1698323 | 1594.28 | 4200.9 | 0 | 4040.486 | 0.0007280484 | -8.943975e-05 | 0.0005491689 | 5552639.5 | 0.1587358 | 3014.9 | 6197.6 | 0 | 1660.081 | 0.0007586804 | -0.00032345 | 0.0001117804 | 2015033.2 | 0.4393415
2129.13 | 1200.78 | 0 | 1111.956 | 0.0005652108 | -4.321267e-05 | 0.0004787855 | 1959835.1 | 0.09421793 | 1553.77 | 2200.51 | 0 | 2521.363 | 0.0006814302 | -7.700828e-05 | 0.0005274136 | 4073106.5 | 0.1698658 | 1595.28 | 4201.81 | 0 | 4071.842 | 0.0007278276 | -8.943975e-05 | 0.0005489481 | 5587536.5 | 0.1590331 | 3015.9 | 6197.6 | 0 | 1675.73 | 0.0007549391 | -0.0003225233 | 0.0001098924 | 2015708.1 | 0.4393116
2130.13 | 1200.78 | 0 | 1143.255 | 0.0005668806 | -4.505291e-05 | 0.0004767748 | 1936957.1 | 0.09488477 | 1554.77 | 2199.59 | 0 | 2537.069 | 0.0006889391 | -8.067822e-05 | 0.0005275827 | 4123655.2 | 0.1711651 | 1596.28 | 4199.06 | 0 | 4087.491 | 0.0007259536 | -8.670178e-05 | 0.00055255 | 5584544.4 | 0.1599838 | 3016.9 | 6194.85 | 0 | 1644.432 | 0.0007685312 | -0.0003262249 | 0.0001160814 | 2025654.3 | 0.4395617
2131.13 | 1200.78 | 0 | 1158.904 | 0.000574551 | -4.505291e-05 | 0.0004844452 | 1943986.1 | 0.09741982 | 1555.77 | 2200.51 | 0 | 2552.719 | 0.0006889095 | -8.067822e-05 | 0.000527553 | 4124329.8 | 0.1712048 | 1597.28 | 4199.98 | 0 | 4118.79 | 0.0007487179 | -9.400481e-05 | 0.0005607083 | 5660565.4 | 0.1602354 | 3017.9 | 6195.77 | 0 | 1660.081 | 0.0007759019 | -0.0003262249 | 0.0001234522 | 2031479.1 | 0.4379619
2132.13 | 1199.86 | 0 | 1143.255 | 0.0005761714 | -4.597171e-05 | 0.000484228 | 1945716.7 | 0.09704096 | 1556.77 | 2199.59 | 0 | 2552.719 | 0.0006983387 | -8.342937e-05 | 0.0005314799 | 4169806.5 | 0.1699721 | 1598.28 | 4199.98 | 0 | 4134.439 | 0.0007451149 | -9.126683e-05 | 0.0005625812 | 5664121.2 | 0.1611744 | 3018.9 | 6196.69 | 0 | 1675.73 | 0.0007720222 | -0.0003271489 | 0.0001177243 | 2043111.6 | 0.436552
2133.13 | 1201.7 | 0 | 1158.904 | 0.000574136 | -4.413148e-05 | 0.0004858731 | 1970293.3 | 0.0981165 | 1557.77 | 2200.51 | 0 | 2599.667 | 0.0007096615 | -8.067822e-05 | 0.0005483051 | 4170715.3 | 0.1693091 | 1599.28 | 4200.9 | 0 | 4165.795 | 0.000754623 | -9.765632e-05 | 0.0005593103 | 5693619.1 | 0.1623637 | 3019.9 | 6197.6 | 0 | 1707.029 | 0.0007854957 | -0.0003336227 | 0.0001182504 | 2056606.7 | 0.4369509
2134.13 | 1199.86 | 0 | 1190.26 | 0.0005877478 | -4.689052e-05 | 0.0004939667 | 1981285.7 | 0.09797992 | 1558.77 | 2199.59 | 0 | 2615.373 | 0.0007019316 | -8.342937e-05 | 0.0005350729 | 4174917.4 | 0.1694972 | 1600.28 | 4199.98 | 0 | 4197.093 | 0.0007718312 | -9.582925e-05 | 0.0005801727 | 5673971.8 | 0.1623783 | 3020.9 | 6196.69 | 0 | 1738.385 | 0.0007814479 | -0.0003336227 | 0.0001142026 | 2079707.2 | 0.4380224
2135.13 | 1203.53 | 0 | 1205.909 | 0.0005761679 | -4.689052e-05 | 0.0004823869 | 1983229.5 | 0.09838712 | 1559.77 | 2200.51 | 0 | 2646.672 | 0.0007152668 | -8.709668e-05 | 0.0005410735 | 4131016.3 | 0.1694731 | 1601.28 | 4199.98 | 0 | 4212.743 | 0.0007679285 | -9.491571e-05 | 0.0005780971 | 5716372.3 | 0.1628237 | 3021.9 | 6196.69 | 0 | 1707.029 | 0.0007872018 | -0.0003373216 | 0.0001125586 | 2091294.5 | 0.4372778
2136.13 | 1199.86 | 0 | 1190.26 | 0.0005970156 | -4.873075e-05 | 0.0004995541 | 1972396.2 | 0.09898225 | 1560.77 | 2200.51 | 0 | 2646.672 | 0.0007132842 | -8.526434e-05 | 0.0005427555 | 4132607.4 | 0.1694413 | 1602.28 | 4199.98 | 0 | 4275.397 | 0.0007584036 | -9.765632e-05 | 0.000563091 | 5737997.8 | 0.1631195 | 3022.9 | 6196.69 | 0 | 1722.735 | 0.0007970161 | -0.0003363949 | 0.0001242264 | 2107619.6 | 0.4349841
2137.13 | 1198.94 | 0 | 1237.208 | 0.0005990706 | -4.964955e-05 | 0.0004997715 | 1975025.2 | 0.09873371 | 1561.76 | 2198.68 | 0 | 2677.97 | 0.0007152075 | -8.618051e-05 | 0.0005428465 | 4098130.6 | 0.1691315 | 1603.28 | 4200.9 | 0 | 4275.397 | 0.0007735272 | -9.948076e-05 | 0.0005745656 | 5728376.1 | 0.1620488 | 3023.9 | 6195.77 | 0 | 1722.735 | 0.0007948721 | -0.0003400964 | 0.0001146792 | 2095424.0 | 0.4312776
2138.13 | 1201.7 | 0 | 1221.558 | 0.000598962 | -4.780932e-05 | 0.0005033433 | 1977406.8 | 0.1011091 | 1562.76 | 2201.43 | 0 | 2709.326 | 0.0007244389 | -8.618051e-05 | 0.0005520779 | 4093499.5 | 0.1680614 | 1604.28 | 4201.81 | 0 | 4291.046 | 0.00076393 | -9.948076e-05 | 0.0005649685 | 5733000.9 | 0.1622561 | 3024.9 | 6195.77 | 0 | 1769.683 | 0.0008004545 | -0.0003391697 | 0.000122115 | 2094155.8 | 0.4273468
2139.13 | 1199.86 | 0 | 1237.208 | 0.0006104825 | -4.780932e-05 | 0.0005148638 | 1977032.8 | 0.1004113 | 1563.76 | 2200.51 | 0 | 2709.326 | 0.0007245773 | -8.893165e-05 | 0.000546714 | 4055912.2 | 0.1679719 | 1605.28 | 4201.81 | 0 | 4353.701 | 0.0007809405 | -0.0001003943 | 0.0005801519 | 5730357.7 | 0.1630314 | 3025.89 | 6197.6 | 0 | 1769.683 | 0.0008043276 | -0.0003419446 | 0.0001204384 | 2084671.0 | 0.4258666
2140.13 | 1199.86 | 0 | 1221.558 | 0.0006046794 | -4.689052e-05 | 0.0005108984 | 1987802.8 | 0.1025789 | 1564.76 | 2199.59 | 0 | 2740.625 | 0.0007397798 | -8.893165e-05 | 0.0005619165 | 4087314.2 | 0.1671435 | 1606.27 | 4200.9 | 0 | 4353.701 | 0.0007962024 | -0.0001022214 | 0.0005917597 | 5668261.8 | 0.1623118 | 3026.89 | 6195.77 | 0 | 1644.432 | 0.0008277575 | -0.0003474942 | 0.000132769 | 2092178.6 | 0.427649
2141.13 | 1199.86 | 0 | 1221.558 | 0.0006160913 | -4.964955e-05 | 0.0005167921 | 1979542.1 | 0.1014948 | 1565.76 | 2200.51 | 0 | 2756.274 | 0.0007397502 | -8.984782e-05 | 0.0005600545 | 4092802.7 | 0.1658095 | 1607.27 | 4199.06 | 0 | 4353.701 | 0.0007902083 | -0.0001022214 | 0.0005857656 | 5672923.4 | 0.1633433 | 3027.89 | 6195.77 | 0 | 1628.725 | 0.0008160988 | -0.0003456435 | 0.0001248119 | 2112196.0 | 0.4272148
2142.13 | 1202.62 | 0 | 1252.857 | 0.0006254611 | -4.964955e-05 | 0.000526162 | 2021853.4 | 0.1007229 | 1566.76 | 2201.43 | 0 | 2771.98 | 0.0007397204 | -8.893165e-05 | 0.0005618571 | 4075010.9 | 0.1649362 | 1608.27 | 4200.9 | 0 | 4400.705 | 0.0007924016 | -0.0001031349 | 0.0005861318 | 5650519.5 | 0.1636488 | 3028.89 | 6196.69 | 0 | 1785.332 | 0.000815802 | -0.0003474942 | 0.0001208135 | 2125984.0 | 0.429057
2143.13 | 1200.78 | 0 | 1237.208 | 0.0006179059 | -5.057099e-05 | 0.000516764 | 2027219.7 | 0.1014685 | 1567.76 | 2201.43 | 0 | 2787.629 | 0.0007531083 | -9.168279e-05 | 0.0005697427 | 4072347.4 | 0.1644901 | 1609.27 | 4202.73 | 0 | 4447.653 | 0.0007900303 | -9.948076e-05 | 0.0005910687 | 5652479.1 | 0.1630356 | 3029.89 | 6195.77 | 0 | 1785.332 | 0.0008253464 | -0.0003521172 | 0.000121112 | 2146278.1 | 0.4283699
2144.13 | 1200.78 | 0 | 1252.857 | 0.0006312938 | -4.873075e-05 | 0.0005338323 | 2028914.8 | 0.1021533 | 1568.76 | 2200.51 | 0 | 2818.928 | 0.0007567607 | -9.168279e-05 | 0.0005733951 | 4088288.9 | 0.1644775 | 1610.27 | 4200.9 | 0 | 4479.009 | 0.0008055324 | -0.0001058729 | 0.0005937867 | 5657242.1 | 0.1636939 | 3030.89 | 6197.6 | 0 | 1801.039 | 0.0008290284 | -0.0003530439 | 0.0001229406 | 2136492.0 | 0.4274992
2145.13 | 1200.78 | 0 | 1284.212 | 0.0006331018 | -4.964955e-05 | 0.0005338027 | 2059846.6 | 0.1054718 | 1569.76 | 2200.51 | 0 | 2834.577 | 0.0007758199 | -9.351513e-05 | 0.0005887897 | 4071733.9 | 0.1661516 | 1611.27 | 4199.06 | 0 | 4510.308 | 0.0008091849 | -0.0001031349 | 0.000602915 | 5690063.0 | 0.1638425 | 3031.89 | 6195.77 | 0 | 1785.332 | 0.0008328851 | -0.0003567428 | 0.0001193995 | 2164179.3 | 0.4276741
2146.13 | 1199.86 | 0 | 1315.511 | 0.0006465753 | -4.964955e-05 | 0.0005472762 | 2053602.1 | 0.1043774 | 1570.76 | 2201.43 | 0 | 2850.284 | 0.0007759516 | -9.351513e-05 | 0.0005889213 | 4099388.3 | 0.1673981 | 1612.27 | 4200.9 | 0 | 4525.957 | 0.0008149879 | -0.0001040458 | 0.0006068963 | 5672919.7 | 0.1624425 | 3032.89 | 6195.77 | 0 | 1801.039 | 0.0008445208 | -0.0003585909 | 0.0001273389 | 2182953.0 | 0.4265861
2147.13 | 1200.78 | 0 | 1284.212 | 0.0006445136 | -5.240859e-05 | 0.0005396964 | 2069038.9 | 0.1045923 | 1571.76 | 2200.51 | 0 | 2865.933 | 0.0007757605 | -9.53501e-05 | 0.0005850603 | 4084417.0 | 0.1671874 | 1613.27 | 4199.06 | 0 | 4525.957 | 0.0008129822 | -0.0001049594 | 0.0006030635 | 5645921.0 | 0.1612783 | 3033.89 | 6196.69 | 0 | 1832.337 | 0.000857856 | -0.0003613684 | 0.0001351192 | 2201070.7 | 0.4266924
2148.13 | 1200.78 | 0 | 1299.862 | 0.0006406109 | -5.240859e-05 | 0.0005357937 | 2080200.1 | 0.103287 | 1572.76 | 2200.51 | 0 | 2897.232 | 0.0007775686 | -9.53501e-05 | 0.0005868684 | 4110410.3 | 0.1676587 | 1614.27 | 4199.98 | 0 | 4572.962 | 0.0008224606 | -0.0001049594 | 0.0006125419 | 5633172.3 | 0.1606646 | 3034.89 | 6196.69 | 0 | 1816.688 | 0.0008558799 | -0.0003632165 | 0.0001294468 | 2217261.3 | 0.4241801
2149.13 | 1199.86 | 0 | 1315.511 | 0.0006578488 | -5.516763e-05 | 0.0005475135 | 2090864.1 | 0.1043756 | 1573.76 | 2198.68 | 0 | 2912.881 | 0.0007756715 | -9.443393e-05 | 0.0005868037 | 4122229.1 | 0.167713 | 1615.27 | 4200.9 | 0 | 4604.317 | 0.0008302396 | -0.0001113488 | 0.0006075419 | 5671969.5 | 0.1617452 | 3035.89 | 6196.69 | 0 | 1863.636 | 0.0008596641 | -0.0003641406 | 0.0001313828 | 2226240.4 | 0.4226664
2150.12 | 1200.78 | 0 | 1331.217 | 0.0006598017 | -5.608644e-05 | 0.0005476288 | 2089076.8 | 0.1030373 | 1574.76 | 2200.51 | 0 | 2944.237 | 0.0007869087 | -9.810124e-05 | 0.0005907062 | 4157491.1 | 0.1692245 | 1616.27 | 4200.9 | 0 | 4619.967 | 0.000831916 | -0.0001095244 | 0.0006128672 | 5726730.1 | 0.1608392 | 3036.89 | 6196.69 | 0 | 1879.342 | 0.000863323 | -0.0003669155 | 0.0001294921 | 2225886.8 | 0.4249362
2151.12 | 1200.78 | 0 | 1315.511 | 0.0006538604 | -5.33274e-05 | 0.0005472056 | 2077023.5 | 0.1027812 | 1575.76 | 2200.51 | 0 | 2928.587 | 0.0007929094 | -9.53501e-05 | 0.0006022092 | 4157065.6 | 0.169967 | 1617.27 | 4200.9 | 0 | 4682.564 | 0.0008298147 | -0.0001086109 | 0.0006125929 | 5729795.9 | 0.1612962 | 3037.89 | 6195.77 | 0 | 1863.636 | 0.0008652201 | -0.0003696903 | 0.0001258396 | 2214472.6 | 0.4241777
2152.12 | 1202.62 | 0 | 1346.867 | 0.0006556684 | -5.33274e-05 | 0.0005490136 | 2131469.0 | 0.1036517 | 1576.76 | 2201.43 | 0 | 2975.535 | 0.0008137997 | -0.0001017686 | 0.0006102626 | 4170453.4 | 0.1719537 | 1618.27 | 4199.06 | 0 | 4713.92 | 0.0008354496 | -0.0001095244 | 0.0006164008 | 5706039.2 | 0.1606048 | 3038.89 | 6194.85 | 0 | 1879.342 | 0.0008787001 | -0.0003715411 | 0.000135618 | 2224822.4 | 0.4254544
2153.12 | 1202.62 | 0 | 1378.165 | 0.0006749977 | -5.516763e-05 | 0.0005646624 | 2146719.7 | 0.1044216 | 1577.76 | 2200.51 | 0 | 2991.185 | 0.0008062083 | -0.0001026874 | 0.0006008336 | 4160886.6 | 0.170747 | 1619.27 | 4201.81 | 0 | 4698.27 | 0.0008527469 | -0.0001095244 | 0.0006336981 | 5681940.6 | 0.1612998 | 3039.89 | 6195.77 | 0 | 1879.342 | 0.0008768558 | -0.0003733892 | 0.0001300774 | 2247757.9 | 0.4256515
2154.12 | 1202.62 | 0 | 1378.165 | 0.0006824211 | -5.516763e-05 | 0.0005720859 | 2168118.9 | 0.1045537 | 1578.76 | 2200.51 | 0 | 3022.54 | 0.0008061489 | -9.993358e-05 | 0.0006062817 | 4154786.4 | 0.1710258 | 1620.27 | 4198.14 | 0 | 4745.218 | 0.000839102 | -0.0001095244 | 0.0006200532 | 5649028.8 | 0.1618214 | 3040.89 | 6196.69 | 0 | 1910.641 | 0.0008746524 | -0.000376164 | 0.0001223244 | 2275164.9 | 0.4259626
2155.12 | 1199.86 | 0 | 1378.165 | 0.0006861329 | -5.516763e-05 | 0.0005757976 | 2161985.7 | 0.1058463 | 1579.76 | 2200.51 | 0 | 3038.189 | 0.0008078252 | -9.902005e-05 | 0.0006097851 | 4166980.6 | 0.1704922 | 1621.27 | 4200.9 | 0 | 4760.925 | 0.0008561785 | -0.0001122624 | 0.0006316537 | 5667512.7 | 0.1611965 | 3041.89 | 6195.77 | 0 | 1926.29 | 0.0008901383 | -0.0003780148 | 0.0001341087 | 2303889.6 | 0.4263045
2156.12 | 1199.86 | 0 | 1378.165 | 0.0006839888 | -5.884548e-05 | 0.0005662979 | 2178765.5 | 0.1074493 | 1580.76 | 2201.43 | 0 | 3038.189 | 0.0008061192 | -9.902005e-05 | 0.0006080791 | 4175603.9 | 0.1716225 | 1622.27 | 4198.14 | 0 | 4807.873 | 0.0008545218 | -0.0001113488 | 0.0006318241 | 5724717.2 | 0.1610592 | 3042.89 | 6196.69 | 0 | 1926.29 | 0.0008899769 | -0.0003780148 | 0.0001339473 | 2306403.2 | 0.4280085
2157.12 | 1199.86 | 0 | 1378.165 | 0.0006901213 | -5.33274e-05 | 0.0005834665 | 2185024.2 | 0.1080532 | 1581.76 | 2200.51 | 0 | 3085.194 | 0.0008097419 | -9.902005e-05 | 0.0006117018 | 4184802.9 | 0.1730561 | 1623.27 | 4200.9 | 0 | 4839.171 | 0.0008600186 | -0.0001131733 | 0.000633672 | 5715821.5 | 0.161723 | 3043.89 | 6198.52 | 0 | 1957.646 | 0.0009013062 | -0.0003798629 | 0.0001415804 | 2318177.4 | 0.4283491
2158.12 | 1201.7 | 0 | 1409.521 | 0.0006956179 | -5.700524e-05 | 0.0005816074 | 2175605.0 | 0.1096276 | 1582.76 | 2200.51 | 0 | 3100.844 | 0.0008248358 | -0.0001026874 | 0.000619461 | 4162501.4 | 0.1727574 | 1624.27 | 4201.81 | 0 | 4854.877 | 0.0008734294 | -0.0001131733 | 0.0006470828 | 5737049.5 | 0.1620793 | 3044.89 | 6196.69 | 0 | 1957.646 | 0.0008957732 | -0.0003835618 | 0.0001286496 | 2339082.4 | 0.427952
2159.12 | 1201.7 | 0 | 1425.17 | 0.0006974556 | -5.792404e-05 | 0.0005816075 | 2198126.7 | 0.1104257 | 1583.76 | 2200.51 | 0 | 3116.493 | 0.0008287945 | -0.0001036035 | 0.0006215874 | 4163196.1 | 0.1717551 | 1625.27 | 4199.06 | 0 | 4870.527 | 0.0008829442 | -0.000115003 | 0.0006529382 | 5734227.2 | 0.1644957 | 3045.89 | 6195.77 | 0 | 1988.945 | 0.0009052353 | -0.0003863393 | 0.0001325567 | 2348018.6 | 0.4283866
2160.12 | 1200.78 | 0 | 1440.82 | 0.0007051261 | -5.884548e-05 | 0.0005874351 | 2205838.6 | 0.1113184 | 1584.76 | 2202.35 | 0 | 3100.844 | 0.0008456537 | -0.0001063547 | 0.0006329444 | 4194203.7 | 0.1731461 | 1626.27 | 4199.06 | 0 | 4917.532 | 0.0008694376 | -0.0001159139 | 0.0006376098 | 5715155.3 | 0.1649461 | 3046.89 | 6198.52 | 0 | 1988.945 | 0.0009147798 | -0.0003881901 | 0.0001383996 | 2379446.7 | 0.4306342
2161.12 | 1200.78 | 0 | 1425.17 | 0.0007051557 | -5.792404e-05 | 0.0005893076 | 2233577.2 | 0.1133494 | 1585.76 | 2200.51 | 0 | 3147.792 | 0.0008421297 | -0.0001063547 | 0.0006294203 | 4202016.2 | 0.1749784 | 1627.27 | 4201.81 | 0 | 4948.83 | 0.0008733666 | -0.0001122624 | 0.0006488419 | 5662407.8 | 0.1632261 | 3047.89 | 6195.77 | 0 | 1988.945 | 0.0009166471 | -0.0003881901 | 0.000140267 | 2401777.1 | 0.4325025
2162.12 | 1200.78 | 0 | 1440.82 | 0.0007089531 | -5.884548e-05 | 0.0005912621 | 2233454.5 | 0.1144013 | 1586.76 | 2200.51 | 0 | 3147.792 | 0.0008497145 | -0.0001054385 | 0.0006388375 | 4209886.4 | 0.1747765 | 1628.27 | 4199.98 | 0 | 4964.48 | 0.0008866162 | -0.000117741 | 0.0006511343 | 5691976.1 | 0.1638275 | 3048.89 | 6196.69 | 0 | 2004.594 | 0.0009241562 | -0.0003909623 | 0.0001422317 | 2418822.5 | 0.4316738
2163.12 | 1200.78 | 0 | 1440.82 | 0.0007108205 | -6.252332e-05 | 0.0005857738 | 2243490.5 | 0.1159175 | 1587.76 | 2199.59 | 0 | 3194.797 | 0.0008397813 | -0.0001045197 | 0.0006307419 | 4237987.0 | 0.1766972 | 1629.27 | 4199.06 | 0 | 4995.835 | 0.0008999743 | -0.0001159139 | 0.0006681465 | 5697728.2 | 0.1652351 | 3049.89 | 6197.6 | 0 | 2020.243 | 0.0009299593 | -0.000392813 | 0.0001443332 | 2429590.0 | 0.4331131
2164.12 | 1198.94 | 0 | 1456.469 | 0.0007222026 | -5.976691e-05 | 0.0006026688 | 2269125.6 | 0.1171895 | 1588.76 | 2200.51 | 0 | 3194.797 | 0.0008648643 | -0.000110022 | 0.0006448203 | 4269181.0 | 0.1781683 | 1630.27 | 4200.9 | 0 | 5027.134 | 0.0009034654 | -0.000120479 | 0.0006625075 | 5749635.1 | 0.1678573 | 3050.89 | 6195.77 | 0 | 2035.949 | 0.0009316355 | -0.0003974386 | 0.0001367582 | 2464707.7 | 0.4333202
2165.12 | 1198.94 | 0 | 1472.118 | 0.0007201903 | -6.160452e-05 | 0.0005969813 | 2274345.6 | 0.1174716 | 1589.76 | 2199.59 | 0 | 3226.095 | 0.0008515488 | -0.0001072708 | 0.0006370071 | 4277703.8 | 0.1804098 | 1631.27 | 4200.9 | 0 | 5042.783 | 0.0009092915 | -0.0001186545 | 0.0006719824 | 5763635.2 | 0.1689202 | 3051.89 | 6196.69 | 0 | 2020.243 | 0.000933671 | -0.0003983627 | 0.0001369456 | 2490718.6 | 0.4342315
2166.12 | 1198.03 | 0 | 1472.118 | 0.0007334465 | -5.884548e-05 | 0.0006157555 | 2276261.2 | 0.1187497 | 1590.76 | 2199.59 | 0 | 3273.1 | 0.0008627332 | -0.000110022 | 0.0006426892 | 4278624.3 | 0.1808132 | 1632.27 | 4200.9 | 0 | 5058.433 | 0.0009092618 | -0.000120479 | 0.0006683039 | 5705769.3 | 0.1688558 | 3052.89 | 6194.85 | 0 | 2051.599 | 0.0009413117 | -0.0004011375 | 0.0001390366 | 2442519.1 | 0.4327974
2167.12 | 1200.78 | 0 | 1487.825 | 0.0007238723 | -5.976691e-05 | 0.0006043385 | 2262320.1 | 0.1187941 | 1591.76 | 2201.43 | 0 | 3273.1 | 0.0008725773 | -0.000110022 | 0.0006525334 | 4283133.9 | 0.1820812 | 1633.27 | 4199.98 | 0 | 5105.437 | 0.0009208612 | -0.0001232196 | 0.0006744221 | 5691484.4 | 0.1697455 | 3053.89 | 6196.69 | 0 | 2051.599 | 0.0009413117 | -0.0004020642 | 0.0001371832 | 2397545.8 | 0.4330757
2168.12 | 1200.78 | 0 | 1487.825 | 0.0007352611 | -6.252332e-05 | 0.0006102144 | 2270016.3 | 0.1202136 | 1592.75 | 2202.35 | 0 | 3320.105 | 0.000881756 | -0.0001127758 | 0.0006562045 | 4336196.3 | 0.1843429 | 1634.27 | 4200.9 | 0 | 5136.736 | 0.0009226462 | -0.000120479 | 0.0006816883 | 5731614.3 | 0.1713545 | 3054.89 | 6195.77 | 0 | 2067.248 | 0.0009566592 | -0.0004048391 | 0.000146981 | 2426188.5 | 0.4355908
2169.12 | 1201.7 | 0 | 1503.474 | 0.0007469199 | -6.160452e-05 | 0.0006237109 | 2265565.0 | 0.120087 | 1593.75 | 2201.43 | 0 | 3335.754 | 0.0008757323 | -0.0001109408 | 0.0006538507 | 4337578.0 | 0.1849493 | 1635.27 | 4199.98 | 0 | 5183.741 | 0.0009282746 | -0.0001232196 | 0.0006818355 | 5785420.5 | 0.1711032 | 3055.89 | 6195.77 | 0 | 2051.599 | 0.0009527005 | -0.0004048391 | 0.0001430223 | 2423555.8 | 0.4352373
2170.12 | 1201.7 | 0 | 1550.422 | 0.0007390155 | -6.9879e-05 | 0.0005992575 | 2254241.5 | 0.1205636 | 1594.75 | 2199.59 | 0 | 3335.754 | 0.000876032 | -0.0001164431 | 0.0006431459 | 4374105.6 | 0.1849728 | 1636.27 | 4199.98 | 0 | 5199.39 | 0.0009341007 | -0.0001223034 | 0.0006894939 | 5772929.0 | 0.172563 | 3056.88 | 6195.77 | 0 | 2114.253 | 0.0009562704 | -0.0004066899 | 0.0001428907 | 2413226.6 | 0.4339027
2171.12 | 1200.78 | 0 | 1534.772 | 0.000750457 | -6.068308e-05 | 0.0006290909 | 2263355.3 | 0.1204223 | 1595.75 | 2198.68 | 0 | 3398.409 | 0.0008854577 | -0.0001155269 | 0.0006544039 | 4370513.8 | 0.1851427 | 1637.27 | 4199.98 | 0 | 5199.39 | 0.0009279683 | -0.0001213951 | 0.000685178 | 5787297.5 | 0.172082 | 3057.88 | 6196.69 | 0 | 2114.253 | 0.0009698032 | -0.0004094621 | 0.0001508791 | 2402180.8 | 0.4346461
2172.12 | 1200.78 | 0 | 1550.422 | 0.0007621159 | -6.528236e-05 | 0.0006315512 | 2272304.3 | 0.1204124 | 1596.75 | 2201.43 | 0 | 3382.702 | 0.0008911819 | -0.0001155269 | 0.0006601281 | 4352365.9 | 0.1849979 | 1638.26 | 4198.14 | 0 | 5246.395 | 0.0009470142 | -0.0001259575 | 0.0006950991 | 5783121.9 | 0.171663 | 3058.88 | 6193.93 | 0 | 2129.902 | 0.0009714565 | -0.0004122395 | 0.0001469775 | 2390957.4 | 0.4360752
2173.12 | 1200.78 | 0 | 1566.128 | 0.0007619247 | -6.252332e-05 | 0.0006368781 | 2262759.8 | 0.1214223 | 1597.75 | 2199.59 | 0 | 3429.707 | 0.0008968102 | -0.0001146081 | 0.000667594 | 4352918.0 | 0.1857679 | 1639.26 | 4199.98 | 0 | 5262.045 | 0.0009414054 | -0.0001241331 | 0.0006931392 | 5778335.2 | 0.1712383 | 3059.88 | 6194.85 | 0 | 2129.902 | 0.0009753296 | -0.0004131636 | 0.0001490024 | 2392424.6 | 0.4353
2174.12 | 1200.78 | 0 | 1566.128 | 0.0007637921 | -6.620116e-05 | 0.0006313898 | 2281804.5 | 0.1240499 | 1598.75 | 2199.59 | 0 | 3429.707 | 0.0009023893 | -0.0001155269 | 0.0006713355 | 4359752.1 | 0.1873044 | 1640.26 | 4198.14 | 0 | 5324.699 | 0.0009449984 | -0.0001286982 | 0.0006876021 | 5733770.6 | 0.1703389 | 3060.88 | 6195.77 | 0 | 2114.253 | 0.000981192 | -0.0004168625 | 0.000147467 | 2371889.5 | 0.435419
2175.12 | 1201.7 | 0 | 1581.777 | 0.0007657682 | -6.436092e-05 | 0.0006370463 | 2277186.7 | 0.125847 | 1599.75 | 2200.51 | 0 | 3445.357 | 0.0008947748 | -0.0001182754 | 0.000658224 | 4400157.0 | 0.1881354 | 1641.26 | 4199.98 | 0 | 5340.348 | 0.0009565189 | -0.000127782 | 0.0007009549 | 5743384.5 | 0.1717696 | 3061.88 | 6197.6 | 0 | 2145.552 | 0.0009811327 | -0.0004214907 | 0.0001381512 | 2370254.2 | 0.4348915
2176.12 | 1202.62 | 0 | 1581.777 | 0.0007808917 | -6.80414e-05 | 0.0006448089 | 2295903.3 | 0.1277791 | 1600.75 | 2200.51 | 0 | 3461.006 | 0.0009100301 | -0.0001201104 | 0.0006698094 | 4430818.3 | 0.1901123 | 1642.26 | 4199.98 | 0 | 5340.348 | 0.0009526688 | -0.0001268684 | 0.0006989319 | 5738937.3 | 0.1735534 | 3062.88 | 6195.77 | 0 | 2145.552 | 0.0009927981 | -0.0004205667 | 0.0001516648 | 2385931.9 | 0.4346406
2177.12 | 1202.62 | 0 | 1628.725 | 0.0007864972 | -6.620116e-05 | 0.0006540948 | 2323418.1 | 0.1294911 | 1601.75 | 2202.35 | 0 | 3508.011 | 0.0009157738 | -0.0001219454 | 0.0006718831 | 4425636.5 | 0.1896802 | 1643.26 | 4200.9 | 0 | 5355.997 | 0.0009659184 | -0.0001286982 | 0.0007085221 | 5779828.7 | 0.1766382 | 3063.88 | 6197.6 | 0 | 2176.85 | 0.0009926005 | -0.0004242656 | 0.0001440693 | 2379147.2 | 0.4362027
2178.12 | 1201.7 | 0 | 1613.076 | 0.0007769593 | -6.620116e-05 | 0.000644557 | 2336736.4 | 0.1303381 | 1602.75 | 2201.43 | 0 | 3523.66 | 0.0009272943 | -0.0001191942 | 0.0006889058 | 4408643.5 | 0.1900857 | 1644.26 | 4200.9 | 0 | 5403.002 | 0.0009639619 | -0.0001296091 | 0.0007047438 | 5842048.0 | 0.1784466 | 3064.88 | 6196.69 | 0 | 2176.85 | 0.001000416 | -0.0004261163 | 0.0001481832 | 2359561.2 | 0.4348614
2179.12 | 1201.7 | 0 | 1628.725 | 0.0007808028 | -6.80414e-05 | 0.00064472 | 2347705.6 | 0.1315639 | 1603.75 | 2200.51 | 0 | 3508.011 | 0.0009233355 | -0.0001210292 | 0.0006812772 | 4391400.0 | 0.1932937 | 1645.26 | 4200.9 | 0 | 5418.652 | 0.0009810385 | -0.0001341767 | 0.000712685 | 5803712.8 | 0.1782403 | 3065.88 | 6197.6 | 0 | 2223.855 | 0.001007589 | -0.0004279645 | 0.0001516599 | 2347657.3 | 0.4340104
2180.11 | 1199.86 | 0 | 1644.432 | 0.0007980406 | -7.171924e-05 | 0.0006546021 | 2348046.6 | 0.1322608 | 1604.75 | 2199.59 | 0 | 3555.016 | 0.0009329523 | -0.0001228615 | 0.0006872292 | 4394671.0 | 0.1936939 | 1646.26 | 4199.98 | 0 | 5465.657 | 0.0009771224 | -0.0001314361 | 0.0007142502 | 5775576.9 | 0.1788939 | 3066.88 | 6197.6 | 0 | 2208.206 | 0.001011607 | -0.0004288912 | 0.0001538246 | 2356807.0 | 0.4361447
2181.11 | 1198.94 | 0 | 1660.081 | 0.0007961436 | -7.079781e-05 | 0.0006545479 | 2349596.6 | 0.1324698 | 1605.75 | 2198.68 | 0 | 3555.016 | 0.0009308082 | -0.0001237803 | 0.0006832476 | 4402201.3 | 0.1931994 | 1647.26 | 4199.98 | 0 | 5496.955 | 0.00097319 | -0.0001350903 | 0.0007030094 | 5763838.2 | 0.1793411 | 3067.88 | 6196.69 | 0 | 2208.206 | 0.001007918 | -0.0004325901 | 0.0001427381 | 2334583.7 | 0.4347769
2182.11 | 1200.78 | 0 | 1644.432 | 0.000797764 | -6.9879e-05 | 0.0006580059 | 2344865.7 | 0.135461 | 1606.75 | 2201.43 | 0 | 3617.613 | 0.0009496632 | -0.0001274476 | 0.0006947679 | 4413539.8 | 0.1934947 | 1648.26 | 4199.06 | 0 | 5543.96 | 0.0009885011 | -0.0001350903 | 0.0007183206 | 5798945.0 | 0.1797284 | 3068.88 | 6197.6 | 0 | 2239.505 | 0.001011409 | -0.0004344408 | 0.0001425276 | 2337388.6 | 0.4351465
2183.11 | 1200.78 | 0 | 1644.432 | 0.0008034583 | -7.171924e-05 | 0.0006600199 | 2352670.7 | 0.1337829 | 1607.75 | 2199.59 | 0 | 3633.319 | 0.0009593393 | -0.0001246965 | 0.0007099463 | 4425338.1 | 0.1926971 | 1649.26 | 4199.98 | 0 | 5575.259 | 0.0009883265 | -0.0001369147 | 0.0007144971 | 5798059.2 | 0.1793999 | 3069.88 | 6196.69 | 0 | 2255.154 | 0.001020901 | -0.0004344408 | 0.0001520193 | 2324026.2 | 0.4333001
2184.11 | 1201.7 | 0 | 1722.735 | 0.0008206928 | -7.355948e-05 | 0.0006735739 | 2362030.7 | 0.1341066 | 1608.75 | 2201.43 | 0 | 3633.319 | 0.0009482041 | -0.0001256127 | 0.0006969788 | 4450638.9 | 0.1933433 | 1650.26 | 4199.06 | 0 | 5559.61 | 0.0009902005 | -0.0001369147 | 0.0007163711 | 5809991.6 | 0.1798629 | 3070.88 | 6194.85 | 0 | 2239.505 | 0.001024804 | -0.0004372157 | 0.0001503724 | 2323553.2 | 0.4349764
2185.11 | 1201.7 | 0 | 1675.73 | 0.0008113758 | -7.171924e-05 | 0.0006679373 | 2359710.1 | 0.1355238 | 1609.75 | 2201.43 | 0 | 3664.618 | 0.0009514185 | -0.0001274476 | 0.0006965232 | 4463025.9 | 0.1928877 | 1651.26 | 4200.9 | 0 | 5606.557 | 0.0009938233 | -0.0001378283 | 0.0007181668 | 5807338.2 | 0.1796657 | 3071.88 | 6196.69 | 0 | 2255.154 | 0.001030607 | -0.0004418413 | 0.0001469242 | 2329201.4 | 0.4348797
2186.11 | 1199.86 | 0 | 1691.38 | 0.000822758 | -7.355948e-05 | 0.000675639 | 2373417.5 | 0.1369407 | 1610.75 | 2201.43 | 0 | 3648.969 | 0.0009534538 | -0.0001274476 | 0.0006985586 | 4437254.2 | 0.192984 | 1652.26 | 4200.9 | 0 | 5653.562 | 0.00101884 | -0.0001378283 | 0.0007431837 | 5812990.1 | 0.1817286 | 3072.88 | 6197.6 | 0 | 2302.159 | 0.001039901 | -0.0004436921 | 0.0001525167 | 2329636.5 | 0.4354688
2187.11 | 1200.78 | 0 | 1707.029 | 0.0008245726 | -7.263804e-05 | 0.0006792966 | 2379710.4 | 0.1375249 | 1611.75 | 2202.35 | 0 | 3711.623 | 0.000970718 | -0.0001274476 | 0.0007158227 | 4433046.0 | 0.1933266 | 1653.26 | 4199.06 | 0 | 5684.861 | 0.001014931 | -0.0001378283 | 0.0007392743 | 5859860.0 | 0.1818433 | 3073.88 | 6196.69 | 0 | 2317.808 | 0.001047548 | -0.0004464669 | 0.0001546144 | 2340046.5 | 0.4356548
2188.11 | 1200.78 | 0 | 1738.385 | 0.0008474752 | -7.539708e-05 | 0.0006966811 | 2390318.6 | 0.1383829 | 1612.75 | 2201.43 | 0 | 3727.272 | 0.000970573 | -0.0001311176 | 0.0007083379 | 4416666.2 | 0.1935499 | 1654.26 | 4200.9 | 0 | 5731.866 | 0.001016709 | -0.0001405662 | 0.0007355767 | 5862074.5 | 0.184596 | 3074.88 | 6195.77 | 0 | 2302.159 | 0.001049445 | -0.0004473936 | 0.0001546581 | 2355377.2 | 0.4332746
2189.11 | 1200.78 | 0 | 1738.385 | 0.0008282249 | -7.447565e-05 | 0.0006792737 | 2392455.7 | 0.1416189 | 1613.75 | 2200.51 | 0 | 3742.921 | 0.0009706587 | -0.0001320337 | 0.0007065912 | 4459887.9 | 0.1946315 | 1655.26 | 4199.98 | 0 | 5731.866 | 0.001010992 | -0.0001405662 | 0.0007298592 | 5887775.0 | 0.1830575 | 3075.88 | 6196.69 | 0 | 2317.808 | 0.001049692 | -0.0004483203 | 0.0001530517 | 2346836.6 | 0.4303602
2190.11 | 1201.7 | 0 | 1738.385 | 0.0008417808 | -7.539708e-05 | 0.0006909867 | 2388848.7 | 0.1425964 | 1614.75 | 2199.59 | 0 | 3774.22 | 0.000989596 | -0.0001338687 | 0.0007218586 | 4446990.7 | 0.1951456 | 1656.26 | 4199.06 | 0 | 5763.165 | 0.001024627 | -0.0001414798 | 0.0007416671 | 5883727.3 | 0.1828246 | 3076.88 | 6195.77 | 0 | 2317.808 | 0.001055248 | -0.0004510951 | 0.000153058 | 2355054.3 | 0.4303233
2191.11 | 1201.7 | 0 | 1785.332 | 0.0008645155 | -7.999373e-05 | 0.0007045281 | 2396305.8 | 0.1447102 | 1615.75 | 2199.59 | 0 | 3789.926 | 0.0009891513 | -0.0001329499 | 0.0007232514 | 4462183.5 | 0.1956742 | 1657.26 | 4199.98 | 0 | 5778.871 | 0.001039444 | -0.0001423933 | 0.0007546571 | 5859670.6 | 0.18358 | 3077.88 | 6194.85 | 0 | 2349.164 | 0.001061022 | -0.0004529433 | 0.0001551351 | 2350040.6 | 0.4323638
2192.11 | 1200.78 | 0 | 1738.385 | 0.0008474752 | -7.447565e-05 | 0.0006985239 | 2410368.0 | 0.1449423 | 1616.75 | 2201.43 | 0 | 3805.576 | 0.0009951157 | -0.0001347875 | 0.0007255407 | 4475105.5 | 0.19739 | 1658.26 | 4200.9 | 0 | 5810.17 | 0.001033805 | -0.0001423933 | 0.0007490187 | 5877586.2 | 0.1844312 | 3078.88 | 6195.77 | 0 | 2364.813 | 0.001060715 | -0.00045387 | 0.0001529754 | 2368457.7 | 0.4327477
2193.11 | 1199.86 | 0 | 1785.332 | 0.0008531037 | -7.907493e-05 | 0.0006949538 | 2409269.8 | 0.1460337 | 1617.75 | 2200.51 | 0 | 3836.874 | 0.0009817772 | -0.0001357037 | 0.0007103698 | 4450010.8 | 0.197998 | 1659.26 | 4201.81 | 0 | 5872.824 | 0.001027692 | -0.0001423933 | 0.0007429058 | 5865006.0 | 0.1849025 | 3079.88 | 6195.77 | 0 | 2364.813 | 0.00106256 | -0.0004575715 | 0.0001474166 | 2376243.4 | 0.4335937
2194.11 | 1200.78 | 0 | 1785.332 | 0.0008643772 | -7.539708e-05 | 0.000713583 | 2405322.9 | 0.1478195 | 1618.75 | 2200.51 | 0 | 3883.879 | 0.001008638 | -0.0001366199 | 0.0007353987 | 4431528.0 | 0.197994 | 1660.26 | 4199.98 | 0 | 5888.473 | 0.001037507 | -0.0001433042 | 0.0007508985 | 5874666.4 | 0.1839829 | 3080.88 | 6196.69 | 0 | 2364.813 | 0.001080081 | -0.0004584956 | 0.0001630897 | 2363138.0 | 0.4332062
2195.11 | 1200.78 | 0 | 1785.332 | 0.0008643772 | -7.999373e-05 | 0.0007043897 | 2412306.0 | 0.1478747 | 1619.75 | 2201.43 | 0 | 3915.178 | 0.001002447 | -0.0001347875 | 0.0007328717 | 4439957.9 | 0.1977254 | 1661.26 | 4199.98 | 0 | 5904.122 | 0.001054445 | -0.0001460448 | 0.0007623555 | 5901057.4 | 0.1843493 | 3081.88 | 6196.69 | 0 | 2364.813 | 0.001089625 | -0.0004612704 | 0.0001670845 | 2334833.9 | 0.4327941
2196.11 | 1200.78 | 0 | 1816.688 | 0.0008720179 | -7.907493e-05 | 0.000713868 | 2431905.8 | 0.1526012 | 1620.75 | 2200.51 | 0 | 3915.178 | 0.001006596 | -0.000137536 | 0.0007315244 | 4470228.6 | 0.2013465 | 1662.26 | 4199.98 | 0 | 5919.772 | 0.001048975 | -0.0001442204 | 0.000760534 | 5865880.0 | 0.1821063 | 3082.88 | 6195.77 | 0 | 2380.462 | 0.001087728 | -0.0004621971 | 0.000163334 | 2361291.4 | 0.433694
2197.11 | 1200.78 | 0 | 1816.688 | 0.0008720179 | -8.091516e-05 | 0.0007101876 | 2425045.5 | 0.1523654 | 1621.75 | 2201.43 | 0 | 3930.827 | 0.0010198 | -0.0001393736 | 0.0007410527 | 4475391.5 | 0.2019199 | 1663.26 | 4199.06 | 0 | 5951.127 | 0.001058206 | -0.0001460448 | 0.0007661165 | 5851105.3 | 0.180622 | 3083.88 | 6193.93 | 0 | 2396.112 | 0.001089566 | -0.0004677468 | 0.0001540724 | 2369665.3 | 0.4317228
2198.11 | 1200.78 | 0 | 1816.688 | 0.000877574 | -8.091516e-05 | 0.0007157436 | 2436409.1 | 0.1539398 | 1622.75 | 2200.51 | 0 | 3930.827 | 0.00101399 | -0.0001384548 | 0.0007370806 | 4502244.9 | 0.2017666 | 1664.26 | 4200.9 | 0 | 5982.426 | 0.001065709 | -0.0001460448 | 0.000773619 | 5805299.6 | 0.1800663 | 3084.88 | 6197.6 | 0 | 2427.467 | 0.001091189 | -0.0004668227 | 0.0001575441 | 2387688.8 | 0.4314689
2199.11 | 1200.78 | 0 | 1847.987 | 0.0008759469 | -8.36742e-05 | 0.0007085985 | 2444472.7 | 0.1531128 | 1623.74 | 2200.51 | 0 | 3962.183 | 0.001023452 | -0.0001421248 | 0.0007392027 | 4527898.6 | 0.2016281 | 1665.26 | 4199.98 | 0 | 6013.782 | 0.001083309 | -0.000149699 | 0.0007839108 | 5797591.5 | 0.1803614 | 3085.88 | 6197.6 | 0 | 2411.761 | 0.001098919 | -0.0004695975 | 0.0001597243 | 2395053.6 | 0.4313615
2200.11 | 1199.86 | 0 | 1847.987 | 0.0008870821 | -8.27554e-05 | 0.0007215713 | 2450058.1 | 0.1543158 | 1624.74 | 2199.59 | 0 | 4009.131 | 0.001023525 | -0.0001412086 | 0.0007411074 | 4561432.6 | 0.2014256 | 1666.26 | 4200.9 | 0 | 6076.379 | 0.001073369 | -0.0001478719 | 0.0007776252 | 5833372.2 | 0.1827197 | 3086.88 | 6197.6 | 0 | 2427.467 | 0.001104584 | -0.0004714483 | 0.0001616874 | 2384975.5 | 0.4298271
2201.11 | 1200.78 | 0 | 1879.342 | 0.0008831496 | -8.18366e-05 | 0.0007194764 | 2449128.9 | 0.1537112 | 1625.74 | 2202.35 | 0 | 4009.131 | 0.001023363 | -0.0001421248 | 0.0007391137 | 4578628.1 | 0.2018622 | 1667.26 | 4199.98 | 0 | 6076.379 | 0.001079202 | -0.0001515234 | 0.0007761549 | 5844770.1 | 0.1836013 | 3087.87 | 6197.6 | 0 | 2474.415 | 0.00111231 | -0.0004742231 | 0.0001638641 | 2385004.0 | 0.4306762
2202.11 | 1199.86 | 0 | 1910.641 | 0.0008869634 | -8.36742e-05 | 0.000719615 | 2449212.4 | 0.1530344 | 1626.74 | 2199.59 | 0 | 4024.837 | 0.001034907 | -0.0001430409 | 0.0007488248 | 4591214.5 | 0.2025952 | 1668.26 | 4200.9 | 0 | 6107.734 | 0.00108101 | -0.0001551749 | 0.0007706598 | 5800340.8 | 0.1835016 | 3088.87 | 6196.69 | 0 | 2443.117 | 0.001110387 | -0.0004751498 | 0.0001600874 | 2363147.8 | 0.4296895
2203.11 | 1199.86 | 0 | 1879.342 | 0.0009004172 | -8.36742e-05 | 0.0007330688 | 2472669.6 | 0.1530985 | 1627.74 | 2199.59 | 0 | 4071.785 | 0.001042518 | -0.0001439598 | 0.0007545983 | 4648938.8 | 0.2058133 | 1669.25 | 4200.9 | 0 | 6154.682 | 0.001080644 | -0.000152437 | 0.0007757701 | 5758562.3 | 0.1825526 | 3089.87 | 6196.69 | 0 | 2458.766 | 0.001121608 | -0.0004779273 | 0.0001657532 | 2366105.6 | 0.4317631
2204.11 | 1201.7 | 0 | 1894.992 | 0.0009022319 | -8.551444e-05 | 0.000731203 | 2506901.2 | 0.153666 | 1628.74 | 2202.35 | 0 | 4056.136 | 0.001047988 | -0.0001485432 | 0.0007509018 | 4649030.7 | 0.2045713 | 1670.25 | 4199.98 | 0 | 6154.682 | 0.001097912 | -0.000154264 | 0.0007893836 | 5775813.4 | 0.182092 | 3090.87 | 6195.77 | 0 | 2490.065 | 0.001129387 | -0.0004797755 | 0.0001698361 | 2350182.5 | 0.4308356
2205.11 | 1200.78 | 0 | 1926.29 | 0.0009175728 | -8.735468e-05 | 0.0007428634 | 2538597.2 | 0.1553982 | 1629.74 | 2200.51 | 0 | 4103.141 | 0.001055853 | -0.0001467109 | 0.0007624311 | 4649450.1 | 0.2046648 | 1671.25 | 4199.98 | 0 | 6170.389 | 0.001116994 | -0.0001570046 | 0.0008029846 | 5748505.1 | 0.1838826 | 3091.87 | 6197.6 | 0 | 2505.771 | 0.001133323 | -0.000483477 | 0.0001663685 | 2365473.4 | 0.4306537
2206.11 | 1200.78 | 0 | 1910.641 | 0.0009060753 | -8.551444e-05 | 0.0007350465 | 2560038.8 | 0.1577842 | 1630.74 | 2200.51 | 0 | 4118.79 | 0.001059535 | -0.0001467109 | 0.0007661132 | 4650307.5 | 0.2052259 | 1672.25 | 4199.06 | 0 | 6217.337 | 0.001107222 | -0.0001551749 | 0.0007968722 | 5738428.0 | 0.1830883 | 3092.87 | 6198.52 | 0 | 2490.065 | 0.001144603 | -0.0004862545 | 0.0001720938 | 2377353.6 | 0.4297745
2207.11 | 1200.78 | 0 | 1910.641 | 0.0009137755 | -8.827348e-05 | 0.0007372285 | 2574898.0 | 0.1584358 | 1631.74 | 2199.59 | 0 | 4150.089 | 0.001067176 | -0.000149462 | 0.0007682517 | 4671344.1 | 0.2064896 | 1673.25 | 4199.98 | 0 | 6248.692 | 0.001105295 | -0.0001551749 | 0.0007949454 | 5709837.2 | 0.1843813 | 3093.87 | 6196.69 | 0 | 2521.42 | 0.001136866 | -0.0004862545 | 0.0001643574 | 2371674.1 | 0.4310706
2208.11 | 1200.78 | 0 | 1988.945 | 0.0009307333 | -8.735468e-05 | 0.0007560239 | 2580240.4 | 0.1603098 | 1632.74 | 2199.59 | 0 | 4150.089 | 0.001074876 | -0.000149462 | 0.0007759518 | 4707425.9 | 0.2083176 | 1674.25 | 4199.98 | 0 | 6248.692 | 0.00111869 | -0.0001551749 | 0.0008083399 | 5715733.1 | 0.1845724 | 3094.87 | 6196.69 | 0 | 2490.065 | 0.001140753 | -0.0004862545 | 0.0001682438 | 2382873.5 | 0.4339144
2209.11 | 1199.86 | 0 | 1973.295 | 0.0009290569 | -8.827348e-05 | 0.00075251 | 2563407.0 | 0.1622387 | 1633.74 | 2200.51 | 0 | 4181.444 | 0.001063128 | -0.000149462 | 0.0007642039 | 4705848.2 | 0.2077634 | 1675.25 | 4200.9 | 0 | 6295.64 | 0.001111062 | -0.0001579155 | 0.000795231 | 5723118.3 | 0.1845027 | 3095.87 | 6195.77 | 0 | 2521.42 | 0.00114837 | -0.0004908801 | 0.0001666102 | 2395763.1 | 0.4343191
2210.11 | 1199.86 | 0 | 1941.94 | 0.0009308224 | -9.011109e-05 | 0.0007506002 | 2576275.2 | 0.1625859 | 1634.74 | 2203.27 | 0 | 4212.743 | 0.001076486 | -0.000149462 | 0.0007775621 | 4733495.2 | 0.2086381 | 1676.25 | 4199.98 | 0 | 6326.996 | 0.00111483 | -0.0001570046 | 0.0008008204 | 5739591.7 | 0.1861761 | 3096.87 | 6197.6 | 0 | 2537.069 | 0.001153897 | -0.0004908801 | 0.0001721366 | 2395587.7 | 0.4362813
2211.11 | 1198.94 | 0 | 1973.295 | 0.0009287803 | -9.011109e-05 | 0.0007485581 | 2572700.7 | 0.1637769 | 1635.74 | 2203.27 | 0 | 4244.041 | 0.001082283 | -0.0001522132 | 0.0007778563 | 4760830.8 | 0.2098317 | 1677.25 | 4200.9 | 0 | 6326.996 | 0.001133942 | -0.0001615697 | 0.0008108022 | 5763519.2 | 0.1882416 | 3097.87 | 6195.77 | 0 | 2552.719 | 0.001155873 | -0.0004955083 | 0.0001648562 | 2402401.7 | 0.4377253
2212.1 | 1200.78 | 0 | 2004.594 | 0.0009422768 | -9.103252e-05 | 0.0007602118 | 2581837.5 | 0.1647526 | 1636.74 | 2200.51 | 0 | 4259.748 | 0.001087809 | -0.000153132 | 0.000781545 | 4785826.0 | 0.2111795 | 1678.25 | 4199.98 | 0 | 6373.944 | 0.001130141 | -0.0001615697 | 0.0008070015 | 5705893.7 | 0.1879524 | 3098.87 | 6195.77 | 0 | 2584.074 | 0.001157681 | -0.0004964297 | 0.0001648213 | 2411705.0 | 0.4378009
2213.1 | 1201.7 | 0 | 2020.243 | 0.0009478032 | -9.195132e-05 | 0.0007639006 | 2593029.3 | 0.1662053 | 1637.74 | 2200.51 | 0 | 4259.748 | 0.001085965 | -0.000154967 | 0.0007760307 | 4782130.1 | 0.210806 | 1679.25 | 4198.14 | 0 | 6389.593 | 0.001137535 | -0.0001652186 | 0.0008070975 | 5683502.3 | 0.1863412 | 3099.87 | 6194.85 | 0 | 2631.022 | 0.001173084 | -0.0004982805 | 0.0001765232 | 2428253.0 | 0.4373273
2214.1 | 1200.78 | 0 | 2035.949 | 0.0009596003 | -9.471036e-05 | 0.0007701796 | 2594079.6 | 0.1659276 | 1638.74 | 2200.51 | 0 | 4291.046 | 0.001084038 | -0.0001558831 | 0.0007722717 | 4789881.4 | 0.2119832 | 1680.25 | 4199.98 | 0 | 6467.897 | 0.001133398 | -0.0001597426 | 0.0008139126 | 5744575.6 | 0.1889926 | 3100.87 | 6196.69 | 0 | 2599.724 | 0.001180705 | -0.000501058 | 0.0001785894 | 2423534.4 | 0.4387422
2215.1 | 1200.78 | 0 | 2035.949 | 0.0009596003 | -9.471036e-05 | 0.0007701796 | 2615426.8 | 0.1682632 | 1639.74 | 2198.68 | 0 | 4306.696 | 0.001089587 | -0.000154967 | 0.0007796535 | 4811048.0 | 0.2142395 | 1681.25 | 4200.9 | 0 | 6483.603 | 0.00114893 | -0.0001615697 | 0.0008257903 | 5795085.2 | 0.1907172 | 3101.87 | 6195.77 | 0 | 2631.022 | 0.001184473 | -0.0005047595 | 0.000174954 | 2433485.7 | 0.4404361
2216.1 | 1200.78 | 0 | 2051.599 | 0.000965265 | -9.56318e-05 | 0.0007740014 | 2612920.0 | 0.1681426 | 1640.74 | 2200.51 | 0 | 4338.051 | 0.001102922 | -0.0001577181 | 0.0007874863 | 4821532.1 | 0.2154583 | 1682.25 | 4201.81 | 0 | 6514.902 | 0.001158138 | -0.0001679618 | 0.0008222146 | 5804658.0 | 0.1907887 | 3102.87 | 6196.69 | 0 | 2615.373 | 0.001180676 | -0.000507537 | 0.0001656017 | 2450668.1 | 0.441655
2217.1 | 1201.7 | 0 | 2082.897 | 0.0009576439 | -9.56318e-05 | 0.0007663803 | 2610988.6 | 0.1677572 | 1641.74 | 2201.43 | 0 | 4353.701 | 0.001106743 | -0.0001604692 | 0.0007858044 | 4817028.6 | 0.2157327 | 1683.25 | 4199.98 | 0 | 6546.2 | 0.001150379 | -0.0001652186 | 0.0008199416 | 5794776.3 | 0.1910086 | 3103.87 | 6197.6 | 0 | 2678.027 | 0.001191946 | -0.0005093877 | 0.0001731702 | 2473130.6 | 0.4425578
2218.1 | 1200.78 | 0 | 2051.599 | 0.0009746942 | -9.74694e-05 | 0.0007797554 | 2613357.6 | 0.1679569 | 1642.74 | 2200.51 | 0 | 4369.35 | 0.001118148 | -0.0001623042 | 0.0007935397 | 4821484.2 | 0.2170175 | 1684.25 | 4200.9 | 0 | 6546.2 | 0.001158079 | -0.0001652186 | 0.0008276417 | 5827111.0 | 0.1914309 | 3104.87 | 6196.69 | 0 | 2662.378 | 0.001194119 | -0.0005103118 | 0.0001734958 | 2503590.0 | 0.4446729
2219.1 | 1202.62 | 0 | 2082.897 | 0.0009786233 | -9.838821e-05 | 0.0007818468 | 2628024.4 | 0.169275 | 1643.74 | 2200.51 | 0 | 4400.649 | 0.001123783 | -0.0001613854 | 0.0008010123 | 4874761.7 | 0.2188514 | 1685.25 | 4200.9 | 0 | 6577.556 | 0.001158019 | -0.0001652186 | 0.0008275823 | 5889649.8 | 0.192269 | 3105.87 | 6197.6 | 0 | 2646.672 | 0.001197676 | -0.0005130893 | 0.0001714979 | 2543753.2 | 0.4494573
2220.1 | 1200.78 | 0 | 2129.902 | 0.0009841133 | -9.838821e-05 | 0.0007873369 | 2622564.0 | 0.1671512 | 1644.74 | 2199.59 | 0 | 4432.004 | 0.001127574 | -0.0001623042 | 0.0008029654 | 4854549.5 | 0.2186767 | 1686.25 | 4199.06 | 0 | 6624.504 | 0.001161642 | -0.0001670483 | 0.0008275456 | 5908904.5 | 0.1922694 | 3106.87 | 6195.77 | 0 | 2646.672 | 0.001207659 | -0.0005158641 | 0.0001759307 | 2565513.1 | 0.4493549
2221.1 | 1201.7 | 0 | 2098.547 | 0.0009881611 | -9.838821e-05 | 0.0007913847 | 2621668.1 | 0.1682333 | 1645.74 | 2200.51 | 0 | 4463.303 | 0.001123803 | -0.0001641392 | 0.0007955244 | 4869134.7 | 0.2180103 | 1687.25 | 4199.98 | 0 | 6624.504 | 0.001180777 | -0.0001670483 | 0.0008466806 | 5891822.4 | 0.191663 | 3107.87 | 6195.77 | 0 | 2693.677 | 0.00120146 | -0.0005158641 | 0.0001697322 | 2556692.7 | 0.4482277
2222.1 | 1200.78 | 0 | 2098.547 | 0.0009918498 | -0.0001002311 | 0.0007913876 | 2611259.3 | 0.1673837 | 1646.74 | 2200.51 | 0 | 4447.653 | 0.001137112 | -0.000163223 | 0.0008106656 | 4904874.0 | 0.2183265 | 1688.25 | 4201.81 | 0 | 6640.21 | 0.00118273 | -0.0001688727 | 0.0008449846 | 5915685.0 | 0.1923042 | 3108.87 | 6195.77 | 0 | 2709.326 | 0.001210975 | -0.0005167908 | 0.0001773936 | 2559294.8 | 0.4474387
2223.1 | 1202.62 | 0 | 2161.201 | 0.0009975868 | -0.0001020687 | 0.0007934494 | 2604166.3 | 0.1675333 | 1647.74 | 2202.35 | 0 | 4525.957 | 0.001135096 | -0.0001623042 | 0.0008104874 | 4872201.0 | 0.2168664 | 1689.25 | 4200.9 | 0 | 6702.807 | 0.001194139 | -0.0001716133 | 0.0008509119 | 5904044.9 | 0.1924005 | 3109.87 | 6196.69 | 0 | 2724.975 | 0.001213067 | -0.0005195657 | 0.0001739353 | 2587009.0 | 0.4517448
2224.1 | 1201.7 | 0 | 2145.552 | 0.0009997144 | -0.0001002311 | 0.0007992522 | 2583385.0 | 0.1672415 | 1648.74 | 2200.51 | 0 | 4494.658 | 0.001133311 | -0.0001641392 | 0.0008050324 | 4868009.1 | 0.2166775 | 1690.25 | 4199.98 | 0 | 6702.807 | 0.001188329 | -0.0001734404 | 0.0008414481 | 5912156.9 | 0.1917084 | 3110.87 | 6196.69 | 0 | 2724.975 | 0.001218761 | -0.0005232698 | 0.0001722213 | 2604264.9 | 0.4535683
2225.1 | 1199.86 | 0 | 2176.85 | 0.001012934 | -0.0001029875 | 0.0008069593 | 2608795.1 | 0.1680526 | 1649.74 | 2199.59 | 0 | 4557.256 | 0.001137019 | -0.0001650554 | 0.0008069085 | 4857182.9 | 0.2186389 | 1691.25 | 4200.9 | 0 | 6765.462 | 0.001190193 | -0.0001743539 | 0.0008414849 | 5906708.2 | 0.1917247 | 3111.87 | 6195.77 | 0 | 2740.681 | 0.001228391 | -0.0005232698 | 0.0001818513 | 2606781.9 | 0.4546279
2226.1 | 1200.78 | 0 | 2176.85 | 0.001022363 | -0.0001029875 | 0.0008163885 | 2606150.5 | 0.1692303 | 1650.74 | 2199.59 | 0 | 4557.256 | 0.001157998 | -0.0001659715 | 0.0008260555 | 4895143.7 | 0.2226245 | 1692.25 | 4199.98 | 0 | 6796.817 | 0.001195413 | -0.0001752675 | 0.0008448778 | 5937643.7 | 0.1914414 | 3112.87 | 6198.52 | 0 | 2740.681 | 0.001232103 | -0.0005251206 | 0.0001818615 | 2619918.3 | 0.45586
2227.1 | 1199.86 | 0 | 2208.206 | 0.00102046 | -0.0001011499 | 0.00081816 | 2636511.3 | 0.1694401 | 1651.74 | 2199.59 | 0 | 4604.261 | 0.001157909 | -0.0001678091 | 0.0008222912 | 4940600.7 | 0.2232934 | 1693.25 | 4201.81 | 0 | 6812.466 | 0.001220628 | -0.0001780055 | 0.0008646166 | 5903895.3 | 0.1905223 | 3113.87 | 6196.69 | 0 | 2724.975 | 0.001233838 | -0.0005278954 | 0.0001780476 | 2646165.6 | 0.4555134
2228.1 | 1200.78 | 0 | 2223.855 | 0.001018563 | -0.0001048277 | 0.0008089072 | 2665785.3 | 0.1706381 | 1652.74 | 2200.51 | 0 | 4619.91 | 0.00114248 | -0.0001696415 | 0.0008031966 | 4904941.4 | 0.2202815 | 1694.25 | 4199.06 | 0 | 6843.765 | 0.001216856 | -0.000176181 | 0.0008644944 | 5932584.3 | 0.1938903 | 3114.87 | 6195.77 | 0 | 2756.331 | 0.001237629 | -0.0005325237 | 0.0001725818 | 2660692.8 | 0.4566605
2229.1 | 1199.86 | 0 | 2255.154 | 0.001026203 | -0.0001057465 | 0.0008147104 | 2667275.8 | 0.1692571 | 1653.74 | 2200.51 | 0 | 4651.265 | 0.001169232 | -0.0001705603 | 0.0008281116 | 4950150.9 | 0.2208956 | 1695.25 | 4199.98 | 0 | 6890.77 | 0.001212618 | -0.0001752675 | 0.0008620826 | 5996117.8 | 0.1951131 | 3115.87 | 6198.52 | 0 | 2771.98 | 0.001253138 | -0.0005343744 | 0.0001843891 | 2685659.7 | 0.4563507
2230.1 | 1198.94 | 0 | 2239.505 | 0.001024227 | -0.000106668 | 0.0008108915 | 2664050.2 | 0.1697487 | 1654.73 | 2200.51 | 0 | 4666.915 | 0.001173029 | -0.0001714764 | 0.0008300766 | 4975962.9 | 0.2238202 | 1696.25 | 4199.98 | 0 | 6906.419 | 0.001218305 | -0.0001798325 | 0.0008586403 | 6005600.0 | 0.1959842 | 3116.87 | 6195.77 | 0 | 2803.279 | 0.001251073 | -0.0005362252 | 0.0001786225 | 2692318.6 | 0.453484
2231.1 | 1199.86 | 0 | 2255.154 | 0.001026342 | -0.0001075868 | 0.0008111683 | 2664757.3 | 0.1698395 | 1655.73 | 2200.51 | 0 | 4682.564 | 0.001176712 | -0.000173314 | 0.0008300835 | 4965668.6 | 0.2232624 | 1697.25 | 4199.98 | 0 | 6937.718 | 0.001227814 | -0.0001780055 | 0.0008718027 | 5985938.7 | 0.1956814 | 3117.87 | 6196.69 | 0 | 2834.634 | 0.001256708 | -0.000538076 | 0.000180556 | 2694332.0 | 0.4539044
2232.1 | 1200.78 | 0 | 2270.86 | 0.001046992 | -0.0001075868 | 0.0008318181 | 2679319.5 | 0.1704252 | 1656.73 | 2199.59 | 0 | 4713.863 | 0.001176814 | -0.000173314 | 0.0008301855 | 4956342.1 | 0.2226346 | 1698.25 | 4200.9 | 0 | 6937.718 | 0.001243214 | -0.0001807461 | 0.0008817217 | 5989661.7 | 0.193082 | 3118.86 | 6195.77 | 0 | 2803.279 | 0.001262439 | -0.0005399267 | 0.0001825852 | 2676122.6 | 0.4533676
2233.1 | 1200.78 | 0 | 2255.154 | 0.001041327 | -0.0001103458 | 0.0008206354 | 2695547.6 | 0.1721028 | 1657.73 | 2200.51 | 0 | 4760.868 | 0.001172851 | -0.0001742276 | 0.0008243963 | 4945309.0 | 0.2222964 | 1699.25 | 4200.9 | 0 | 7000.372 | 0.00123551 | -0.0001798325 | 0.0008758451 | 6014031.4 | 0.1926482 | 3119.86 | 6195.77 | 0 | 2818.985 | 0.001264415 | -0.0005436283 | 0.0001771581 | 2679592.1 | 0.4540985
2234.1 | 1200.78 | 0 | 2255.154 | 0.001053016 | -0.0001112672 | 0.000830481 | 2692124.8 | 0.1706404 | 1658.73 | 2201.43 | 0 | 4760.868 | 0.001184263 | -0.0001760652 | 0.0008321329 | 4916745.6 | 0.2217209 | 1700.24 | 4200.9 | 0 | 7047.377 | 0.0012487 | -0.0001798325 | 0.0008890353 | 6042591.4 | 0.1922042 | 3120.86 | 6195.77 | 0 | 2834.634 | 0.001266368 | -0.0005436283 | 0.0001791111 | 2665955.1 | 0.4518667
2235.1 | 1200.78 | 0 | 2286.509 | 0.001054662 | -0.000109427 | 0.0008358081 | 2709072.2 | 0.1680914 | 1659.73 | 2199.59 | 0 | 4792.166 | 0.001188192 | -0.0001769814 | 0.0008342296 | 4922234.1 | 0.2225606 | 1701.24 | 4200.9 | 0 | 7063.026 | 0.001242976 | -0.0001825731 | 0.00087783 | 6073948.7 | 0.1924875 | 3121.86 | 6198.52 | 0 | 2850.284 | 0.0012739 | -0.0005491806 | 0.0001755386 | 2668172.5 | 0.4503975
2236.1 | 1201.7 | 0 | 2302.159 | 0.001066206 | -0.0001131048 | 0.000839996 | 2698991.8 | 0.167413 | 1660.73 | 2200.51 | 0 | 4807.873 | 0.001195586 | -0.0001779002 | 0.0008397857 | 4900944.4 | 0.2193839 | 1702.24 | 4200.9 | 0 | 7094.325 | 0.001250456 | -0.0001844002 | 0.0008816553 | 6109883.8 | 0.1923238 | 3122.86 | 6197.6 | 0 | 2881.582 | 0.001281379 | -0.0005491806 | 0.000183018 | 2665430.2 | 0.4479128
2237.1 | 1200.78 | 0 | 2317.808 | 0.001056608 | -0.0001112672 | 0.000834074 | 2711775.2 | 0.1685768 | 1661.73 | 2200.51 | 0 | 4854.821 | 0.001201076 | -0.0001797325 | 0.0008416112 | 4944815.3 | 0.221336 | 1703.24 | 4199.98 | 0 | 7110.031 | 0.001267417 | -0.0001871382 | 0.0008931405 | 6063838.4 | 0.1915039 | 3123.86 | 6196.69 | 0 | 2881.582 | 0.001289218 | -0.000551958 | 0.0001853015 | 2677200.7 | 0.4482123
2238.1 | 1200.78 | 0 | 2349.164 | 0.001071811 | -0.0001158665 | 0.0008400779 | 2737785.3 | 0.1695587 | 1662.73 | 2200.51 | 0 | 4854.821 | 0.001208776 | -0.0001815701 | 0.0008456361 | 4941614.7 | 0.2212172 | 1704.24 | 4199.06 | 0 | 7125.681 | 0.001265681 | -0.0001834867 | 0.0008987079 | 6093210.8 | 0.1930425 | 3124.86 | 6194.85 | 0 | 2912.938 | 0.001294853 | -0.0005538088 | 0.0001872349 | 2687978.7 | 0.4491741
2239.1 | 1201.7 | 0 | 2364.813 | 0.00107577 | -0.0001140263 | 0.0008477171 | 2757128.7 | 0.1684147 | 1663.73 | 2202.35 | 0 | 4870.47 | 0.001210614 | -0.0001815701 | 0.0008474738 | 4934773.8 | 0.2207959 | 1705.24 | 4199.98 | 0 | 7172.629 | 0.001242769 | -0.0001871382 | 0.0008684922 | 6091176.1 | 0.1946527 | 3125.86 | 6194.85 | 0 | 2897.289 | 0.001298732 | -0.0005593637 | 0.0001800048 | 2712462.2 | 0.4492961
2240.1 | 1200.78 | 0 | 2349.164 | 0.001071972 | -0.0001167853 | 0.0008384017 | 2738387.8 | 0.1679945 | 1664.73 | 2199.59 | 0 | 4917.475 | 0.001218363 | -0.0001843212 | 0.0008497209 | 4965927.3 | 0.2222138 | 1706.24 | 4199.06 | 0 | 7219.634 | 0.001265641 | -0.0001871382 | 0.0008913651 | 6104301.3 | 0.193274 | 3126.86 | 6197.6 | 0 | 2912.938 | 0.001298841 | -0.0005593637 | 0.0001801134 | 2718773.5 | 0.4485076
2241.1 | 1201.7 | 0 | 2380.462 | 0.001089135 | -0.0001158665 | 0.0008574015 | 2757005.7 | 0.1676318 | 1665.73 | 2201.43 | 0 | 4948.773 | 0.00121646 | -0.0001843212 | 0.0008478172 | 5005535.4 | 0.2221775 | 1707.24 | 4199.98 | 0 | 7235.283 | 0.001275156 | -0.0001871382 | 0.0009008799 | 6120814.5 | 0.1924331 | 3127.86 | 6195.77 | 0 | 2959.886 | 0.001306152 | -0.0005612145 | 0.0001837233 | 2719173.7 | 0.4465043
2242.1 | 1200.78 | 0 | 2396.112 | 0.001090834 | -0.0001149451 | 0.0008609438 | 2763403.8 | 0.1673775 | 1666.73 | 2200.51 | 0 | 4948.773 | 0.001226004 | -0.0001852374 | 0.0008555293 | 5019652.6 | 0.2240313 | 1708.24 | 4200.9 | 0 | 7250.932 | 0.001273006 | -0.0001889653 | 0.0008950751 | 6101475.9 | 0.1937681 | 3128.86 | 6196.69 | 0 | 2959.886 | 0.001308135 | -0.0005621386 | 0.0001838578 | 2730240.0 | 0.4475542
2243.09 | 1200.78 | 0 | 2411.761 | 0.00109092 | -0.0001186256 | 0.0008536684 | 2797251.0 | 0.1682268 | 1667.73 | 2200.51 | 0 | 4964.48 | 0.001222124 | -0.0001861562 | 0.0008498119 | 5023705.8 | 0.2246577 | 1709.24 | 4199.06 | 0 | 7282.288 | 0.001271079 | -0.0001880517 | 0.0008949753 | 6127884.2 | 0.1937007 | 3129.86 | 6196.69 | 0 | 2975.592 | 0.001315506 | -0.0005667668 | 0.000181972 | 2755596.0 | 0.4472114
2244.09 | 1199.86 | 0 | 2411.761 | 0.001092925 | -0.0001177041 | 0.000857517 | 2801037.8 | 0.1691011 | 1668.73 | 2200.51 | 0 | 4995.778 | 0.001229627 | -0.0001843212 | 0.0008609843 | 4978304.6 | 0.225931 | 1710.24 | 4201.81 | 0 | 7329.236 | 0.001288257 | -0.0001907923 | 0.0009066727 | 6142423.9 | 0.1940737 | 3130.86 | 6196.69 | 0 | 2991.241 | 0.001311764 | -0.0005676935 | 0.0001763772 | 2749502.9 | 0.4461395
2245.09 | 1200.78 | 0 | 2427.467 | 0.00110433 | -0.0001177041 | 0.0008689222 | 2787833.0 | 0.1685163 | 1669.73 | 2198.68 | 0 | 5011.428 | 0.001244859 | -0.0001889074 | 0.0008670443 | 4927867.9 | 0.2242345 | 1711.24 | 4200.9 | 0 | 7360.591 | 0.001301454 | -0.0001926194 | 0.0009162154 | 6181187.2 | 0.1937168 | 3131.86 | 6196.69 | 0 | 3022.54 | 0.001320973 | -0.0005686176 | 0.0001837376 | 2729511.2 | 0.4444074
2246.09 | 1199.86 | 0 | 2443.117 | 0.001106145 | -0.0001204632 | 0.0008652188 | 2810662.1 | 0.1687505 | 1670.73 | 2201.43 | 0 | 5027.077 | 0.001246835 | -0.0001889074 | 0.0008690204 | 4900338.1 | 0.224025 | 1712.24 | 4199.98 | 0 | 7391.89 | 0.001305383 | -0.0001926194 | 0.0009201444 | 6236524.7 | 0.1950529 | 3132.86 | 6196.69 | 0 | 3006.891 | 0.001330823 | -0.0005723218 | 0.00018618 | 2713208.5 | 0.4416895
2247.09 | 1200.78 | 0 | 2443.117 | 0.001117834 | -0.0001204632 | 0.0008769072 | 2812387.1 | 0.1694288 | 1671.73 | 2199.59 | 0 | 5105.381 | 0.001250514 | -0.0001898262 | 0.0008708613 | 4904503.8 | 0.2244647 | 1713.24 | 4200.9 | 0 | 7438.895 | 0.001307023 | -0.0001962736 | 0.0009144761 | 6239464.8 | 0.1945513 | 3133.86 | 6196.69 | 0 | 3022.54 | 0.001334782 | -0.0005732458 | 0.0001882906 | 2710866.6 | 0.4386289
2248.09 | 1201.7 | 0 | 2458.766 | 0.001121516 | -0.0001213846 | 0.0008787464 | 2795923.4 | 0.1708447 | 1672.73 | 2199.59 | 0 | 5074.082 | 0.00126187 | -0.0001898262 | 0.0008822172 | 4843152.0 | 0.2225869 | 1714.24 | 4199.06 | 0 | 7423.246 | 0.001312909 | -0.0001962736 | 0.0009203615 | 6254214.7 | 0.1951289 | 3134.86 | 6195.77 | 0 | 3053.896 | 0.001328752 | -0.00057695 | 0.0001748518 | 2722466.3 | 0.4361742
2249.09 | 1200.78 | 0 | 2458.766 | 0.001127371 | -0.0001223034 | 0.0008827646 | 2787797.4 | 0.1698878 | 1673.73 | 2201.43 | 0 | 5136.736 | 0.00126929 | -0.0001934935 | 0.0008823026 | 4860616.7 | 0.2232687 | 1715.24 | 4199.06 | 0 | 7454.544 | 0.001308861 | -0.00019536 | 0.0009181409 | 6230792.0 | 0.1953175 | 3135.86 | 6197.6 | 0 | 3038.189 | 0.001343997 | -0.0005797275 | 0.0001845424 | 2748388.4 | 0.4358335
2250.09 | 1199.86 | 0 | 2521.42 | 0.001127091 | -0.0001213846 | 0.0008843221 | 2789460.2 | 0.1704199 | 1674.73 | 2199.59 | 0 | 5136.736 | 0.001269451 | -0.0001962472 | 0.0008769564 | 4854169.1 | 0.2244034 | 1716.24 | 4199.98 | 0 | 7485.843 | 0.001306796 | -0.0001962736 | 0.0009142488 | 6244465.8 | 0.1963678 | 3136.86 | 6196.69 | 0 | 3053.896 | 0.001347956 | -0.0005806515 | 0.0001866528 | 2759987.7 | 0.4369936
2251.09 | 1200.78 | 0 | 2505.771 | 0.001132838 | -0.0001259839 | 0.0008808706 | 2809394.9 | 0.1703301 | 1675.73 | 2201.43 | 0 | 5168.035 | 0.001265242 | -0.000200836 | 0.0008635699 | 4843669.7 | 0.2228629 | 1717.24 | 4201.81 | 0 | 7548.497 | 0.001323922 | -0.0001990115 | 0.0009258986 | 6273904.2 | 0.1976452 | 3137.86 | 6195.77 | 0 | 3085.194 | 0.001351747 | -0.000583429 | 0.0001848886 | 2764437.8 | 0.4366516
2252.09 | 1199.86 | 0 | 2521.42 | 0.001127091 | -0.0001232222 | 0.0008806469 | 2814021.0 | 0.1701741 | 1676.73 | 2201.43 | 0 | 5215.04 | 0.001272853 | -0.0001944123 | 0.0008840283 | 4808874.9 | 0.2209683 | 1718.24 | 4202.73 | 0 | 7564.146 | 0.001342889 | -0.0001990115 | 0.0009448657 | 6321789.5 | 0.2000881 | 3138.86 | 6196.69 | 0 | 3100.844 | 0.001357411 | -0.000583429 | 0.0001905534 | 2788680.3 | 0.4358339
2253.09 | 1200.78 | 0 | 2521.42 | 0.001138664 | -0.0001259839 | 0.0008866968 | 2784362.6 | 0.1695256 | 1677.73 | 2201.43 | 0 | 5215.04 | 0.001295815 | -0.0001944123 | 0.0009069903 | 4822055.1 | 0.2209093 | 1719.24 | 4200.9 | 0 | 7611.151 | 0.00133337 | -0.0002026657 | 0.0009280391 | 6311309.8 | 0.2019347 | 3139.86 | 6195.77 | 0 | 3116.493 | 0.001363214 | -0.0005871305 | 0.0001889534 | 2779687.8 | 0.4356081
2254.09 | 1200.78 | 0 | 2552.719 | 0.001146282 | -0.0001241436 | 0.000897995 | 2804044.5 | 0.1704016 | 1678.73 | 2199.59 | 0 | 5262.045 | 0.001274769 | -0.000197166 | 0.0008804374 | 4858771.0 | 0.2224099 | 1720.24 | 4198.14 | 0 | 7611.151 | 0.00132952 | -0.0001999251 | 0.0009296703 | 6293521.8 | 0.2002327 | 3140.86 | 6196.69 | 0 | 3163.498 | 0.001366699 | -0.0005880572 | 0.0001905843 | 2785035.1 | 0.4361344
2255.09 | 1199.86 | 0 | 2552.719 | 0.001153982 | -0.0001278215 | 0.0008983394 | 2815131.7 | 0.168901 | 1679.73 | 2200.51 | 0 | 5293.343 | 0.001280405 | -0.0001999172 | 0.0008805702 | 4847774.7 | 0.2219962 | 1721.24 | 4200.9 | 0 | 7658.156 | 0.001338999 | -0.0002026657 | 0.0009336675 | 6325732.2 | 0.2006793 | 3141.86 | 6195.77 | 0 | 3147.849 | 0.001378532 | -0.000589908 | 0.0001987162 | 2782208.4 | 0.4375171
2256.09 | 1200.78 | 0 | 2599.724 | 0.001165305 | -0.0001296643 | 0.0009059764 | 2836295.1 | 0.1680561 | 1680.73 | 2200.51 | 0 | 5293.343 | 0.001297396 | -0.0001999172 | 0.0008975611 | 4826944.2 | 0.2210692 | 1722.24 | 4199.98 | 0 | 7705.104 | 0.001342622 | -0.0002017522 | 0.0009391173 | 6336259.8 | 0.2017032 | 3142.86 | 6194.85 | 0 | 3132.199 | 0.001378424 | -0.0005945362 | 0.000189351 | 2788351.5 | 0.4373999
2257.09 | 1200.78 | 0 | 2599.724 | 0.001159449 | -0.0001296643 | 0.0009001206 | 2858061.5 | 0.1698426 | 1681.73 | 2199.59 | 0 | 5324.642 | 0.001302915 | -0.0002017548 | 0.0008994057 | 4807420.0 | 0.2199443 | 1723.24 | 4201.81 | 0 | 7736.46 | 0.001353974 | -0.0001990115 | 0.0009559509 | 6341646.2 | 0.2012042 | 3143.86 | 6196.69 | 0 | 3147.849 | 0.001384088 | -0.0005973137 | 0.0001894608 | 2813645.4 | 0.437846
2258.09 | 1200.78 | 0 | 2615.373 | 0.001153864 | -0.0001296643 | 0.0008945349 | 2858406.0 | 0.169488 | 1682.73 | 2201.43 | 0 | 5355.997 | 0.001308827 | -0.0002026683 | 0.0009034903 | 4774495.9 | 0.2175898 | 1724.24 | 4200.9 | 0 | 7752.109 | 0.001356088 | -0.0002035792 | 0.0009489299 | 6294064.7 | 0.2010783 | 3144.86 | 6196.69 | 0 | 3163.498 | 0.001391736 | -0.0006000912 | 0.0001915533 | 2809526.6 | 0.437604
2259.09 | 1201.7 | 0 | 2584.074 | 0.001171191 | -0.0001296643 | 0.0009118618 | 2868625.8 | 0.1718088 | 1683.73 | 2200.51 | 0 | 5371.647 | 0.001312509 | -0.0002045059 | 0.0009034971 | 4798861.6 | 0.2181672 | 1725.24 | 4200.9 | 0 | 7799.057 | 0.001346294 | -0.0002044928 | 0.000937308 | 6327110.9 | 0.2017889 | 3145.86 | 6194.85 | 0 | 3194.797 | 0.001401221 | -0.0006000912 | 0.0002010384 | 2809424.5 | 0.4379287
2260.09 | 1201.7 | 0 | 2646.672 | 0.001175199 | -0.0001269027 | 0.0009213932 | 2852348.1 | 0.1756171 | 1684.73 | 2199.59 | 0 | 5387.296 | 0.001318312 | -0.0002063409 | 0.0009056302 | 4798126.2 | 0.2191433 | 1726.24 | 4199.98 | 0 | 7814.763 | 0.001365376 | -0.0002054063 | 0.0009545631 | 6326394.0 | 0.2011289 | 3146.86 | 6197.6 | 0 | 3226.152 | 0.001404988 | -0.0006019419 | 0.0002011044 | 2813840.7 | 0.4390516
2261.09 | 1200.78 | 0 | 2662.378 | 0.001188287 | -0.0001315019 | 0.0009252828 | 2839074.6 | 0.1746511 | 1685.73 | 2199.59 | 0 | 5402.945 | 0.001325867 | -0.0002026683 | 0.0009205306 | 4803499.1 | 0.2196896 | 1727.24 | 4201.81 | 0 | 7846.062 | 0.001370873 | -0.0002072334 | 0.0009564057 | 6326643.7 | 0.2007562 | 3147.86 | 6196.69 | 0 | 3226.152 | 0.001408861 | -0.0006037953 | 0.0002012708 | 2817514.8 | 0.4406317
2262.09 | 1201.7 | 0 | 2662.378 | 0.001184575 | -0.0001342636 | 0.0009160477 | 2822100.2 | 0.1742389 | 1686.72 | 2202.35 | 0 | 5449.95 | 0.00130466 | -0.0002081759 | 0.0008883087 | 4823022.3 | 0.2200463 | 1728.24 | 4198.14 | 0 | 7861.711 | 0.001382531 | -0.0002072334 | 0.0009680646 | 6315948.4 | 0.2019351 | 3148.86 | 6193.93 | 0 | 3241.801 | 0.001406688 | -0.0006047194 | 0.0001972489 | 2837717.6 | 0.4411309
2263.09 | 1200.78 | 0 | 2693.677 | 0.001182533 | -0.0001351798 | 0.0009121734 | 2837008.3 | 0.1749648 | 1687.72 | 2200.51 | 0 | 5496.955 | 0.001335095 | -0.0002100109 | 0.0009150735 | 4805071.7 | 0.2190309 | 1729.24 | 4199.98 | 0 | 7908.716 | 0.001374604 | -0.000209974 | 0.0009546558 | 6290667.9 | 0.2021474 | 3149.85 | 6195.77 | 0 | 3226.152 | 0.001412412 | -0.0006084236 | 0.0001955646 | 2839879.0 | 0.4406808
2264.09 | 1200.78 | 0 | 2693.677 | 0.001188112 | -0.0001315019 | 0.0009251082 | 2831099.4 | 0.1769392 | 1688.72 | 2199.59 | 0 | 5481.249 | 0.001335125 | -0.0002072571 | 0.0009206108 | 4806742.2 | 0.2210666 | 1730.24 | 4200.9 | 0 | 7940.015 | 0.001386095 | -0.000209974 | 0.0009661467 | 6271979.7 | 0.2003951 | 3150.85 | 6197.6 | 0 | 3241.801 | 0.001408532 | -0.0006102744 | 0.0001879834 | 2835972.3 | 0.4403471
2265.09 | 1201.7 | 0 | 2678.027 | 0.00120511 | -0.0001351798 | 0.0009347501 | 2835228.8 | 0.1781402 | 1689.72 | 2199.59 | 0 | 5528.254 | 0.001337157 | -0.0002100109 | 0.0009171352 | 4794439.3 | 0.2217485 | 1731.23 | 4199.98 | 0 | 7971.37 | 0.001403303 | -0.0002117984 | 0.000979706 | 6315113.5 | 0.201664 | 3151.85 | 6196.69 | 0 | 3288.806 | 0.001421976 | -0.0006149026 | 0.0001921706 | 2850713.8 | 0.4426193
2266.09 | 1200.78 | 0 | 2740.681 | 0.00119955 | -0.0001342636 | 0.0009310229 | 2841872.0 | 0.1808696 | 1690.72 | 2201.43 | 0 | 5559.553 | 0.001337098 | -0.000209092 | 0.0009189134 | 4795892.5 | 0.22195 | 1732.23 | 4199.98 | 0 | 8018.318 | 0.00139722 | -0.000212712 | 0.0009717958 | 6358835.0 | 0.2045571 | 3152.85 | 6195.77 | 0 | 3288.806 | 0.001433641 | -0.0006158293 | 0.0002019827 | 2838853.6 | 0.4428526
2267.09 | 1201.7 | 0 | 2740.681 | 0.001208956 | -0.0001361012 | 0.0009367538 | 2834761.0 | 0.1816937 | 1691.72 | 2199.59 | 0 | 5543.903 | 0.001337127 | -0.0002136808 | 0.0009097656 | 4809830.9 | 0.2226852 | 1733.23 | 4199.06 | 0 | 8049.674 | 0.001410578 | -0.0002154526 | 0.0009796727 | 6360554.0 | 0.2052593 | 3153.85 | 6196.69 | 0 | 3304.456 | 0.001429347 | -0.0006158293 | 0.000197688 | 2837304.2 | 0.4429192
2268.09 | 1200.78 | 0 | 2740.681 | 0.001209118 | -0.0001370227 | 0.0009350723 | 2837213.2 | 0.1825835 | 1692.72 | 2202.35 | 0 | 5590.908 | 0.001350317 | -0.0002118432 | 0.000926631 | 4793829.8 | 0.2224548 | 1734.23 | 4200.9 | 0 | 8065.323 | 0.001410825 | -0.0002136255 | 0.0009835739 | 6403054.5 | 0.206421 | 3154.85 | 6195.77 | 0 | 3320.105 | 0.00143515 | -0.0006186068 | 0.0001979361 | 2850590.1 | 0.4439565
2269.09 | 1200.78 | 0 | 2787.629 | 0.001218573 | -0.0001397791 | 0.0009390149 | 2849089.4 | 0.1839882 | 1693.72 | 2201.43 | 0 | 5606.557 | 0.001365688 | -0.0002173507 | 0.0009309864 | 4796585.9 | 0.2246655 | 1735.23 | 4200.9 | 0 | 8096.622 | 0.001412333 | -0.0002163661 | 0.000979601 | 6392456.2 | 0.2066126 | 3155.85 | 6195.77 | 0 | 3304.456 | 0.001446706 | -0.0006223109 | 0.0002020845 | 2853219.7 | 0.4448122
2270.09 | 1198.94 | 0 | 2771.98 | 0.001231882 | -0.0001388603 | 0.0009541614 | 2894886.7 | 0.1866989 | 1694.72 | 2202.35 | 0 | 5637.856 | 0.001374919 | -0.0002155158 | 0.0009438879 | 4818622.3 | 0.2246945 | 1736.23 | 4201.81 | 0 | 8159.276 | 0.001420053 | -0.0002163661 | 0.0009873207 | 6375314.2 | 0.2057296 | 3156.85 | 6197.6 | 0 | 3320.105 | 0.001454515 | -0.000623235 | 0.0002080452 | 2864363.9 | 0.4459694
2271.09 | 1200.78 | 0 | 2787.629 | 0.001222423 | -0.0001397791 | 0.000942865 | 2901553.1 | 0.1868466 | 1695.72 | 2199.59 | 0 | 5669.212 | 0.001374998 | -0.0002182669 | 0.0009384645 | 4800204.6 | 0.2243046 | 1737.23 | 4199.98 | 0 | 8174.926 | 0.001421752 | -0.0002191067 | 0.0009835389 | 6381593.1 | 0.2055126 | 3157.85 | 6195.77 | 0 | 3367.11 | 0.001460282 | -0.0006250858 | 0.0002101103 | 2880865.0 | 0.4470198
2272.09 | 1201.7 | 0 | 2803.279 | 0.001228503 | -0.0001425407 | 0.0009434214 | 2917330.4 | 0.1879324 | 1696.72 | 2200.51 | 0 | 5716.16 | 0.001380488 | -0.0002182669 | 0.0009439546 | 4790275.8 | 0.2241275 | 1738.23 | 4199.98 | 0 | 8190.575 | 0.001421838 | -0.0002191067 | 0.0009836245 | 6385858.6 | 0.2059949 | 3158.85 | 6194.85 | 0 | 3351.404 | 0.001466144 | -0.0006241617 | 0.000217821 | 2888194.0 | 0.4481585
2273.09 | 1199.86 | 0 | 2818.985 | 0.001243481 | -0.0001452998 | 0.0009528818 | 2911376.1 | 0.1880004 | 1697.72 | 2200.51 | 0 | 5700.51 | 0.001390063 | -0.0002191857 | 0.0009516912 | 4831109.4 | 0.2245281 | 1739.23 | 4199.98 | 0 | 8206.281 | 0.001419687 | -0.0002200203 | 0.0009796467 | 6375810.9 | 0.2065259 | 3159.85 | 6195.77 | 0 | 3398.409 | 0.001469467 | -0.000629714 | 0.0002100393 | 2889239.5 | 0.4484995
2274.08 | 1200.78 | 0 | 2834.634 | 0.001258575 | -0.0001425407 | 0.0009734938 | 2911466.0 | 0.188853 | 1698.72 | 2199.59 | 0 | 5731.866 | 0.00137873 | -0.0002228557 | 0.0009330183 | 4820094.4 | 0.2228595 | 1740.23 | 4200.9 | 0 | 8237.58 | 0.001437034 | -0.0002218473 | 0.0009933391 | 6364823.3 | 0.2094914 | 3160.85 | 6196.69 | 0 | 3414.058 | 0.001467593 | -0.0006315674 | 0.0002044585 | 2916157.8 | 0.4510334
2275.08 | 1198.94 | 0 | 2834.634 | 0.001245434 | -0.0001452998 | 0.0009548348 | 2890354.3 | 0.1900697 | 1699.72 | 2201.43 | 0 | 5747.515 | 0.001388129 | -0.0002237718 | 0.0009405855 | 4838886.5 | 0.2229496 | 1741.23 | 4200.9 | 0 | 8315.883 | 0.001442465 | -0.0002218473 | 0.0009987698 | 6380963.8 | 0.2094661 | 3161.85 | 6195.77 | 0 | 3414.058 | 0.001473426 | -0.0006361956 | 0.0002010347 | 2907290.2 | 0.4519882
2276.08 | 1201.7 | 0 | 2881.582 | 0.001245207 | -0.0001434622 | 0.0009582827 | 2908088.6 | 0.1897475 | 1700.72 | 2200.51 | 0 | 5778.814 | 0.001405314 | -0.0002219369 | 0.0009614407 | 4839094.5 | 0.2246322 | 1742.23 | 4199.98 | 0 | 8331.533 | 0.001448268 | -0.0002227609 | 0.001002746 | 6370206.6 | 0.2105733 | 3162.85 | 6196.69 | 0 | 3414.058 | 0.001475109 | -0.000638049 | 0.0001990109 | 2914908.7 | 0.4523042
2277.08 | 1199.86 | 0 | 2881.582 | 0.001247074 | -0.0001452998 | 0.0009564749 | 2921295.7 | 0.1925271 | 1701.72 | 2200.51 | 0 | 5825.819 | 0.001407093 | -0.0002246906 | 0.0009577114 | 4840018.0 | 0.2273005 | 1743.23 | 4199.98 | 0 | 8347.182 | 0.001444388 | -0.000224588 | 0.000995212 | 6316346.0 | 0.211633 | 3163.85 | 6194.85 | 0 | 3476.712 | 0.001477296 | -0.000638049 | 0.0002011976 | 2912077.2 | 0.4519199
2278.08 | 1200.78 | 0 | 2865.933 | 0.001277766 | -0.0001508179 | 0.0009761305 | 2943210.7 | 0.1940828 | 1702.72 | 2201.43 | 0 | 5857.118 | 0.001399449 | -0.0002256068 | 0.0009482349 | 4869185.6 | 0.2278133 | 1744.23 | 4200.9 | 0 | 8378.538 | 0.001446449 | -0.000226415 | 0.0009936194 | 6261124.7 | 0.211763 | 3164.85 | 6196.69 | 0 | 3445.413 | 0.001484894 | -0.0006408265 | 0.0002032407 | 2928346.5 | 0.4518235
2279.08 | 1199.86 | 0 | 2897.289 | 0.001262307 | -0.0001480588 | 0.0009661889 | 2947424.6 | 0.194993 | 1703.72 | 2200.51 | 0 | 5857.118 | 0.001409016 | -0.0002256068 | 0.0009578024 | 4848282.0 | 0.2249561 | 1745.23 | 4200.9 | 0 | 8409.836 | 0.001461398 | -0.0002227609 | 0.001015877 | 6248835.2 | 0.2138436 | 3165.85 | 6195.77 | 0 | 3476.712 | 0.00149235 | -0.0006426773 | 0.0002069955 | 2948984.4 | 0.4542622
2280.08 | 1202.62 | 0 | 2928.587 | 0.00128348 | -0.00014714 | 0.0009892002 | 2937349.2 | 0.1944155 | 1704.72 | 2200.51 | 0 | 5872.767 | 0.00141256 | -0.0002274444 | 0.000957671 | 4899016.4 | 0.2260947 | 1746.23 | 4200.9 | 0 | 8441.192 | 0.001461178 | -0.0002273286 | 0.00100652 | 6240156.2 | 0.2139564 | 3166.85 | 6194.85 | 0 | 3476.712 | 0.001488385 | -0.0006482322 | 0.0001919203 | 2992505.8 | 0.4556589
2281.08 | 1200.78 | 0 | 2944.237 | 0.001279324 | -0.0001462212 | 0.0009868814 | 2934959.1 | 0.1950689 | 1705.72 | 2201.43 | 0 | 5919.772 | 0.001425888 | -0.0002292794 | 0.0009673295 | 4918562.9 | 0.2277222 | 1747.23 | 4200.9 | 0 | 8488.14 | 0.001472777 | -0.0002273286 | 0.00101812 | 6229924.1 | 0.2149181 | 3167.85 | 6197.6 | 0 | 3492.361 | 0.00150002 | -0.0006473055 | 0.0002054095 | 3015398.8 | 0.4550657
2282.08 | 1202.62 | 0 | 2944.237 | 0.001283312 | -0.0001517393 | 0.0009798336 | 2942968.6 | 0.1952926 | 1706.72 | 2201.43 | 0 | 5935.421 | 0.00142798 | -0.0002283606 | 0.0009712584 | 4911294.0 | 0.2274793 | 1748.23 | 4199.98 | 0 | 8519.495 | 0.001474862 | -0.0002282421 | 0.001018378 | 6278791.5 | 0.2170449 | 3168.85 | 6197.6 | 0 | 3523.717 | 0.001501667 | -0.000650083 | 0.0002015011 | 3017324.3 | 0.4545999
2283.08 | 1200.78 | 0 | 2944.237 | 0.001283312 | -0.0001508179 | 0.0009816765 | 2957713.6 | 0.1951838 | 1707.72 | 2201.43 | 0 | 5935.421 | 0.00143953 | -0.0002283606 | 0.0009828086 | 4920999.4 | 0.2278599 | 1749.23 | 4200.9 | 0 | 8519.495 | 0.001478573 | -0.0002300692 | 0.001018435 | 6273281.8 | 0.2158892 | 3169.85 | 6195.77 | 0 | 3523.717 | 0.001507523 | -0.0006519364 | 0.0002036501 | 3030546.2 | 0.4557231
2284.08 | 1199.86 | 0 | 2975.592 | 0.001286826 | -0.0001535795 | 0.0009796671 | 2993681.0 | 0.1972686 | 1708.72 | 2200.51 | 0 | 5951.07 | 0.001431662 | -0.0002311143 | 0.000969433 | 4951514.7 | 0.2287442 | 1750.23 | 4202.73 | 0 | 8550.794 | 0.001470676 | -0.0002300692 | 0.001010537 | 6271751.7 | 0.2153337 | 3170.85 | 6195.77 | 0 | 3539.366 | 0.001513165 | -0.0006528605 | 0.0002074436 | 3020980.2 | 0.4556981
2285.08 | 1199.86 | 0 | 2991.241 | 0.001300352 | -0.000160019 | 0.0009803143 | 2995255.3 | 0.1981241 | 1709.72 | 2202.35 | 0 | 5998.075 | 0.001441278 | -0.0002347843 | 0.0009717098 | 4991509.1 | 0.2307634 | 1751.23 | 4199.98 | 0 | 8582.093 | 0.001482167 | -0.0002318963 | 0.001018374 | 6313273.7 | 0.2156437 | 3171.85 | 6197.6 | 0 | 3539.366 | 0.001513026 | -0.0006556406 | 0.0002017451 | 3017935.8 | 0.4542735
2286.08 | 1201.7 | 0 | 3006.891 | 0.001312127 | -0.0001544983 | 0.00100313 | 3001042.0 | 0.1963714 | 1710.72 | 2201.43 | 0 | 5998.075 | 0.001441117 | -0.0002338681 | 0.0009733808 | 4976957.8 | 0.2303545 | 1752.23 | 4200.9 | 0 | 8629.098 | 0.001497201 | -0.0002318963 | 0.001033409 | 6344700.8 | 0.2169281 | 3172.85 | 6195.77 | 0 | 3570.665 | 0.00152265 | -0.000658418 | 0.0002058136 | 3035737.3 | 0.4542303
2287.08 | 1200.78 | 0 | 3006.891 | 0.001310006 | -0.0001535795 | 0.001002846 | 3016162.3 | 0.1960656 | 1711.72 | 2199.59 | 0 | 6045.08 | 0.001439045 | -0.0002338681 | 0.000971309 | 4985488.1 | 0.230083 | 1753.23 | 4200.9 | 0 | 8644.747 | 0.001501021 | -0.0002355504 | 0.001029921 | 6320340.3 | 0.216887 | 3173.85 | 6197.6 | 0 | 3602.021 | 0.001524158 | -0.0006602688 | 0.0002036203 | 3027024.7 | 0.4529571
2288.08 | 1201.7 | 0 | 3022.54 | 0.001306126 | -0.0001554198 | 0.0009952863 | 3021112.9 | 0.1984711 | 1712.72 | 2199.59 | 0 | 6060.73 | 0.00146396 | -0.0002357031 | 0.0009925541 | 5063091.5 | 0.2335009 | 1754.23 | 4201.81 | 0 | 8707.401 | 0.001502885 | -0.0002346369 | 0.001033612 | 6280291.5 | 0.2150764 | 3174.85 | 6197.6 | 0 | 3617.67 | 0.001535655 | -0.000663973 | 0.0002077094 | 3011768.9 | 0.4517289
2289.08 | 1201.7 | 0 | 3022.54 | 0.001317676 | -0.0001581788 | 0.001001318 | 3034089.7 | 0.2008763 | 1713.72 | 2202.35 | 0 | 6092.028 | 0.001454356 | -0.0002402892 | 0.0009737781 | 5021965.1 | 0.2342412 | 1755.23 | 4199.98 | 0 | 8738.7 | 0.001508405 | -0.0002346369 | 0.001039131 | 6325667.7 | 0.2163717 | 3175.85 | 6196.69 | 0 | 3602.021 | 0.001539673 | -0.0006667504 | 0.0002061726 | 3010465.7 | 0.4503181
2290.08 | 1200.78 | 0 | 3038.189 | 0.001317508 | -0.0001591002 | 0.0009993075 | 3050540.7 | 0.1993244 | 1714.72 | 2201.43 | 0 | 6092.028 | 0.001462057 | -0.000239373 | 0.0009833105 | 5013640.8 | 0.2338138 | 1756.23 | 4199.98 | 0 | 8738.7 | 0.001520094 | -0.0002346369 | 0.00105082 | 6364566.5 | 0.2152479 | 3176.85 | 6196.69 | 0 | 3648.969 | 0.001529902 | -0.0006648997 | 0.0002001023 | 3047495.5 | 0.4550401
2291.08 | 1200.78 | 0 | 3085.194 | 0.001330813 | -0.0001609379 | 0.001008938 | 3059185.3 | 0.2007052 | 1715.72 | 2202.35 | 0 | 6139.033 | 0.001467408 | -0.0002384569 | 0.0009904946 | 5061064.8 | 0.2348676 | 1757.23 | 4199.98 | 0 | 8770.055 | 0.00150664 | -0.0002410316 | 0.001024576 | 6332614.6 | 0.2144155 | 3177.85 | 6196.69 | 0 | 3633.319 | 0.001551141 | -0.0006695279 | 0.0002120854 | 3067802.8 | 0.4569822
2292.08 | 1199.86 | 0 | 3100.844 | 0.001340351 | -0.0001627807 | 0.00101479 | 3076415.1 | 0.2012326 | 1716.72 | 2200.51 | 0 | 6170.332 | 0.001476893 | -0.000241208 | 0.0009944774 | 5089223.6 | 0.2348968 | 1758.23 | 4199.06 | 0 | 8817.003 | 0.001521674 | -0.0002410316 | 0.001039611 | 6241221.8 | 0.2135091 | 3178.85 | 6196.69 | 0 | 3633.319 | 0.001553009 | -0.0006713787 | 0.0002102513 | 3055307.3 | 0.4564653
2293.08 | 1199.86 | 0 | 3100.844 | 0.001336778 | -0.0001636995 | 0.001009379 | 3077546.8 | 0.2006751 | 1717.71 | 2201.43 | 0 | 6170.332 | 0.001480882 | -0.000241208 | 0.0009984658 | 5123003.2 | 0.237274 | 1759.23 | 4200.9 | 0 | 8832.71 | 0.001514221 | -0.0002382884 | 0.001037644 | 6200838.7 | 0.2143836 | 3179.85 | 6195.77 | 0 | 3680.324 | 0.001556608 | -0.0006750828 | 0.0002064425 | 3074149.5 | 0.457413
2294.08 | 1200.78 | 0 | 3116.493 | 0.001340598 | -0.0001618593 | 0.00101688 | 3096067.4 | 0.2023641 | 1718.71 | 2201.43 | 0 | 6201.687 | 0.001486402 | -0.0002457968 | 0.000994808 | 5110051.6 | 0.2360272 | 1760.23 | 4203.65 | 0 | 8864.008 | 0.001544409 | -0.0002428561 | 0.001058697 | 6167024.8 | 0.2133499 | 3180.84 | 6199.44 | 0 | 3680.324 | 0.001562602 | -0.0006760095 | 0.0002105832 | 3093882.0 | 0.4584693
2295.08 | 1200.78 | 0 | 3179.147 | 0.001330797 | -0.0001646183 | 0.00100156 | 3132038.7 | 0.2041139 | 1719.71 | 2200.51 | 0 | 6248.635 | 0.001486313 | -0.000244878 | 0.0009965566 | 5104509.9 | 0.2376165 | 1761.23 | 4199.98 | 0 | 8895.364 | 0.001542344 | -0.0002410316 | 0.00106028 | 6159751.2 | 0.2150661 | 3181.84 | 6198.52 | 0 | 3695.973 | 0.001571956 | -0.0006778629 | 0.0002162298 | 3078189.3 | 0.4575426
2296.08 | 1201.7 | 0 | 3147.849 | 0.001346118 | -0.0001636995 | 0.001018719 | 3116399.9 | 0.2038781 | 1720.71 | 2200.51 | 0 | 6264.285 | 0.001495827 | -0.000244878 | 0.001006071 | 5070696.5 | 0.2364464 | 1762.22 | 4199.98 | 0 | 8957.961 | 0.001536392 | -0.0002419452 | 0.001052502 | 6192796.9 | 0.2165699 | 3182.84 | 6196.69 | 0 | 3711.623 | 0.001575615 | -0.0006824912 | 0.0002106324 | 3058672.0 | 0.4562833
2297.08 | 1202.62 | 0 | 3179.147 | 0.001353759 | -0.0001646183 | 0.001024522 | 3125636.3 | 0.2054718 | 1721.71 | 2198.68 | 0 | 6279.991 | 0.001495798 | -0.0002457968 | 0.001004204 | 5059735.4 | 0.236533 | 1763.22 | 4199.98 | 0 | 8989.317 | 0.001542442 | -0.0002455993 | 0.001051244 | 6202422.2 | 0.2177359 | 3183.84 | 6195.77 | 0 | 3742.921 | 0.001577561 | -0.0006843446 | 0.000208872 | 3036473.3 | 0.4550787
2298.08 | 1201.7 | 0 | 3194.797 | 0.001363412 | -0.0001664612 | 0.001030489 | 3140668.4 | 0.2060447 | 1722.71 | 2201.43 | 0 | 6326.939 | 0.001493864 | -0.0002467129 | 0.001000438 | 5070061.5 | 0.2360496 | 1764.22 | 4200.9 | 0 | 9020.615 | 0.001557368 | -0.0002455993 | 0.00106617 | 6175840.9 | 0.2193934 | 3184.84 | 6194.85 | 0 | 3742.921 | 0.001583417 | -0.0006861953 | 0.0002110262 | 3021260.6 | 0.4515489
2299.08 | 1201.7 | 0 | 3210.503 | 0.001365388 | -0.0001682988 | 0.00102879 | 3136532.3 | 0.2078468 | 1723.71 | 2200.51 | 0 | 6342.588 | 0.001503241 | -0.0002467129 | 0.001009815 | 5040035.7 | 0.2349889 | 1765.22 | 4199.06 | 0 | 9036.265 | 0.001551921 | -0.0002510805 | 0.00104976 | 6188054.0 | 0.2195923 | 3185.84 | 6196.69 | 0 | 3758.628 | 0.001589058 | -0.0006861953 | 0.0002166678 | 3005214.3 | 0.4489862
2300.08 | 1198.94 | 0 | 3210.503 | 0.001374932 | -0.0001710605 | 0.001032811 | 3123912.9 | 0.2051949 | 1724.71 | 2201.43 | 0 | 6420.892 | 0.001510792 | -0.0002503829 | 0.001010027 | 5075385.0 | 0.2374208 | 1766.22 | 4200.9 | 0 | 9098.919 | 0.00156107 | -0.0002465128 | 0.001068044 | 6164683.7 | 0.2193845 | 3186.84 | 6194.85 | 0 | 3758.628 | 0.00159277 | -0.0006889728 | 0.0002148246 | 3011743.8 | 0.4491404
2301.08 | 1200.78 | 0 | 3226.152 | 0.00137262 | -0.0001682988 | 0.001036023 | 3137280.8 | 0.2054827 | 1725.71 | 2199.59 | 0 | 6405.242 | 0.001514672 | -0.0002522205 | 0.001010231 | 5084399.3 | 0.2383917 | 1767.22 | 4200.9 | 0 | 9083.27 | 0.001574655 | -0.000250167 | 0.001074321 | 6161304.0 | 0.2178322 | 3187.84 | 6195.77 | 0 | 3821.225 | 0.001604179 | -0.0006936037 | 0.0002169713 | 3018398.9 | 0.4486092
2302.08 | 1200.78 | 0 | 3241.801 | 0.00136904 | -0.0001710605 | 0.001026919 | 3152040.8 | 0.2038011 | 1726.71 | 2199.59 | 0 | 6420.892 | 0.001528037 | -0.0002513017 | 0.001025434 | 5054611.5 | 0.2377243 | 1768.22 | 4200.9 | 0 | 9130.218 | 0.001587984 | -0.0002538211 | 0.001080342 | 6158494.7 | 0.2187166 | 3188.84 | 6196.69 | 0 | 3821.225 | 0.001617688 | -0.0006973078 | 0.0002230727 | 3032850.9 | 0.4515584
2303.08 | 1202.62 | 0 | 3273.1 | 0.001386225 | -0.0001728981 | 0.001040429 | 3189683.5 | 0.2069628 | 1727.71 | 2199.59 | 0 | 6452.247 | 0.001523874 | -0.0002540554 | 0.001015763 | 5068374.5 | 0.2371604 | 1769.22 | 4200.9 | 0 | 9177.222 | 0.001584022 | -0.0002547347 | 0.001074552 | 6154430.6 | 0.2185484 | 3189.84 | 6196.69 | 0 | 3852.581 | 0.001615785 | -0.0006991612 | 0.0002174622 | 3043595.9 | 0.4512479
2304.08 | 1199.86 | 0 | 3273.1 | 0.001386502 | -0.0001710605 | 0.001044381 | 3176357.5 | 0.208032 | 1728.71 | 2198.68 | 0 | 6467.897 | 0.001527833 | -0.0002522205 | 0.001023392 | 5120240.0 | 0.2398228 | 1770.22 | 4199.06 | 0 | 9177.222 | 0.001583883 | -0.0002538211 | 0.001076241 | 6176483.7 | 0.2208814 | 3190.84 | 6195.77 | 0 | 3836.931 | 0.001605993 | -0.0006991612 | 0.0002076707 | 3034012.6 | 0.4519207
2305.08 | 1199.86 | 0 | 3273.1 | 0.00139962 | -0.0001738195 | 0.001051981 | 3213304.0 | 0.2098206 | 1729.71 | 2201.43 | 0 | 6499.195 | 0.0015316 | -0.0002549716 | 0.001021657 | 5152874.4 | 0.242132 | 1771.22 | 4199.98 | 0 | 9208.578 | 0.001591547 | -0.000252905 | 0.001085737 | 6160735.2 | 0.2189018 | 3191.84 | 6195.77 | 0 | 3868.23 | 0.001613772 | -0.000701012 | 0.0002117483 | 3035043.3 | 0.4511086
2306.07 | 1201.7 | 0 | 3304.456 | 0.00139744 | -0.0001738195 | 0.0010498 | 3202229.0 | 0.2085611 | 1730.71 | 2199.59 | 0 | 6499.195 | 0.001547024 | -0.000257728 | 0.001031568 | 5195764.5 | 0.2432844 | 1772.22 | 4198.14 | 0 | 9239.877 | 0.001595315 | -0.0002547347 | 0.001085846 | 6156595.1 | 0.2194799 | 3192.84 | 6198.52 | 0 | 3899.529 | 0.001621252 | -0.0007037895 | 0.0002136728 | 3048408.1 | 0.4534736
2307.07 | 1200.78 | 0 | 3335.754 | 0.001404942 | -0.0001747383 | 0.001055465 | 3220384.5 | 0.2071288 | 1731.71 | 2201.43 | 0 | 6546.2 | 0.001550646 | -0.0002586442 | 0.001033358 | 5221000.6 | 0.2451284 | 1773.22 | 4199.98 | 0 | 9271.175 | 0.001581999 | -0.0002565591 | 0.001068881 | 6154457.0 | 0.2195105 | 3193.84 | 6196.69 | 0 | 3899.529 | 0.001630773 | -0.0007037895 | 0.0002231942 | 3052235.6 | 0.4533993
2308.07 | 1200.78 | 0 | 3351.404 | 0.001410745 | -0.0001738195 | 0.001063106 | 3233074.9 | 0.2060821 | 1732.71 | 2201.43 | 0 | 6561.85 | 0.001546905 | -0.0002586442 | 0.001029616 | 5267733.2 | 0.2462004 | 1774.22 | 4200.9 | 0 | 9302.531 | 0.001600891 | -0.0002583888 | 0.001084113 | 6137550.8 | 0.2191795 | 3194.84 | 6196.69 | 0 | 3930.884 | 0.001632581 | -0.0007074937 | 0.0002175938 | 3073980.9 | 0.4522569
2309.07 | 1200.78 | 0 | 3382.759 | 0.001418662 | -0.0001784188 | 0.001061825 | 3246071.8 | 0.2064399 | 1733.71 | 2199.59 | 0 | 6593.205 | 0.001542857 | -0.000259563 | 0.001023731 | 5277931.0 | 0.2436078 | 1775.22 | 4199.06 | 0 | 9333.83 | 0.001604704 | -0.0002565591 | 0.001091586 | 6167858.2 | 0.2205 | 3195.84 | 6196.69 | 0 | 3915.235 | 0.001640449 | -0.0007093471 | 0.0002217551 | 3093611.1 | 0.452858
2310.07 | 1201.7 | 0 | 3382.759 | 0.001412807 | -0.0001784188 | 0.001055969 | 3258699.0 | 0.2075065 | 1734.71 | 2201.43 | 0 | 6624.504 | 0.001542798 | -0.000261398 | 0.001020002 | 5327803.8 | 0.2423855 | 1776.22 | 4201.81 | 0 | 9349.479 | 0.001612098 | -0.0002565591 | 0.00109898 | 6203946.1 | 0.2223488 | 3196.84 | 6193.93 | 0 | 3930.884 | 0.001642126 | -0.0007112005 | 0.0002197246 | 3082183.4 | 0.451996
2311.07 | 1199.86 | 0 | 3398.409 | 0.00143205 | -0.0001802617 | 0.001071527 | 3264736.2 | 0.2107074 | 1735.71 | 2201.43 | 0 | 6624.504 | 0.00156576 | -0.0002604818 | 0.001044796 | 5357934.3 | 0.2455009 | 1777.22 | 4199.98 | 0 | 9412.133 | 0.0016064 | -0.0002611294 | 0.001084141 | 6210923.3 | 0.2231119 | 3197.84 | 6194.85 | 0 | 3962.183 | 0.001643772 | -0.0007149046 | 0.000213963 | 3066253.2 | 0.450499
2312.07 | 1199.86 | 0 | 3414.058 | 0.001422038 | -0.0001793376 | 0.001063363 | 3261513.2 | 0.2102599 | 1736.71 | 2199.59 | 0 | 6671.509 | 0.001559953 | -0.0002650679 | 0.001029817 | 5336672.4 | 0.2457442 | 1778.22 | 4199.98 | 0 | 9427.782 | 0.00162735 | -0.000262043 | 0.001103264 | 6221343.5 | 0.2227393 | 3198.84 | 6196.69 | 0 | 3946.533 | 0.001653623 | -0.0007167554 | 0.0002201122 | 3066916.3 | 0.4505752
2313.07 | 1200.78 | 0 | 3398.409 | 0.001427924 | -0.0001830207 | 0.001061882 | 3261765.8 | 0.2095225 | 1737.71 | 2198.68 | 0 | 6702.807 | 0.001573035 | -0.0002641517 | 0.001044731 | 5375919.0 | 0.2480173 | 1779.22 | 4199.98 | 0 | 9459.138 | 0.001629273 | -0.0002611294 | 0.001107014 | 6211441.3 | 0.2230596 | 3199.84 | 6195.77 | 0 | 3946.533 | 0.001665311 | -0.0007204596 | 0.0002243924 | 3085458.8 | 0.451272
2314.07 | 1201.7 | 0 | 3445.413 | 0.001450935 | -0.0001857797 | 0.001079375 | 3282335.8 | 0.2115899 | 1738.71 | 2199.59 | 0 | 6718.457 | 0.001597973 | -0.0002705755 | 0.001056822 | 5361762.6 | 0.2481717 | 1780.22 | 4199.98 | 0 | 9490.437 | 0.001619531 | -0.0002611294 | 0.001097272 | 6213723.9 | 0.2228292 | 3200.84 | 6195.77 | 0 | 4009.188 | 0.001666876 | -0.0007195329 | 0.00022781 | 3093673.9 | 0.4500957
2315.07 | 1200.78 | 0 | 3461.063 | 0.001448922 | -0.0001820993 | 0.001084724 | 3273354.1 | 0.2108574 | 1739.71 | 2200.51 | 0 | 6718.457 | 0.001584555 | -0.0002678217 | 0.001048912 | 5377381.8 | 0.2511926 | 1781.22 | 4200.9 | 0 | 9709.698 | 0.00165176 | -0.0002656971 | 0.001120366 | 6233277.1 | 0.2198507 | 3201.84 | 6194.85 | 0 | 4024.837 | 0.001651469 | -0.000722313 | 0.0002068429 | 3086065.2 | 0.4506909
2316.07 | 1200.78 | 0 | 3508.011 | 0.001446966 | -0.00018762 | 0.001071726 | 3255654.1 | 0.2109845 | 1740.71 | 2198.68 | 0 | 6781.111 | 0.001580586 | -0.0002678217 | 0.001044943 | 5392730.6 | 0.2537601 | 1782.22 | 4202.73 | 0 | 9960.258 | 0.001702512 | -0.0002784893 | 0.001145533 | 6213709.0 | 0.2195746 | 3202.84 | 6196.69 | 0 | 4040.486 | 0.001672672 | -0.0007269412 | 0.0002187897 | 3129362.5 | 0.4524314
2317.07 | 1199.86 | 0 | 3476.712 | 0.001456708 | -0.00018762 | 0.001081468 | 3249971.7 | 0.2129485 | 1741.71 | 2201.43 | 0 | 6765.462 | 0.001593895 | -0.0002696567 | 0.001054582 | 5372534.0 | 0.2543348 | 1783.22 | 4201.81 | 0 | 10022.91 | 0.001735061 | -0.0002839731 | 0.001167115 | 6233951.7 | 0.2222014 | 3203.84 | 6196.69 | 0 | 4024.837 | 0.001678535 | -0.0007287946 | 0.0002209453 | 3137951.5 | 0.451704
2318.07 | 1200.78 | 0 | 3476.712 | 0.001458576 | -0.0001857797 | 0.001087016 | 3248233.5 | 0.2145177 | 1742.71 | 2199.59 | 0 | 6796.76 | 0.001595957 | -0.0002696567 | 0.001056644 | 5366150.0 | 0.2559161 | 1784.22 | 4200.9 | 0 | 10022.91 | 0.001721643 | -0.0002839731 | 0.001153697 | 6218987.3 | 0.2218715 | 3204.84 | 6198.52 | 0 | 4071.842 | 0.001682019 | -0.0007315747 | 0.0002188694 | 3144475.2 | 0.453558
2319.07 | 1199.86 | 0 | 3508.011 | 0.001456649 | -0.0001894602 | 0.001077728 | 3235085.5 | 0.2153665 | 1743.71 | 2199.59 | 0 | 6828.116 | 0.001615148 | -0.0002724104 | 0.001070327 | 5351346.8 | 0.2566456 | 1785.22 | 4200.9 | 0 | 10054.21 | 0.001727163 | -0.000283057 | 0.001161049 | 6261122.5 | 0.2219602 | 3205.84 | 6196.69 | 0 | 4087.491 | 0.001685816 | -0.0007334281 | 0.00021896 | 3161429.9 | 0.4535626
2320.07 | 1201.7 | 0 | 3539.366 | 0.001460186 | -0.0001894602 | 0.001081265 | 3232906.1 | 0.2163666 | 1744.71 | 2200.51 | 0 | 6859.414 | 0.00160725 | -0.0002742454 | 0.001058759 | 5341306.8 | 0.2581379 | 1786.22 | 4199.06 | 0 | 10054.21 | 0.001721584 | -0.0002857976 | 0.001149989 | 6250965.6 | 0.2218771 | 3206.84 | 6195.77 | 0 | 4087.491 | 0.001693493 | -0.0007343522 | 0.0002247889 | 3175853.7 | 0.4544375
2321.07 | 1201.7 | 0 | 3539.366 | 0.001477569 | -0.0001922193 | 0.00109313 | 3265883.1 | 0.2180379 | 1745.71 | 2199.59 | 0 | 6875.064 | 0.001618632 | -0.0002751642 | 0.001068304 | 5348449.5 | 0.2601489 | 1787.22 | 4199.98 | 0 | 10069.92 | 0.001710004 | -0.000284884 | 0.001140236 | 6237438.6 | 0.2202899 | 3207.84 | 6195.77 | 0 | 4087.491 | 0.001693655 | -0.0007362056 | 0.0002212435 | 3174241.4 | 0.4521977
2322.07 | 1202.62 | 0 | 3539.366 | 0.001475863 | -0.0001931407 | 0.001089581 | 3289117.8 | 0.2207785 | 1746.71 | 2200.51 | 0 | 6890.713 | 0.001618603 | -0.0002751642 | 0.001068274 | 5348583.3 | 0.2594014 | 1788.22 | 4199.98 | 0 | 10085.57 | 0.001721386 | -0.000284884 | 0.001151618 | 6263888.4 | 0.2200707 | 3208.84 | 6197.6 | 0 | 4071.842 | 0.001699655 | -0.0007399097 | 0.0002198358 | 3177738.5 | 0.4506165
2323.07 | 1200.78 | 0 | 3570.665 | 0.001481221 | -0.0001903817 | 0.001100458 | 3308620.7 | 0.2213493 | 1747.71 | 2201.43 | 0 | 6953.367 | 0.001626046 | -0.0002769992 | 0.001072047 | 5336707.7 | 0.2588045 | 1789.22 | 4200.9 | 0 | 10085.57 | 0.001736787 | -0.0002894517 | 0.001157883 | 6263054.5 | 0.2195862 | 3209.84 | 6197.6 | 0 | 4134.496 | 0.001705093 | -0.0007408364 | 0.0002234198 | 3204708.2 | 0.452107
2324.07 | 1200.78 | 0 | 3586.314 | 0.001488892 | -0.0001949809 | 0.00109893 | 3319588.3 | 0.2221556 | 1748.7 | 2200.51 | 0 | 6969.017 | 0.001633716 | -0.0002788368 | 0.001076043 | 5352727.6 | 0.259024 | 1790.22 | 4199.98 | 0 | 10101.22 | 0.001728918 | -0.000283057 | 0.001162805 | 6264668.4 | 0.2182283 | 3210.84 | 6196.69 | 0 | 4134.496 | 0.001716481 | -0.0007445406 | 0.0002274002 | 3206168.9 | 0.4517237
2325.07 | 1201.7 | 0 | 3602.021 | 0.001490706 | -0.0001913005 | 0.001108105 | 3343880.7 | 0.2237674 | 1749.7 | 2202.35 | 0 | 7000.372 | 0.00162983 | -0.0002788368 | 0.001072156 | 5344447.0 | 0.258432 | 1791.22 | 4202.73 | 0 | 10132.51 | 0.001738288 | -0.0002857976 | 0.001166693 | 6278016.4 | 0.2202259 | 3211.83 | 6196.69 | 0 | 4150.145 | 0.001712463 | -0.0007463914 | 0.0002196806 | 3204987.3 | 0.450216
2326.07 | 1198.94 | 0 | 3633.319 | 0.001494359 | -0.0001931407 | 0.001108077 | 3329741.1 | 0.2234973 | 1750.7 | 2200.51 | 0 | 7016.022 | 0.001637339 | -0.0002788368 | 0.001079665 | 5355357.1 | 0.2593783 | 1792.22 | 4202.73 | 0 | 10148.22 | 0.001738535 | -0.000283057 | 0.001172421 | 6308297.7 | 0.2202254 | 3212.83 | 6197.6 | 0 | 4197.093 | 0.001722196 | -0.0007473181 | 0.0002275593 | 3192095.4 | 0.449279
2327.07 | 1200.78 | 0 | 3633.319 | 0.001509759 | -0.0001940621 | 0.001121635 | 3325169.4 | 0.2225366 | 1751.7 | 2200.51 | 0 | 7016.022 | 0.001642918 | -0.0002825067 | 0.001077904 | 5374748.5 | 0.2601768 | 1793.22 | 4199.06 | 0 | 10179.52 | 0.001740459 | -0.0002903679 | 0.001159723 | 6300364.1 | 0.2211277 | 3213.83 | 6194.85 | 0 | 4197.093 | 0.001712374 | -0.0007500982 | 0.000212178 | 3198664.8 | 0.4493815
2328.07 | 1201.7 | 0 | 3664.618 | 0.001504143 | -0.0002014204 | 0.001101303 | 3304051.5 | 0.2233403 | 1752.7 | 2200.51 | 0 | 7094.325 | 0.001646873 | -0.0002815879 | 0.001083697 | 5369258.3 | 0.2595552 | 1794.21 | 4199.98 | 0 | 10163.87 | 0.001744085 | -0.0002857976 | 0.00117249 | 6287638.1 | 0.2216259 | 3214.83 | 6195.77 | 0 | 4197.093 | 0.00173529 | -0.0007538023 | 0.0002276856 | 3194512.4 | 0.4482607
2329.07 | 1200.78 | 0 | 3664.618 | 0.001502138 | -0.00019774 | 0.001106658 | 3308926.5 | 0.2240295 | 1753.7 | 2199.59 | 0 | 7094.325 | 0.001644614 | -0.0002852605 | 0.001074093 | 5379034.9 | 0.2605252 | 1795.21 | 4201.81 | 0 | 10210.82 | 0.001742267 | -0.0002912814 | 0.001159704 | 6276716.6 | 0.2234548 | 3215.83 | 6195.77 | 0 | 4212.743 | 0.001737382 | -0.0007575065 | 0.0002223686 | 3177306.7 | 0.4466255
2330.07 | 1200.78 | 0 | 3727.272 | 0.001511448 | -0.0002005016 | 0.001110445 | 3332875.6 | 0.2246202 | 1754.7 | 2200.51 | 0 | 7125.624 | 0.001648543 | -0.0002880116 | 0.00107252 | 5384538.8 | 0.2595336 | 1796.21 | 4199.98 | 0 | 10226.52 | 0.00175351 | -0.0002876273 | 0.001178256 | 6258176.0 | 0.2245083 | 3216.83 | 6195.77 | 0 | 4244.098 | 0.00174304 | -0.0007584332 | 0.0002261732 | 3209225.0 | 0.4509543
2331.07 | 1200.78 | 0 | 3680.324 | 0.00151737 | -0.0002005016 | 0.001116367 | 3314124.5 | 0.2245509 | 1755.7 | 2200.51 | 0 | 7188.278 | 0.001655986 | -0.0002861767 | 0.001083633 | 5395741.4 | 0.2601419 | 1797.21 | 4200.9 | 0 | 10242.17 | 0.001755463 | -0.0002912814 | 0.001172901 | 6262237.0 | 0.2246683 | 3217.83 | 6194.85 | 0 | 4275.397 | 0.001748652 | -0.0007602866 | 0.0002280784 | 3217464.4 | 0.4498041
2332.07 | 1202.62 | 0 | 3727.272 | 0.001521131 | -0.0002014204 | 0.00111829 | 3311372.1 | 0.2249741 | 1756.7 | 2203.27 | 0 | 7188.278 | 0.001658268 | -0.0002898493 | 0.00107857 | 5389352.3 | 0.2611501 | 1798.21 | 4200.9 | 0 | 10273.47 | 0.001755681 | -0.000292195 | 0.001171291 | 6277947.4 | 0.2251903 | 3218.83 | 6197.6 | 0 | 4275.397 | 0.001748375 | -0.0007612133 | 0.0002259484 | 3236866.7 | 0.4506163
2333.07 | 1200.78 | 0 | 3758.628 | 0.001530639 | -0.0001995828 | 0.001131473 | 3320676.1 | 0.2259031 | 1757.7 | 2201.43 | 0 | 7235.283 | 0.001657903 | -0.0002898493 | 0.001078204 | 5397558.3 | 0.2612409 | 1799.21 | 4199.98 | 0 | 10304.83 | 0.001770745 | -0.000294022 | 0.001182701 | 6309437.4 | 0.2277729 | 3219.83 | 6195.77 | 0 | 4322.402 | 0.001759951 | -0.0007621374 | 0.0002356766 | 3243617.8 | 0.4495072
2334.07 | 1201.7 | 0 | 3742.921 | 0.001524951 | -0.0002023419 | 0.001120268 | 3319226.0 | 0.2259705 | 1758.7 | 2201.43 | 0 | 7407.539 | 0.001697368 | -0.000294438 | 0.001108492 | 5414487.2 | 0.2607648 | 1800.21 | 4200.9 | 0 | 10383.13 | 0.00175349 | -0.0002949356 | 0.001163619 | 6285141.3 | 0.2272791 | 3220.83 | 6194.85 | 0 | 4322.402 | 0.00175428 | -0.0007639908 | 0.0002262984 | 3262687.1 | 0.4489381
2335.07 | 1199.86 | 0 | 3774.277 | 0.001542021 | -0.0002051009 | 0.001131819 | 3346776.8 | 0.2255704 | 1759.7 | 2200.51 | 0 | 7626.801 | 0.001735314 | -0.0003026993 | 0.001129916 | 5441056.7 | 0.261656 | 1801.21 | 4199.98 | 0 | 10398.78 | 0.001768446 | -0.0002976788 | 0.001173088 | 6297668.0 | 0.2269722 | 3221.83 | 6198.52 | 0 | 4291.103 | 0.001765866 | -0.0007676976 | 0.0002304713 | 3267141.9 | 0.4476518
2336.07 | 1199.86 | 0 | 3789.926 | 0.001541992 | -0.0002060224 | 0.001129947 | 3361425.0 | 0.2250237 | 1760.7 | 2200.51 | 0 | 7658.099 | 0.001744822 | -0.0003109606 | 0.001122901 | 5484817.5 | 0.2633388 | 1802.21 | 4200.9 | 0 | 10398.78 | 0.001776284 | -0.0002967653 | 0.001182754 | 6278405.1 | 0.2255867 | 3222.83 | 6196.69 | 0 | 4322.402 | 0.00177904 | -0.0007695484 | 0.0002399435 | 3262875.8 | 0.444825
2337.06 | 1200.78 | 0 | 3805.576 | 0.00154595 | -0.0002069438 | 0.001132063 | 3341758.8 | 0.2248076 | 1761.7 | 2201.43 | 0 | 7658.099 | 0.001760084 | -0.0003109606 | 0.001138163 | 5475489.9 | 0.2619042 | 1803.21 | 4200.9 | 0 | 10461.43 | 0.001776304 | -0.0002967653 | 0.001182773 | 6313287.4 | 0.2270654 | 3223.83 | 6196.69 | 0 | 4353.701 | 0.001779119 | -0.0007741819 | 0.0002307555 | 3278950.1 | 0.4443713
2338.06 | 1199.86 | 0 | 3821.225 | 0.001549771 | -0.0002078626 | 0.001134045 | 3365775.2 | 0.2258775 | 1762.7 | 2200.51 | 0 | 7705.104 | 0.00175799 | -0.0003137144 | 0.001130561 | 5506044.7 | 0.2634164 | 1804.21 | 4199.06 | 0 | 10477.08 | 0.001787525 | -0.0002985897 | 0.001190345 | 6289116.1 | 0.2258784 | 3224.83 | 6196.69 | 0 | 4369.35 | 0.001780934 | -0.0007751086 | 0.0002307168 | 3274421.7 | 0.4437423
2339.06 | 1200.78 | 0 | 3836.931 | 0.001549603 | -0.0002115431 | 0.001126516 | 3360724.0 | 0.2282262 | 1763.7 | 2200.51 | 0 | 7705.104 | 0.001759995 | -0.0003137144 | 0.001132566 | 5524327.2 | 0.2637159 | 1805.21 | 4199.06 | 0 | 10524.03 | 0.00179728 | -0.0003004194 | 0.001196441 | 6295667.8 | 0.224679 | 3225.83 | 6197.6 | 0 | 4385.056 | 0.001786599 | -0.0007751086 | 0.0002363814 | 3260321.2 | 0.4433217
2340.06 | 1199.86 | 0 | 3868.23 | 0.001566649 | -0.000208784 | 0.001149081 | 3361591.8 | 0.2286905 | 1764.7 | 2200.51 | 0 | 7705.104 | 0.001759857 | -0.0003146306 | 0.001130596 | 5500510.9 | 0.2635992 | 1806.21 | 4200.9 | 0 | 10602.34 | 0.001800843 | -0.000294022 | 0.001212799 | 6345627.3 | 0.2257589 | 3226.83 | 6195.77 | 0 | 4385.056 | 0.001788581 | -0.0007788127 | 0.0002309558 | 3256089.5 | 0.4414093
2341.06 | 1199.86 | 0 | 3868.23 | 0.001576355 | -0.0002115431 | 0.001153269 | 3349414.3 | 0.2245793 | 1765.7 | 2201.43 | 0 | 7720.754 | 0.001756092 | -0.0003155494 | 0.001124994 | 5512488.1 | 0.2645335 | 1807.21 | 4200.9 | 0 | 10618.04 | 0.001810519 | -0.0003068168 | 0.001196886 | 6416613.6 | 0.2246388 | 3227.83 | 6196.69 | 0 | 4432.004 | 0.001796054 | -0.0007815902 | 0.0002328736 | 3277924.2 | 0.4432559
2342.06 | 1198.94 | 0 | 3868.23 | 0.001570638 | -0.0002152235 | 0.001140191 | 3382455.0 | 0.2260799 | 1766.7 | 2200.51 | 0 | 7720.754 | 0.001773245 | -0.000317387 | 0.001138471 | 5519335.8 | 0.264333 | 1808.21 | 4198.14 | 0 | 10618.04 | 0.001810358 | -0.0003059007 | 0.001198556 | 6420817.6 | 0.2234257 | 3228.83 | 6196.69 | 0 | 4447.653 | 0.001796024 | -0.0007815902 | 0.000232844 | 3278504.0 | 0.4428632
2343.06 | 1198.94 | 0 | 3868.23 | 0.001562799 | -0.0002133833 | 0.001136033 | 3370639.1 | 0.2277409 | 1767.7 | 2199.59 | 0 | 7752.052 | 0.001771318 | -0.000319222 | 0.001132874 | 5496788.2 | 0.2638271 | 1809.21 | 4200.9 | 0 | 10633.69 | 0.001821625 | -0.00030316 | 0.001215305 | 6369805.4 | 0.2218675 | 3229.83 | 6198.52 | 0 | 4463.36 | 0.001799706 | -0.0007880745 | 0.0002235574 | 3272485.9 | 0.4426746
2344.06 | 1201.7 | 0 | 3915.235 | 0.001587955 | -0.0002152235 | 0.001157508 | 3376902.3 | 0.2273929 | 1768.7 | 2201.43 | 0 | 7767.758 | 0.001775 | -0.000319222 | 0.001136556 | 5488166.5 | 0.2634425 | 1810.21 | 4199.06 | 0 | 10696.35 | 0.001816088 | -0.0003040736 | 0.001207941 | 6353149.1 | 0.2226403 | 3230.83 | 6194.85 | 0 | 4479.009 | 0.001809336 | -0.0007862237 | 0.000236889 | 3296569.6 | 0.4430686
2345.06 | 1201.7 | 0 | 3946.533 | 0.001591722 | -0.000218904 | 0.001153914 | 3406336.7 | 0.2302165 | 1769.7 | 2200.51 | 0 | 7767.758 | 0.001773156 | -0.0003183058 | 0.001136544 | 5457651.3 | 0.2626077 | 1811.21 | 4200.9 | 0 | 10711.99 | 0.001815759 | -0.0003059007 | 0.001203958 | 6344295.7 | 0.2219266 | 3231.83 | 6196.69 | 0 | 4494.658 | 0.001809307 | -0.0007899279 | 0.000229451 | 3302391.5 | 0.4416549
2346.06 | 1201.7 | 0 | 3946.533 | 0.001601152 | -0.0002170638 | 0.001167024 | 3437193.7 | 0.2321322 | 1770.7 | 2199.59 | 0 | 7783.408 | 0.001775109 | -0.0003210596 | 0.00113299 | 5450964.1 | 0.262925 | 1812.21 | 4201.81 | 0 | 10743.29 | 0.001829117 | -0.0003059007 | 0.001217316 | 6360510.1 | 0.2239361 | 3232.83 | 6196.69 | 0 | 4510.308 | 0.001820666 | -0.0007908546 | 0.0002389567 | 3318370.0 | 0.4409174
2347.06 | 1200.78 | 0 | 3977.832 | 0.001589542 | -0.0002216657 | 0.001146211 | 3421186.7 | 0.2338699 | 1771.7 | 2199.59 | 0 | 7846.062 | 0.001784534 | -0.0003183058 | 0.001147923 | 5416132.9 | 0.2624307 | 1813.21 | 4200.9 | 0 | 10774.65 | 0.001832885 | -0.0003086439 | 0.001215597 | 6391175.2 | 0.225155 | 3233.83 | 6196.69 | 0 | 4541.663 | 0.001828168 | -0.000792708 | 0.0002427523 | 3329424.9 | 0.4402552
2348.06 | 1201.7 | 0 | 3993.538 | 0.001599057 | -0.0002198255 | 0.001159406 | 3426590.5 | 0.2347725 | 1772.7 | 2198.68 | 0 | 7830.356 | 0.001790143 | -0.000319222 | 0.001151699 | 5388161.0 | 0.2623828 | 1814.21 | 4199.98 | 0 | 10821.6 | 0.001852069 | -0.0003095574 | 0.001232954 | 6433980.7 | 0.2263489 | 3234.83 | 6196.69 | 0 | 4557.313 | 0.001824427 | -0.0007964121 | 0.0002316025 | 3329845.2 | 0.4401276
2349.06 | 1199.86 | 0 | 3993.538 | 0.001599057 | -0.0002207443 | 0.001157568 | 3430958.2 | 0.2359223 | 1773.7 | 2200.51 | 0 | 7893.01 | 0.001797863 | -0.0003219757 | 0.001153912 | 5369290.2 | 0.2606728 | 1815.21 | 4201.81 | 0 | 10868.6 | 0.001847992 | -0.0003095574 | 0.001228877 | 6417124.2 | 0.2276337 | 3235.83 | 6195.77 | 0 | 4557.313 | 0.001835677 | -0.0007982655 | 0.0002391462 | 3336174.9 | 0.4395163
2350.06 | 1202.62 | 0 | 4009.188 | 0.001597183 | -0.0002207443 | 0.001155694 | 3436172.7 | 0.2373874 | 1774.7 | 2200.51 | 0 | 7877.361 | 0.001801743 | -0.0003228945 | 0.001155954 | 5347441.6 | 0.2601862 | 1816.21 | 4199.98 | 0 | 10868.6 | 0.00185198 | -0.000312298 | 0.001227384 | 6401671.2 | 0.2264188 | 3236.83 | 6196.69 | 0 | 4572.962 | 0.00184148 | -0.0008010456 | 0.0002393891 | 3307530.3 | 0.4364059
2351.06 | 1199.86 | 0 | 4040.486 | 0.001621815 | -0.0002216657 | 0.001178483 | 3442237.1 | 0.2374346 | 1775.7 | 2200.51 | 0 | 7893.01 | 0.001801713 | -0.0003256483 | 0.001150416 | 5360737.7 | 0.2601122 | 1817.21 | 4200.9 | 0 | 10931.26 | 0.001855573 | -0.0003150413 | 0.00122549 | 6409443.2 | 0.2270265 | 3237.83 | 6197.6 | 0 | 4572.962 | 0.00184533 | -0.000802899 | 0.0002395323 | 3304311.2 | 0.4370105
2352.06 | 1199.86 | 0 | 4056.136 | 0.001627502 | -0.0002235086 | 0.001180485 | 3459254.0 | 0.2374489 | 1776.7 | 2199.59 | 0 | 7940.015 | 0.00179948 | -0.0003238107 | 0.001151859 | 5360850.2 | 0.2590854 | 1818.21 | 4201.81 | 0 | 10962.55 | 0.001859225 | -0.0003177819 | 0.001223661 | 6414937.3 | 0.2259509 | 3238.83 | 6195.77 | 0 | 4588.611 | 0.001845439 | -0.0008056765 | 0.000234086 | 3319218.3 | 0.4346707
2353.06 | 1202.62 | 0 | 4056.136 | 0.001644747 | -0.0002271864 | 0.001190374 | 3456110.6 | 0.2352145 | 1777.7 | 2201.43 | 0 | 7940.015 | 0.001803353 | -0.0003247295 | 0.001153894 | 5330857.9 | 0.2582751 | 1819.21 | 4199.98 | 0 | 10993.85 | 0.001859166 | -0.0003159548 | 0.001227256 | 6412190.6 | 0.2269568 | 3239.83 | 6196.69 | 0 | 4635.616 | 0.001854894 | -0.0008093833 | 0.0002361278 | 3321500.1 | 0.4363887
2354.06 | 1199.86 | 0 | 4087.491 | 0.001633137 | -0.0002262676 | 0.001180602 | 3469931.7 | 0.23776 | 1778.7 | 2202.35 | 0 | 7986.963 | 0.001813062 | -0.0003284021 | 0.001156258 | 5344240.5 | 0.256522 | 1820.21 | 4199.98 | 0 | 11009.56 | 0.001872692 | -0.0003205225 | 0.001231647 | 6386586.5 | 0.2264112 | 3240.83 | 6196.69 | 0 | 4619.967 | 0.001868319 | -0.0008121634 | 0.0002439918 | 3314825.2 | 0.4370155
2355.06 | 1202.62 | 0 | 4118.79 | 0.001629481 | -0.0002271864 | 0.001175109 | 3482028.7 | 0.2393259 | 1779.69 | 2201.43 | 0 | 7986.963 | 0.001814653 | -0.0003256483 | 0.001163356 | 5383480.8 | 0.2581484 | 1821.21 | 4200.9 | 0 | 11025.21 | 0.001878218 | -0.0003205225 | 0.001237173 | 6418637.4 | 0.2280978 | 3241.83 | 6194.85 | 0 | 4666.915 | 0.001854697 | -0.0008149409 | 0.000224815 | 3311373.2 | 0.4378799
2356.06 | 1202.62 | 0 | 4103.141 | 0.001639102 | -0.0002281078 | 0.001182886 | 3514111.5 | 0.2404764 | 1780.69 | 2201.43 | 0 | 8002.669 | 0.001816744 | -0.0003293209 | 0.001158102 | 5419703.6 | 0.2616468 | 1822.21 | 4198.14 | 0 | 11087.86 | 0.00187425 | -0.0003205225 | 0.001233205 | 6413385.0 | 0.2272884 | 3242.83 | 6196.69 | 0 | 4666.915 | 0.001873763 | -0.0008130901 | 0.0002475824 | 3291544.1 | 0.4382505
2357.06 | 1200.78 | 0 | 4118.79 | 0.001644766 | -0.0002299481 | 0.00118487 | 3504848.6 | 0.2425062 | 1781.69 | 2201.43 | 0 | 8033.968 | 0.001816569 | -0.0003320747 | 0.00115242 | 5444960.5 | 0.2602744 | 1823.21 | 4200.9 | 0 | 11119.16 | 0.00187419 | -0.0003205225 | 0.001233145 | 6420841.3 | 0.2286886 | 3243.82 | 6196.69 | 0 | 4682.621 | 0.001873871 | -0.000817721 | 0.0002384292 | 3288699.5 | 0.4395109
2358.06 | 1199.86 | 0 | 4150.145 | 0.001648534 | -0.0002327097 | 0.001183115 | 3537622.6 | 0.2425344 | 1782.69 | 2201.43 | 0 | 8096.622 | 0.001824151 | -0.0003311559 | 0.001161839 | 5466585.1 | 0.2629407 | 1824.21 | 4199.06 | 0 | 11119.16 | 0.001893441 | -0.0003232658 | 0.001246909 | 6434476.2 | 0.2301864 | 3244.82 | 6196.69 | 0 | 4698.27 | 0.001877553 | -0.0008195744 | 0.0002384045 | 3301647.2 | 0.4400701
2359.06 | 1201.7 | 0 | 4150.145 | 0.001654251 | -0.00023455 | 0.001185152 | 3554725.8 | 0.2415183 | 1783.69 | 2201.43 | 0 | 8127.921 | 0.00183163 | -0.0003302371 | 0.001171156 | 5545601.7 | 0.2664121 | 1825.2 | 4201.81 | 0 | 11166.17 | 0.001904763 | -0.0003214387 | 0.001261886 | 6395881.9 | 0.2294577 | 3245.82 | 6196.69 | 0 | 4729.569 | 0.001887177 | -0.0008223545 | 0.0002424677 | 3307124.2 | 0.4388642
2360.06 | 1198.94 | 0 | 4197.093 | 0.001650312 | -0.0002299481 | 0.001190416 | 3577190.9 | 0.24107 | 1784.69 | 2201.43 | 0 | 8112.271 | 0.001835256 | -0.0003329908 | 0.001169275 | 5567034.4 | 0.2657212 | 1826.2 | 4200.9 | 0 | 11197.47 | 0.001897142 | -0.0003232658 | 0.001250611 | 6495158.9 | 0.2329257 | 3246.82 | 6197.6 | 0 | 4745.218 | 0.001888991 | -0.0008232786 | 0.0002424343 | 3325383.3 | 0.4368332
2361.06 | 1201.7 | 0 | 4197.093 | 0.001665851 | -0.0002317909 | 0.001202269 | 3580065.6 | 0.2400388 | 1785.69 | 2200.51 | 0 | 8159.276 | 0.001843144 | -0.0003348284 | 0.001173487 | 5559222.0 | 0.2628508 | 1827.2 | 4199.98 | 0 | 11244.47 | 0.001910309 | -0.000326009 | 0.001258291 | 6542763.1 | 0.2364809 | 3247.82 | 6196.69 | 0 | 4760.868 | 0.001902333 | -0.000825132 | 0.0002520693 | 3279348.8 | 0.4326025
2362.06 | 1200.78 | 0 | 4212.743 | 0.00167698 | -0.0002373117 | 0.001202356 | 3608508.3 | 0.2410952 | 1786.69 | 2199.59 | 0 | 8174.926 | 0.001848809 | -0.0003348284 | 0.001179152 | 5541477.7 | 0.2610571 | 1828.2 | 4198.14 | 0 | 11244.47 | 0.001912038 | -0.0003250928 | 0.001261853 | 6540356.3 | 0.2360703 | 3248.82 | 6197.6 | 0 | 4776.574 | 0.001902442 | -0.0008269854 | 0.000248471 | 3263895.7 | 0.4303243
2363.06 | 1204.45 | 0 | 4228.449 | 0.001669642 | -0.0002373117 | 0.001195018 | 3629844.9 | 0.24236 | 1787.69 | 2201.43 | 0 | 8221.874 | 0.001852432 | -0.0003375822 | 0.001177267 | 5512326.0 | 0.2600133 | 1829.2 | 4199.06 | 0 | 11291.42 | 0.001916076 | -0.0003250928 | 0.00126589 | 6573083.8 | 0.2375691 | 3249.82 | 6196.69 | 0 | 4792.223 | 0.001906124 | -0.0008306922 | 0.0002447395 | 3245392.3 | 0.429259
2364.06 | 1202.62 | 0 | 4228.449 | 0.001677065 | -0.0002391493 | 0.001198767 | 3636445.0 | 0.2429811 | 1788.69 | 2199.59 | 0 | 8221.874 | 0.001850587 | -0.000338501 | 0.001173585 | 5541655.2 | 0.2606544 | 1830.2 | 4199.98 | 0 | 11338.42 | 0.00191571 | -0.0003269225 | 0.001261865 | 6584543.0 | 0.2381472 | 3250.82 | 6195.77 | 0 | 4807.873 | 0.001905956 | -0.0008325456 | 0.0002408647 | 3245266.5 | 0.4272436
2365.06 | 1200.78 | 0 | 4275.397 | 0.001678705 | -0.0002382305 | 0.001202244 | 3656791.0 | 0.2445028 | 1789.69 | 2201.43 | 0 | 8284.528 | 0.00186188 | -0.0003403386 | 0.001181203 | 5538253.4 | 0.2604044 | 1831.2 | 4199.98 | 0 | 11338.42 | 0.001923549 | -0.0003305767 | 0.001262395 | 6581880.3 | 0.2389214 | 3251.82 | 6198.52 | 0 | 4807.873 | 0.001915616 | -0.000835323 | 0.0002449695 | 3232120.0 | 0.4235004
2366.06 | 1198.94 | 0 | 4306.753 | 0.001701585 | -0.0002373117 | 0.001226961 | 3659432.8 | 0.2445928 | 1790.69 | 2200.51 | 0 | 8315.883 | 0.001859677 | -0.000342171 | 0.001175335 | 5502322.8 | 0.2596476 | 1832.2 | 4200.9 | 0 | 11385.37 | 0.001927172 | -0.0003305767 | 0.001266018 | 6587163.1 | 0.2326758 | 3252.82 | 6195.77 | 0 | 4807.873 | 0.001921471 | -0.0008362497 | 0.0002489718 | 3227358.8 | 0.4224581
2367.06 | 1201.7 | 0 | 4322.402 | 0.001694016 | -0.0002409921 | 0.001212032 | 3637099.6 | 0.2450022 | 1791.69 | 2203.27 | 0 | 8315.883 | 0.001880933 | -0.0003430898 | 0.001194753 | 5534248.4 | 0.2613394 | 1833.2 | 4201.81 | 0 | 11416.73 | 0.001936795 | -0.0003305767 | 0.001275642 | 6620550.3 | 0.2361137 | 3253.82 | 6197.6 | 0 | 4839.228 | 0.001927106 | -0.0008390298 | 0.0002490466 | 3222756.1 | 0.4202633
2368.05 | 1198.94 | 0 | 4322.402 | 0.001703422 | -0.000245594 | 0.001212234 | 3650921.6 | 0.247459 | 1792.69 | 2201.43 | 0 | 8331.533 | 0.001880903 | -0.0003440086 | 0.001192886 | 5530501.6 | 0.263631 | 1834.2 | 4199.98 | 0 | 11432.38 | 0.001940362 | -0.0003314902 | 0.001277381 | 6612297.8 | 0.2370123 | 3254.82 | 6194.85 | 0 | 4870.527 | 0.001930759 | -0.0008418099 | 0.0002471388 | 3231972.6 | 0.4198614
2369.05 | 1199.86 | 0 | 4369.35 | 0.00170361 | -0.0002437512 | 0.001216108 | 3663345.8 | 0.2477439 | 1793.69 | 2199.59 | 0 | 8347.182 | 0.001880735 | -0.0003449274 | 0.00119088 | 5534393.6 | 0.2648882 | 1835.2 | 4199.98 | 0 | 11448.03 | 0.001940332 | -0.0003342335 | 0.001271865 | 6556765.0 | 0.234685 | 3255.82 | 6195.77 | 0 | 4901.825 | 0.001930538 | -0.0008418099 | 0.0002469181 | 3236798.5 | 0.4220689
2370.05 | 1200.78 | 0 | 4385.056 | 0.00170358 | -0.0002465128 | 0.001210555 | 3664309.8 | 0.2487133 | 1794.69 | 2199.59 | 0 | 8378.481 | 0.001882659 | -0.0003467623 | 0.001189134 | 5520484.4 | 0.2659028 | 1836.2 | 4199.98 | 0 | 11479.38 | 0.001942117 | -0.0003333199 | 0.001275477 | 6544536.9 | 0.2327252 | 3256.82 | 6196.69 | 0 | 4901.825 | 0.001943932 | -0.0008436633 | 0.0002566058 | 3233369.3 | 0.4208681
2371.05 | 1201.7 | 0 | 4385.056 | 0.001709021 | -0.0002465128 | 0.001215995 | 3680861.1 | 0.2513476 | 1795.69 | 2200.51 | 0 | 8409.836 | 0.001890184 | -0.0003476812 | 0.001194822 | 5520849.8 | 0.2657251 | 1837.2 | 4200.9 | 0 | 11510.68 | 0.001942334 | -0.0003360605 | 0.001270213 | 6563422.6 | 0.2329237 | 3257.82 | 6197.6 | 0 | 4948.83 | 0.001943843 | -0.0008473675 | 0.0002491084 | 3260781.6 | 0.4233108
2372.05 | 1200.78 | 0 | 4385.056 | 0.00172071 | -0.0002501933 | 0.001220323 | 3657601.7 | 0.2513281 | 1796.69 | 2199.59 | 0 | 8441.135 | 0.001899946 | -0.0003504349 | 0.001199076 | 5535332.0 | 0.2674583 | 1838.2 | 4199.98 | 0 | 11557.68 | 0.001959351 | -0.0003360605 | 0.00128723 | 6525266.9 | 0.2297059 | 3258.82 | 6197.6 | 0 | 4964.48 | 0.001951491 | -0.0008492209 | 0.000253049 | 3269620.3 | 0.4212093
2373.05 | 1201.7 | 0 | 4432.004 | 0.001722211 | -0.0002474316 | 0.001227348 | 3678243.9 | 0.2552565 | 1797.69 | 2200.51 | 0 | 8456.784 | 0.001901622 | -0.0003522725 | 0.001197077 | 5549659.3 | 0.2672865 | 1839.2 | 4199.06 | 0 | 11573.33 | 0.001947795 | -0.0003360605 | 0.001275674 | 6522303.3 | 0.2283893 | 3259.82 | 6196.69 | 0 | 4980.129 | 0.001951461 | -0.0008492209 | 0.0002530193 | 3282589.2 | 0.4209975
2374.05 | 1200.78 | 0 | 4432.004 | 0.0017262 | -0.000252955 | 0.00122029 | 3683370.0 | 0.2557919 | 1798.69 | 2202.35 | 0 | 8488.14 | 0.00190728 | -0.0003495188 | 0.001208243 | 5539051.9 | 0.2669291 | 1840.2 | 4201.81 | 0 | 11604.63 | 0.001959147 | -0.0003378876 | 0.001283372 | 6504839.5 | 0.2281397 | 3260.82 | 6197.6 | 0 | 4980.129 | 0.001961006 | -0.0008538544 | 0.0002532968 | 3298514.1 | 0.4203088
2375.05 | 1201.7 | 0 | 4447.653 | 0.001726562 | -0.0002511148 | 0.001224332 | 3698035.3 | 0.2572789 | 1799.69 | 2200.51 | 0 | 8535.088 | 0.001911179 | -0.0003541075 | 0.001202964 | 5542596.9 | 0.266832 | 1841.2 | 4200.9 | 0 | 11635.99 | 0.001972344 | -0.0003397173 | 0.001292909 | 6484935.6 | 0.2280391 | 3261.82 | 6197.6 | 0 | 4980.129 | 0.001972394 | -0.0008547811 | 0.0002628322 | 3323284.8 | 0.4195048
2376.05 | 1200.78 | 0 | 4479.009 | 0.001737776 | -0.0002547952 | 0.001228186 | 3743500.8 | 0.2606437 | 1800.69 | 2200.51 | 0 | 8550.794 | 0.001906885 | -0.0003531887 | 0.001200507 | 5528480.9 | 0.2650467 | 1842.2 | 4199.98 | 0 | 11667.29 | 0.001964723 | -0.0003415444 | 0.001281634 | 6434961.6 | 0.2247166 | 3262.82 | 6197.6 | 0 | 4980.129 | 0.001964717 | -0.0008557078 | 0.0002533017 | 3327983.9 | 0.4182282
2377.05 | 1200.78 | 0 | 4510.308 | 0.001745417 | -0.0002557167 | 0.001233984 | 3754748.0 | 0.2614459 | 1801.69 | 2200.51 | 0 | 8582.093 | 0.001912958 | -0.0003550263 | 0.001202905 | 5512401.5 | 0.2653114 | 1843.2 | 4199.06 | 0 | 11698.59 | 0.001972225 | -0.0003424579 | 0.001287309 | 6479735.9 | 0.2263945 | 3263.82 | 6198.52 | 0 | 5042.783 | 0.001976103 | -0.0008575612 | 0.0002609802 | 3301178.0 | 0.4173211
2378.05 | 1201.7 | 0 | 4525.957 | 0.001747393 | -0.0002538764 | 0.00123964 | 3783198.7 | 0.2631842 | 1802.69 | 2202.35 | 0 | 8629.098 | 0.001928108 | -0.0003568613 | 0.001214385 | 5510857.9 | 0.2639974 | 1844.2 | 4199.06 | 0 | 11698.59 | 0.001977943 | -0.0003415444 | 0.001294854 | 6481155.3 | 0.2273623 | 3264.82 | 6196.69 | 0 | 4995.778 | 0.001981909 | -0.000861268 | 0.0002593731 | 3288871.4 | 0.4170841
2379.05 | 1200.78 | 0 | 4541.663 | 0.001754625 | -0.0002575569 | 0.001239511 | 3741823.7 | 0.2637638 | 1803.69 | 2201.43 | 0 | 8676.046 | 0.001929748 | -0.0003577801 | 0.001214187 | 5494204.7 | 0.262452 | 1845.2 | 4200.9 | 0 | 11761.24 | 0.001989236 | -0.0003461147 | 0.001297006 | 6461774.7 | 0.2262474 | 3265.82 | 6196.69 | 0 | 5042.783 | 0.001978108 | -0.0008640481 | 0.0002500121 | 3295227.5 | 0.4163152
2380.05 | 1199.86 | 0 | 4557.313 | 0.001762457 | -0.0002603186 | 0.00124182 | 3735049.8 | 0.2631799 | 1804.69 | 2200.51 | 0 | 8691.752 | 0.001922433 | -0.0003586989 | 0.001205035 | 5486303.7 | 0.263346 | 1846.2 | 4199.06 | 0 | 11761.24 | 0.001977962 | -0.0003424579 | 0.001293046 | 6439521.9 | 0.2253123 | 3266.82 | 6197.6 | 0 | 5074.139 | 0.001987593 | -0.0008659015 | 0.0002557903 | 3278077.8 | 0.4163601
2381.05 | 1200.78 | 0 | 4588.611 | 0.001768092 | -0.0002603186 | 0.001247455 | 3747229.8 | 0.2649475 | 1805.69 | 2201.43 | 0 | 8691.752 | 0.001927989 | -0.0003614527 | 0.001205083 | 5465620.5 | 0.2616818 | 1847.2 | 4199.98 | 0 | 11808.24 | 0.001989285 | -0.0003461147 | 0.001297056 | 6422095.3 | 0.2282031 | 3267.82 | 6197.6 | 0 | 5058.433 | 0.001997168 | -0.0008705324 | 0.0002561028 | 3304624.9 | 0.4213526
2382.05 | 1199.86 | 0 | 4588.611 | 0.00177381 | -0.0002649205 | 0.001243969 | 3736285.6 | 0.264617 | 1806.69 | 2200.51 | 0 | 8707.401 | 0.001943244 | -0.0003596177 | 0.001224009 | 5468621.8 | 0.2634741 | 1848.2 | 4199.98 | 0 | 11839.54 | 0.001989226 | -0.0003479418 | 0.001293342 | 6464862.0 | 0.2302161 | 3268.82 | 6196.69 | 0 | 5074.139 | 0.001995132 | -0.0008723884 | 0.0002503553 | 3293591.2 | 0.4202237
2383.05 | 1199.86 | 0 | 4651.265 | 0.001775674 | -0.0002612374 | 0.001253199 | 3705901.9 | 0.265411 | 1807.69 | 2201.43 | 0 | 8707.401 | 0.001942967 | -0.0003632903 | 0.001216387 | 5472883.9 | 0.2632505 | 1849.2 | 4199.06 | 0 | 11870.9 | 0.001996866 | -0.0003488553 | 0.001299156 | 6528714.4 | 0.2328954 | 3269.82 | 6197.6 | 0 | 5121.087 | 0.001998893 | -0.0008714591 | 0.000255975 | 3292180.4 | 0.4205345
2384.05 | 1200.78 | 0 | 4635.616 | 0.001779553 | -0.0002640017 | 0.00125155 | 3715801.4 | 0.2683227 | 1808.69 | 2199.59 | 0 | 8738.7 | 0.001945029 | -0.0003642064 | 0.001216616 | 5500649.0 | 0.2623262 | 1850.2 | 4201.81 | 0 | 11886.55 | 0.002006404 | -0.0003479418 | 0.001310521 | 6507088.6 | 0.2346029 | 3270.82 | 6197.6 | 0 | 5121.087 | 0.002006593 | -0.0008751659 | 0.0002562615 | 3299881.7 | 0.4227322
2385.05 | 1200.78 | 0 | 4666.915 | 0.001787194 | -0.0002630776 | 0.001261039 | 3701137.2 | 0.2704745 | 1809.69 | 2198.68 | 0 | 8754.349 | 0.001954567 | -0.0003669628 | 0.001220641 | 5511590.2 | 0.2613204 | 1851.2 | 4199.06 | 0 | 11933.5 | 0.00200046 | -0.0003497689 | 0.001300922 | 6500590.6 | 0.2320045 | 3271.82 | 6196.69 | 0 | 5183.741 | 0.002023834 | -0.0008770219 | 0.0002697905 | 3286498.5 | 0.4216729
2386.05 | 1201.7 | 0 | 4682.564 | 0.001794588 | -0.0002649205 | 0.001264747 | 3724071.5 | 0.2713791 | 1810.69 | 2201.43 | 0 | 8785.705 | 0.001968063 | -0.0003678816 | 0.0012323 | 5512531.7 | 0.2611686 | 1852.2 | 4199.98 | 0 | 11964.85 | 0.0020081 | -0.0003525121 | 0.001303076 | 6470221.6 | 0.2303755 | 3272.82 | 6196.69 | 0 | 5152.385 | 0.002033415 | -0.0008779486 | 0.0002775179 | 3306548.5 | 0.4237703
2387.05 | 1201.7 | 0 | 4698.27 | 0.001786996 | -0.0002667607 | 0.001253475 | 3703494.7 | 0.2694835 | 1811.68 | 2200.51 | 0 | 8817.003 | 0.001973814 | -0.000366044 | 0.001241726 | 5499756.7 | 0.259887 | 1853.2 | 4198.14 | 0 | 11964.85 | 0.002015662 | -0.0003488553 | 0.001317951 | 6446925.6 | 0.2318057 | 3273.82 | 6195.77 | 0 | 5183.741 | 0.002021829 | -0.0008797994 | 0.0002622299 | 3306771.7 | 0.4232013
2388.05 | 1199.86 | 0 | 4713.92 | 0.001796511 | -0.0002695224 | 0.001257466 | 3699999.6 | 0.2693462 | 1812.68 | 2200.51 | 0 | 8848.359 | 0.001971772 | -0.0003697166 | 0.001232338 | 5474887.8 | 0.2590089 | 1854.2 | 4200.9 | 0 | 12011.86 | 0.002023135 | -0.0003543392 | 0.001314456 | 6449884.6 | 0.2316808 | 3274.81 | 6196.69 | 0 | 5168.092 | 0.002027553 | -0.0008807287 | 0.0002660953 | 3307824.3 | 0.4229124
2389.05 | 1200.78 | 0 | 4713.92 | 0.001806079 | -0.0002704438 | 0.001265191 | 3691431.2 | 0.2694313 | 1813.68 | 2200.51 | 0 | 8879.658 | 0.001965741 | -0.0003687978 | 0.001228146 | 5480860.9 | 0.2582662 | 1855.2 | 4200.9 | 0 | 12058.8 | 0.002027034 | -0.0003543392 | 0.001318356 | 6466417.0 | 0.2312648 | 3275.81 | 6195.77 | 0 | 5230.746 | 0.002036978 | -0.0008825821 | 0.0002718142 | 3332420.3 | 0.4246468
2390.05 | 1198.94 | 0 | 4713.92 | 0.001803681 | -0.0002676795 | 0.001268322 | 3676048.6 | 0.2703525 | 1814.68 | 2200.51 | 0 | 8910.956 | 0.00198122 | -0.0003715542 | 0.001238112 | 5488279.4 | 0.2577529 | 1856.19 | 4199.98 | 0 | 12074.45 | 0.002030855 | -0.0003561663 | 0.001318522 | 6468270.4 | 0.2306936 | 3276.81 | 6197.6 | 0 | 5230.746 | 0.002044655 | -0.0008844355 | 0.0002757844 | 3342061.4 | 0.4252027
2391.05 | 1200.78 | 0 | 4729.569 | 0.001809484 | -0.0002732029 | 0.001263078 | 3688909.2 | 0.2709644 | 1815.68 | 2200.51 | 0 | 8926.662 | 0.001994862 | -0.0003733892 | 0.001248083 | 5479731.6 | 0.2575256 | 1857.19 | 4199.06 | 0 | 12121.46 | 0.002044183 | -0.0003534283 | 0.001337326 | 6482567.4 | 0.2325189 | 3277.81 | 6196.69 | 0 | 5262.045 | 0.002046302 | -0.0008881397 | 0.0002700228 | 3340749.1 | 0.4256661
2392.05 | 1201.7 | 0 | 4729.569 | 0.00181534 | -0.0002750457 | 0.001265248 | 3696912.9 | 0.2693333 | 1816.68 | 2200.51 | 0 | 8957.961 | 0.001984682 | -0.0003733892 | 0.001237903 | 5516654.5 | 0.2568637 | 1858.19 | 4200.9 | 0 | 12152.76 | 0.00203255 | -0.0003589095 | 0.001314731 | 6527005.4 | 0.2338183 | 3278.81 | 6198.52 | 0 | 5277.694 | 0.002057823 | -0.0008909198 | 0.0002759831 | 3331316.5 | 0.4255442
2393.05 | 1200.78 | 0 | 4823.522 | 0.001824983 | -0.000276886 | 0.001271211 | 3704063.8 | 0.2679155 | 1817.68 | 2200.51 | 0 | 8989.26 | 0.00198679 | -0.0003779806 | 0.001230828 | 5491521.8 | 0.2550357 | 1859.19 | 4200.9 | 0 | 12168.46 | 0.002048082 | -0.000357996 | 0.00133209 | 6555281.7 | 0.2327723 | 3279.81 | 6194.85 | 0 | 5262.045 | 0.002048308 | -0.0008909198 | 0.0002664683 | 3352361.9 | 0.4267125
2394.05 | 1199.86 | 0 | 4823.522 | 0.001834389 | -0.0002741243 | 0.00128614 | 3711859.4 | 0.2699693 | 1818.68 | 2200.51 | 0 | 9020.615 | 0.001996136 | -0.000376143 | 0.00124385 | 5474648.2 | 0.254678 | 1860.19 | 4199.98 | 0 | 12184.11 | 0.002055476 | -0.0003589095 | 0.001337657 | 6518560.3 | 0.2320632 | 3280.81 | 6195.77 | 0 | 5277.694 | 0.002057823 | -0.0008955559 | 0.0002667108 | 3366426.0 | 0.4306103
2395.05 | 1199.86 | 0 | 4839.228 | 0.001832515 | -0.0002796476 | 0.001273219 | 3719819.1 | 0.2687884 | 1819.68 | 2201.43 | 0 | 9020.615 | 0.002001692 | -0.0003779806 | 0.001245731 | 5454125.4 | 0.2544194 | 1861.19 | 4200.9 | 0 | 12231.06 | 0.002064932 | -0.000359823 | 0.001345285 | 6521843.8 | 0.2343265 | 3281.81 | 6196.69 | 0 | 5293.343 | 0.002063464 | -0.0008964826 | 0.0002704991 | 3395121.7 | 0.4312257
2396.05 | 1199.86 | 0 | 4839.228 | 0.00182682 | -0.0002796476 | 0.001267525 | 3703825.5 | 0.2701307 | 1820.68 | 2200.51 | 0 | 9083.213 | 0.00200955 | -0.0003779806 | 0.001253589 | 5468551.7 | 0.2552211 | 1862.19 | 4200.9 | 0 | 12262.42 | 0.002064872 | -0.0003616527 | 0.001341567 | 6552753.1 | 0.2355242 | 3282.81 | 6195.77 | 0 | 5340.348 | 0.002061231 | -0.0009001894 | 0.0002608523 | 3391104.3 | 0.4300454
2397.05 | 1201.7 | 0 | 4839.228 | 0.001842059 | -0.0002814879 | 0.001279083 | 3700131.1 | 0.2693005 | 1821.68 | 2200.51 | 0 | 9098.919 | 0.002007815 | -0.0003788994 | 0.001250016 | 5489577.2 | 0.2554729 | 1863.19 | 4200.9 | 0 | 12278.07 | 0.00207441 | -0.0003607392 | 0.001352932 | 6567449.6 | 0.2359807 | 3283.81 | 6195.77 | 0 | 5387.353 | 0.002082352 | -0.0009029695 | 0.0002764129 | 3408073.6 | 0.4316312
2398.05 | 1200.78 | 0 | 4901.825 | 0.001853514 | -0.0002851684 | 0.001283177 | 3685265.4 | 0.2692665 | 1822.68 | 2199.59 | 0 | 9098.919 | 0.002009521 | -0.0003807343 | 0.001248052 | 5503173.0 | 0.2559876 | 1864.19 | 4200.9 | 0 | 12293.72 | 0.002068525 | -0.0003607392 | 0.001347046 | 6561020.1 | 0.2353826 | 3284.81 | 6195.77 | 0 | 5355.997 | 0.002070907 | -0.0009038962 | 0.0002631149 | 3412333.8 | 0.4310064
2399.04 | 1199.86 | 0 | 4901.825 | 0.001857226 | -0.0002833281 | 0.001290569 | 3685008.0 | 0.2688311 | 1823.68 | 2201.43 | 0 | 9145.867 | 0.002018999 | -0.0003834908 | 0.001252018 | 5519655.4 | 0.2579665 | 1865.19 | 4202.73 | 0 | 12340.72 | 0.002068297 | -0.0003662231 | 0.001335851 | 6556362.9 | 0.2348736 | 3285.81 | 6195.77 | 0 | 5387.353 | 0.002088208 | -0.0009048229 | 0.0002785619 | 3438136.0 | 0.4309661
2400.04 | 1200.78 | 0 | 4933.181 | 0.001860993 | -0.0002851684 | 0.001290656 | 3687874.3 | 0.2714079 | 1824.68 | 2200.51 | 0 | 9177.222 | 0.002022651 | -0.0003844069 | 0.001253838 | 5503499.8 | 0.2571864 | 1866.19 | 4199.06 | 0 | 12356.37 | 0.0020818 | -0.0003689663 | 0.001343868 | 6561803.2 | 0.2340314 | 3286.81 | 6194.85 | 0 | 5434.301 | 0.00208413 | -0.0009057496 | 0.0002726311 | 3461192.0 | 0.4323734
2401.04 | 1199.86 | 0 | 4964.48 | 0.001859089 | -0.00028793 | 0.001283229 | 3637273.3 | 0.2691243 | 1825.68 | 2202.35 | 0 | 9208.521 | 0.002028287 | -0.0003825719 | 0.001263143 | 5501577.4 | 0.2571184 | 1867.19 | 4199.98 | 0 | 12387.67 | 0.002091447 | -0.0003634798 | 0.001364487 | 6534369.8 | 0.2336189 | 3287.81 | 6197.6 | 0 | 5418.652 | 0.002091699 | -0.000907603 | 0.0002764927 | 3450684.3 | 0.4321311
2402.04 | 1200.78 | 0 | 4964.48 | 0.001860819 | -0.0002888515 | 0.001283116 | 3614577.0 | 0.2704716 | 1826.68 | 2202.35 | 0 | 9255.526 | 0.002039609 | -0.0003871633 | 0.001265283 | 5497950.3 | 0.2558384 | 1868.19 | 4199.98 | 0 | 12419.02 | 0.002072275 | -0.0003671392 | 0.001337997 | 6560944.2 | 0.2347269 | 3288.81 | 6197.6 | 0 | 5403.002 | 0.002103417 | -0.0009131632 | 0.0002770905 | 3477902.9 | 0.4351066
2403.04 | 1200.78 | 0 | 4995.835 | 0.00185518 | -0.0002897729 | 0.001275634 | 3610396.3 | 0.2704205 | 1827.68 | 2198.68 | 0 | 9271.175 | 0.002047141 | -0.0003871633 | 0.001272815 | 5516407.2 | 0.2575548 | 1869.19 | 4199.98 | 0 | 12450.32 | 0.002093195 | -0.0003680528 | 0.00135709 | 6593127.6 | 0.2354164 | 3289.81 | 6196.69 | 0 | 5449.95 | 0.002112988 | -0.0009159433 | 0.000281101 | 3495843.6 | 0.4335009
2404.04 | 1201.7 | 0 | 4995.835 | 0.001881992 | -0.0002943748 | 0.001293242 | 3621449.3 | 0.2702646 | 1828.68 | 2201.43 | 0 | 9271.175 | 0.002049124 | -0.0003871633 | 0.001274797 | 5557884.5 | 0.2575459 | 1870.19 | 4199.98 | 0 | 12465.97 | 0.00210656 | -0.0003689663 | 0.001368628 | 6622221.6 | 0.2366142 | 3290.81 | 6194.85 | 0 | 5465.657 | 0.002110975 | -0.0009140899 | 0.0002827954 | 3473278.2 | 0.4348981
2405.04 | 1200.78 | 0 | 5011.485 | 0.001883668 | -0.0002906917 | 0.001302285 | 3652953.5 | 0.270645 | 1829.68 | 2199.59 | 0 | 9271.175 | 0.00204502 | -0.0003899171 | 0.001265186 | 5579365.1 | 0.2578746 | 1871.19 | 4199.98 | 0 | 12512.98 | 0.002104627 | -0.0003671392 | 0.001370348 | 6601701.5 | 0.2375379 | 3291.81 | 6195.77 | 0 | 5465.657 | 0.002108854 | -0.0009177967 | 0.0002732608 | 3475952.8 | 0.4357937
2406.04 | 1199.86 | 0 | 5027.134 | 0.001889771 | -0.0002952936 | 0.001299184 | 3674585.7 | 0.272184 | 1830.68 | 2201.43 | 0 | 9318.18 | 0.00205662 | -0.0003908359 | 0.001274948 | 5637282.5 | 0.2593895 | 1872.19 | 4199.98 | 0 | 12528.63 | 0.002102453 | -0.0003753637 | 0.001351726 | 6620557.2 | 0.236834 | 3292.81 | 6195.77 | 0 | 5481.306 | 0.002112813 | -0.0009215035 | 0.0002698059 | 3493769.9 | 0.4361397
2407.04 | 1199.86 | 0 | 5042.783 | 0.001893453 | -0.0002934534 | 0.001306546 | 3700270.2 | 0.274053 | 1831.68 | 2202.35 | 0 | 9333.83 | 0.002050734 | -0.0003935923 | 0.00126355 | 5695013.9 | 0.2616221 | 1873.19 | 4199.98 | 0 | 12559.98 | 0.002102394 | -0.0003726231 | 0.001357148 | 6616489.1 | 0.236895 | 3293.81 | 6195.77 | 0 | 5496.955 | 0.002122443 | -0.0009224302 | 0.0002775826 | 3489163.6 | 0.4364227
2408.04 | 1201.7 | 0 | 5058.433 | 0.001906818 | -0.0002989767 | 0.001308865 | 3672508.9 | 0.2747181 | 1832.68 | 2201.43 | 0 | 9396.484 | 0.002067999 | -0.0003908359 | 0.001286327 | 5659077.4 | 0.2616677 | 1874.19 | 4199.98 | 0 | 12606.93 | 0.002109728 | -0.0003753637 | 0.001359001 | 6652901.5 | 0.2382619 | 3294.81 | 6195.77 | 0 | 5528.254 | 0.002130084 | -0.0009242863 | 0.0002815113 | 3476075.2 | 0.4375662
2409.04 | 1199.86 | 0 | 5136.736 | 0.00191052 | -0.0003026598 | 0.0013052 | 3706055.7 | 0.2761153 | 1833.68 | 2201.43 | 0 | 9380.778 | 0.002060213 | -0.0003899171 | 0.001280379 | 5651296.0 | 0.2625285 | 1875.19 | 4201.81 | 0 | 12622.58 | 0.002117399 | -0.0003771934 | 0.001363012 | 6667856.5 | 0.2412462 | 3295.81 | 6195.77 | 0 | 5543.96 | 0.002129754 | -0.0009279931 | 0.0002737682 | 3474304.3 | 0.4381538
2410.04 | 1199.86 | 0 | 5105.437 | 0.001910325 | -0.000300817 | 0.001308692 | 3725477.2 | 0.2770523 | 1834.68 | 2200.51 | 0 | 9427.782 | 0.002073518 | -0.0003963461 | 0.001280826 | 5716062.1 | 0.2649967 | 1876.19 | 4199.98 | 0 | 12669.58 | 0.00211588 | -0.0003726231 | 0.001370634 | 6676276.6 | 0.2409627 | 3296.81 | 6194.85 | 0 | 5543.96 | 0.002143287 | -0.0009279931 | 0.000287301 | 3485740.6 | 0.4394599
2411.04 | 1201.7 | 0 | 5136.736 | 0.00191437 | -0.0003026598 | 0.00130905 | 3737459.3 | 0.2764167 | 1835.68 | 2199.59 | 0 | 9443.432 | 0.002073489 | -0.0003963461 | 0.001280796 | 5702776.3 | 0.2654056 | 1877.19 | 4201.81 | 0 | 12685.23 | 0.002136392 | -0.0003762772 | 0.001383837 | 6736087.3 | 0.2426686 | 3297.81 | 6197.6 | 0 | 5575.259 | 0.002133522 | -0.0009307732 | 0.0002719757 | 3508648.6 | 0.4393727
2412.04 | 1201.7 | 0 | 5152.385 | 0.001927481 | -0.0003026598 | 0.001322161 | 3746569.7 | 0.2762316 | 1836.68 | 2200.51 | 0 | 9474.787 | 0.002084841 | -0.0003972649 | 0.001290311 | 5659404.8 | 0.2670452 | 1878.19 | 4200.9 | 0 | 12716.59 | 0.002134488 | -0.0003817637 | 0.001370961 | 6787152.7 | 0.2451375 | 3298.81 | 6194.85 | 0 | 5590.908 | 0.002143037 | -0.0009326266 | 0.0002777837 | 3500740.0 | 0.4387824
2413.04 | 1200.78 | 0 | 5183.741 | 0.001919721 | -0.0003017384 | 0.001316245 | 3761488.9 | 0.2773496 | 1837.68 | 2200.51 | 0 | 9474.787 | 0.002086708 | -0.0004000187 | 0.001286671 | 5623805.1 | 0.2653001 | 1879.19 | 4200.9 | 0 | 12747.89 | 0.002128734 | -0.0003790205 | 0.001370693 | 6807228.0 | 0.2439748 | 3299.81 | 6196.69 | 0 | 5622.264 | 0.002156372 | -0.0009372601 | 0.0002818517 | 3513713.8 | 0.4393254
2414.04 | 1202.62 | 0 | 5168.092 | 0.001929319 | -0.0003026598 | 0.001323999 | 3751075.2 | 0.2779783 | 1838.68 | 2200.51 | 0 | 9521.735 | 0.00208874 | -0.0003990999 | 0.001290541 | 5606097.9 | 0.2646717 | 1880.19 | 4199.06 | 0 | 12794.84 | 0.002134455 | -0.0003808502 | 0.001372755 | 6814130.1 | 0.2458973 | 3300.81 | 6196.69 | 0 | 5653.562 | 0.002150318 | -0.0009372601 | 0.0002757983 | 3514935.3 | 0.4388195
2415.04 | 1203.53 | 0 | 5230.689 | 0.001942733 | -0.0003081832 | 0.001326366 | 3739596.4 | 0.2779879 | 1839.68 | 2201.43 | 0 | 9553.091 | 0.002095989 | -0.0004000187 | 0.001295952 | 5603258.6 | 0.2653727 | 1881.19 | 4199.98 | 0 | 12826.19 | 0.002151387 | -0.0003826773 | 0.001386032 | 6834590.0 | 0.2468502 | 3301.81 | 6197.6 | 0 | 5653.562 | 0.002165857 | -0.0009391135 | 0.0002876301 | 3528584.2 | 0.4393652
2416.04 | 1201.7 | 0 | 5230.689 | 0.001937177 | -0.0003072617 | 0.001322653 | 3733653.8 | 0.2755415 | 1840.68 | 2201.43 | 0 | 9584.39 | 0.002107457 | -0.00040461 | 0.001298237 | 5647719.2 | 0.2667382 | 1882.19 | 4200.9 | 0 | 12841.84 | 0.002141674 | -0.0003835908 | 0.001374493 | 6826294.2 | 0.2468429 | 3302.81 | 6195.77 | 0 | 5669.212 | 0.002167672 | -0.0009409669 | 0.0002857379 | 3533556.0 | 0.4395643
2417.04 | 1200.78 | 0 | 5262.045 | 0.001933406 | -0.0003081832 | 0.001317039 | 3731691.2 | 0.2761779 | 1841.68 | 2200.51 | 0 | 9584.39 | 0.002099918 | -0.0003990999 | 0.001301719 | 5617743.8 | 0.2669872 | 1883.19 | 4200.9 | 0 | 12888.85 | 0.002141862 | -0.0003835908 | 0.00137468 | 6835981.7 | 0.2469212 | 3303.81 | 6195.77 | 0 | 5684.861 | 0.002171354 | -0.0009428229 | 0.0002857079 | 3556402.4 | 0.4413336
2418.04 | 1201.7 | 0 | 5293.343 | 0.001953888 | -0.000309102 | 0.001335684 | 3722782.2 | 0.2767213 | 1842.67 | 2201.43 | 0 | 9647.044 | 0.002113056 | -0.00040461 | 0.001303836 | 5646093.2 | 0.2688188 | 1884.19 | 4201.81 | 0 | 12935.79 | 0.002149311 | -0.0003826773 | 0.001383957 | 6894520.1 | 0.2515437 | 3304.81 | 6194.85 | 0 | 5731.866 | 0.002167392 | -0.000943747 | 0.0002798976 | 3557712.0 | 0.4403296
2419.04 | 1199.86 | 0 | 5293.343 | 0.001942614 | -0.0003118663 | 0.001318882 | 3733926.9 | 0.2763288 | 1843.67 | 2200.51 | 0 | 9662.693 | 0.002115009 | -0.0004073638 | 0.001300281 | 5687139.6 | 0.2733905 | 1885.19 | 4199.98 | 0 | 12951.5 | 0.002170261 | -0.0003881611 | 0.001393939 | 6954681.7 | 0.2548172 | 3305.8 | 6197.6 | 0 | 5716.217 | 0.002173139 | -0.0009511632 | 0.0002708123 | 3555178.4 | 0.4400718
2420.04 | 1201.7 | 0 | 5309.05 | 0.001959691 | -0.0003109449 | 0.001337801 | 3717452.1 | 0.2767956 | 1844.67 | 2201.43 | 0 | 9693.992 | 0.002124517 | -0.0004092014 | 0.001306114 | 5663256.4 | 0.2720427 | 1886.19 | 4200.9 | 0 | 12967.15 | 0.00216267 | -0.0003899908 | 0.001382688 | 6936315.4 | 0.2544471 | 3306.8 | 6196.69 | 0 | 5763.165 | 0.002188565 | -0.0009502365 | 0.0002880922 | 3544694.6 | 0.4405458
2421.04 | 1200.78 | 0 | 5324.699 | 0.001981032 | -0.0003192272 | 0.001342578 | 3717963.8 | 0.2780547 | 1845.67 | 2200.51 | 0 | 9725.347 | 0.002120607 | -0.0004092014 | 0.001302205 | 5692065.5 | 0.2731945 | 1887.18 | 4198.14 | 0 | 12998.45 | 0.002160766 | -0.0003890773 | 0.001382611 | 6896392.1 | 0.2535498 | 3307.8 | 6195.77 | 0 | 5747.515 | 0.002190439 | -0.0009511632 | 0.0002881128 | 3563947.8 | 0.4429149
2422.04 | 1200.78 | 0 | 5355.997 | 0.00197899 | -0.0003155468 | 0.001347897 | 3752912.1 | 0.2799005 | 1846.67 | 2200.51 | 0 | 9772.295 | 0.002124369 | -0.0004101202 | 0.001304128 | 5721913.0 | 0.2729344 | 1888.18 | 4200.9 | 0 | 13029.8 | 0.002175945 | -0.0003881611 | 0.001399623 | 6882661.7 | 0.2537507 | 3308.8 | 6194.85 | 0 | 5763.165 | 0.002196242 | -0.0009557993 | 0.0002846435 | 3601537.3 | 0.445552
2423.04 | 1200.78 | 0 | 5371.647 | 0.001978684 | -0.0003164682 | 0.001345747 | 3746251.9 | 0.2806023 | 1847.67 | 2200.51 | 0 | 9756.646 | 0.002118704 | -0.0004092014 | 0.001300301 | 5720224.2 | 0.2726928 | 1889.18 | 4199.98 | 0 | 13076.75 | 0.002179729 | -0.000390907 | 0.001397915 | 6867991.7 | 0.2534881 | 3309.8 | 6196.69 | 0 | 5778.871 | 0.002205757 | -0.000956726 | 0.0002923048 | 3626041.5 | 0.446196
2424.04 | 1199.86 | 0 | 5371.647 | 0.001980828 | -0.0003192272 | 0.001342373 | 3760694.0 | 0.2811444 | 1848.67 | 2200.51 | 0 | 9819.3 | 0.002130112 | -0.0004137928 | 0.001302527 | 5681595.6 | 0.2727259 | 1890.18 | 4200.9 | 0 | 13108.11 | 0.002197076 | -0.0003927341 | 0.001411608 | 6863085.8 | 0.2514276 | 3310.8 | 6196.69 | 0 | 5810.17 | 0.002207542 | -0.0009585794 | 0.000290383 | 3631300.0 | 0.4488103
2425.04 | 1199.86 | 0 | 5387.353 | 0.001978931 | -0.0003210701 | 0.001336791 | 3763354.8 | 0.2801773 | 1849.67 | 2201.43 | 0 | 9803.651 | 0.002139571 | -0.0004147142 | 0.001310142 | 5703466.8 | 0.2747284 | 1891.18 | 4201.81 | 0 | 13139.41 | 0.002193005 | -0.0003918205 | 0.001409364 | 6887696.4 | 0.2538396 | 3311.8 | 6196.69 | 0 | 5825.819 | 0.002203524 | -0.0009595088 | 0.0002845063 | 3649731.6 | 0.4489042
2426.04 | 1201.7 | 0 | 5418.652 | 0.002018824 | -0.0003238318 | 0.001371161 | 3735277.1 | 0.2807185 | 1850.67 | 2200.51 | 0 | 9850.599 | 0.002147182 | -0.0004147142 | 0.001317754 | 5711728.0 | 0.2772824 | 1892.18 | 4199.06 | 0 | 13202.06 | 0.002204437 | -0.0003963908 | 0.001411655 | 6830647.3 | 0.2550131 | 3312.8 | 6196.69 | 0 | 5825.819 | 0.002213345 | -0.0009641423 | 0.0002850604 | 3694819.2 | 0.4492003
2427.04 | 1200.78 | 0 | 5449.95 | 0.002013186 | -0.0003284363 | 0.001356313 | 3775121.7 | 0.2845709 | 1851.67 | 2200.51 | 0 | 9881.955 | 0.002160517 | -0.0004156304 | 0.001329256 | 5750640.5 | 0.2792099 | 1893.18 | 4199.06 | 0 | 13217.71 | 0.002202424 | -0.0003954773 | 0.00141147 | 6798386.0 | 0.2525821 | 3313.8 | 6194.85 | 0 | 5888.473 | 0.002215094 | -0.0009678491 | 0.0002793955 | 3718392.4 | 0.4495955
2428.04 | 1200.78 | 0 | 5434.301 | 0.001999821 | -0.0003229103 | 0.001354 | 3799162.8 | 0.2872108 | 1852.67 | 2199.59 | 0 | 9881.955 | 0.002152702 | -0.000419303 | 0.001314096 | 5798340.5 | 0.2814879 | 1894.18 | 4199.06 | 0 | 13249.01 | 0.002202365 | -0.0003954773 | 0.00141141 | 6809714.5 | 0.2508243 | 3314.8 | 6196.69 | 0 | 5904.122 | 0.002232285 | -0.0009687784 | 0.0002947286 | 3703662.9 | 0.4505783
2429.04 | 1202.62 | 0 | 5481.306 | 0.002005311 | -0.0003265935 | 0.001352124 | 3871048.6 | 0.2913099 | 1853.67 | 2200.51 | 0 | 9928.903 | 0.002143184 | -0.0004156304 | 0.001311923 | 5784101.6 | 0.2830284 | 1895.18 | 4200.9 | 0 | 13264.71 | 0.002198623 | -0.0003982205 | 0.001402182 | 6787923.5 | 0.2505361 | 3315.8 | 6196.69 | 0 | 5857.174 | 0.002224398 | -0.0009706318 | 0.0002831341 | 3692279.6 | 0.4510021
2430.04 | 1199.86 | 0 | 5528.254 | 0.00199992 | -0.0003247532 | 0.001350413 | 3901550.1 | 0.2935802 | 1854.67 | 2200.51 | 0 | 9975.907 | 0.002167924 | -0.0004220594 | 0.001323805 | 5750232.8 | 0.2825588 | 1896.18 | 4199.98 | 0 | 13296.01 | 0.002217399 | -0.0004000476 | 0.001417304 | 6717745.5 | 0.2484788 | 3316.8 | 6197.6 | 0 | 5904.122 | 0.002239963 | -0.0009715585 | 0.0002968455 | 3696541.3 | 0.4501913
2431.03 | 1199.86 | 0 | 5528.254 | 0.002001626 | -0.0003275149 | 0.001346596 | 3907709.2 | 0.2929088 | 1855.67 | 2201.43 | 0 | 9991.557 | 0.0021696 | -0.0004220594 | 0.001325482 | 5745463.8 | 0.2835998 | 1897.18 | 4199.98 | 0 | 13311.66 | 0.002219376 | -0.0003982205 | 0.001422934 | 6683729.7 | 0.2474952 | 3317.8 | 6196.69 | 0 | 5935.478 | 0.002239742 | -0.0009724852 | 0.0002947713 | 3714780.9 | 0.453159
2432.03 | 1199.86 | 0 | 5543.96 | 0.002005446 | -0.000331198 | 0.00134305 | 3872363.9 | 0.294384 | 1856.67 | 2200.51 | 0 | 10022.91 | 0.002169818 | -0.0004220594 | 0.001325699 | 5756053.9 | 0.2852764 | 1898.18 | 4199.98 | 0 | 13358.67 | 0.002228831 | -0.0004009612 | 0.001426909 | 6658038.7 | 0.2491126 | 3318.8 | 6196.69 | 0 | 5951.127 | 0.002243424 | -0.0009734119 | 0.0002966 | 3737812.9 | 0.4554542
2433.03 | 1198.94 | 0 | 5559.61 | 0.002037807 | -0.0003339597 | 0.001369888 | 3883426.7 | 0.2947648 | 1857.67 | 2199.59 | 0 | 10022.91 | 0.002188791 | -0.0004284884 | 0.001331814 | 5769690.3 | 0.2884083 | 1899.18 | 4199.98 | 0 | 13389.97 | 0.002226927 | -0.0004009612 | 0.001425005 | 6663693.1 | 0.2482012 | 3319.8 | 6195.77 | 0 | 5966.777 | 0.002258933 | -0.0009789721 | 0.0003009884 | 3730560.5 | 0.456671
2434.03 | 1200.78 | 0 | 5575.259 | 0.002018666 | -0.0003348785 | 0.001348909 | 3871736.7 | 0.2952636 | 1858.67 | 2198.68 | 0 | 10069.86 | 0.00218884 | -0.0004266508 | 0.001335539 | 5819382.4 | 0.2874382 | 1900.18 | 4200.9 | 0 | 13405.61 | 0.00223273 | -0.0004064476 | 0.001419835 | 6673716.3 | 0.2497169 | 3320.8 | 6196.69 | 0 | 5966.777 | 0.002262783 | -0.0009817522 | 0.0002992783 | 3737566.3 | 0.4554551
2435.03 | 1199.86 | 0 | 5575.259 | 0.002018666 | -0.0003321168 | 0.001354432 | 3907614.0 | 0.2990503 | 1859.67 | 2199.59 | 0 | 10101.22 | 0.002169392 | -0.0004248158 | 0.001319761 | 5817348.1 | 0.2870089 | 1901.18 | 4200.9 | 0 | 13452.62 | 0.002234347 | -0.0004037044 | 0.001426938 | 6668154.8 | 0.2520605 | 3321.8 | 6196.69 | 0 | 5998.075 | 0.002256591 | -0.0009798988 | 0.0002967934 | 3744100.2 | 0.4590595
2436.03 | 1200.78 | 0 | 5622.264 | 0.002037804 | -0.0003367213 | 0.001364361 | 3926190.5 | 0.3009685 | 1860.67 | 2199.59 | 0 | 10132.51 | 0.002197874 | -0.0004275696 | 0.001342735 | 5770716.5 | 0.2878554 | 1902.18 | 4201.81 | 0 | 13499.62 | 0.002240114 | -0.0004055315 | 0.001429051 | 6680203.1 | 0.2513622 | 3322.8 | 6195.77 | 0 | 6029.431 | 0.002258514 | -0.0009836083 | 0.0002912977 | 3715269.0 | 0.4560227
2437.03 | 1200.78 | 0 | 5622.264 | 0.002035683 | -0.0003376428 | 0.001360397 | 3950544.3 | 0.3047477 | 1861.67 | 2202.35 | 0 | 10148.16 | 0.0022037 | -0.0004339986 | 0.001335703 | 5754062.5 | 0.2875774 | 1903.18 | 4199.98 | 0 | 13515.27 | 0.002241929 | -0.0004064476 | 0.001429033 | 6607523.5 | 0.2477745 | 3323.8 | 6196.69 | 0 | 6045.08 | 0.00226434 | -0.0009882444 | 0.0002878516 | 3715748.7 | 0.4579838
2438.03 | 1200.78 | 0 | 5637.913 | 0.002049209 | -0.0003404044 | 0.0013684 | 3912418.9 | 0.3034046 | 1862.67 | 2200.51 | 0 | 10195.17 | 0.002209444 | -0.000432161 | 0.001345122 | 5726794.1 | 0.2884156 | 1904.18 | 4200.9 | 0 | 13546.57 | 0.002247725 | -0.0004064476 | 0.00143483 | 6589659.8 | 0.2487789 | 3324.8 | 6197.6 | 0 | 6076.379 | 0.002279773 | -0.0009910245 | 0.0002977245 | 3745871.0 | 0.4595335
2439.03 | 1199.86 | 0 | 5684.861 | 0.002070215 | -0.0003450064 | 0.001380202 | 3947349.0 | 0.303899 | 1863.67 | 2200.51 | 0 | 10226.47 | 0.002215356 | -0.000432161 | 0.001351034 | 5716969.6 | 0.2884433 | 1905.18 | 4199.06 | 0 | 13562.22 | 0.002253251 | -0.0004101044 | 0.001433043 | 6531520.4 | 0.2483281 | 3325.8 | 6196.69 | 0 | 6107.734 | 0.002285431 | -0.0009928779 | 0.0002996757 | 3740788.6 | 0.4605864
2440.03 | 1201.7 | 0 | 5669.212 | 0.002058694 | -0.0003422447 | 0.001374205 | 3961186.3 | 0.3046183 | 1864.67 | 2201.43 | 0 | 10210.82 | 0.002219097 | -0.0004349174 | 0.001349262 | 5753591.7 | 0.2891554 | 1906.18 | 4199.06 | 0 | 13593.58 | 0.00225718 | -0.0004101044 | 0.001436972 | 6529733.6 | 0.2502125 | 3326.8 | 6196.69 | 0 | 6092.085 | 0.002281311 | -0.0009956606 | 0.0002899901 | 3754971.2 | 0.4621276
2441.03 | 1199.86 | 0 | 5716.217 | 0.002070017 | -0.0003422447 | 0.001385528 | 3951588.0 | 0.3042722 | 1865.67 | 2200.51 | 0 | 10289.12 | 0.002203687 | -0.0004339986 | 0.00133569 | 5724909.7 | 0.2875355 | 1907.18 | 4200.9 | 0 | 13624.88 | 0.002268418 | -0.0004101044 | 0.001448209 | 6515833.3 | 0.2486123 | 3327.8 | 6196.69 | 0 | 6107.734 | 0.002283126 | -0.000997514 | 0.000288098 | 3727940.4 | 0.460813
2442.03 | 1199.86 | 0 | 5731.866 | 0.002069987 | -0.0003450064 | 0.001379975 | 3956626.7 | 0.3053995 | 1866.67 | 2199.59 | 0 | 10257.82 | 0.002217002 | -0.0004367523 | 0.001343498 | 5673409.6 | 0.2871198 | 1908.18 | 4201.81 | 0 | 13687.53 | 0.002266431 | -0.0004155883 | 0.001435255 | 6497049.9 | 0.2473141 | 3328.8 | 6195.77 | 0 | 6123.384 | 0.002282958 | -0.0009984407 | 0.0002860766 | 3727422.0 | 0.4628044
2443.03 | 1199.86 | 0 | 5747.515 | 0.002071664 | -0.0003450064 | 0.001381651 | 4005248.8 | 0.3057133 | 1867.67 | 2201.43 | 0 | 10320.42 | 0.002220757 | -0.0004385899 | 0.001343577 | 5639313.2 | 0.284145 | 1909.18 | 4199.06 | 0 | 13703.18 | 0.002272258 | -0.000417418 | 0.001437422 | 6504889.6 | 0.2490881 | 3329.8 | 6197.6 | 0 | 6154.682 | 0.002298414 | -0.001001221 | 0.0002959726 | 3733053.7 | 0.4632915
2444.03 | 1200.78 | 0 | 5763.165 | 0.002079611 | -0.0003459278 | 0.001387755 | 3985540.7 | 0.3032885 | 1868.67 | 2199.59 | 0 | 10336.13 | 0.002222433 | -0.0004404275 | 0.001341578 | 5608292.5 | 0.2835503 | 1910.18 | 4199.06 | 0 | 13750.18 | 0.00226244 | -0.0004183342 | 0.001425771 | 6551811.6 | 0.2490283 | 3330.8 | 6196.69 | 0 | 6170.389 | 0.002309935 | -0.001004004 | 0.0003019275 | 3795680.6 | 0.4645805
2445.03 | 1201.7 | 0 | 5778.871 | 0.002090993 | -0.0003560557 | 0.001378882 | 4050942.0 | 0.3067568 | 1869.67 | 2200.51 | 0 | 10383.07 | 0.002249294 | -0.0004404275 | 0.001368439 | 5602207.9 | 0.2830615 | 1911.18 | 4199.98 | 0 | 13781.48 | 0.002285365 | -0.000417418 | 0.001450529 | 6501730.2 | 0.2494856 | 3331.8 | 6195.77 | 0 | 6170.389 | 0.002309773 | -0.00100493 | 0.0002999127 | 3832814.2 | 0.4674888
2446.03 | 1198.94 | 0 | 5778.871 | 0.002087005 | -0.0003514511 | 0.001384102 | 4068035.1 | 0.3052444 | 1870.67 | 2201.43 | 0 | 10430.08 | 0.00223369 | -0.0004404275 | 0.001352835 | 5598973.2 | 0.2833505 | 1912.18 | 4200.9 | 0 | 13797.13 | 0.002291307 | -0.0004192451 | 0.001452817 | 6557593.1 | 0.252431 | 3332.8 | 6197.6 | 0 | 6217.337 | 0.002302146 | -0.001007713 | 0.0002867196 | 3843591.1 | 0.4674079
2447.03 | 1199.86 | 0 | 5841.468 | 0.00208903 | -0.0003514511 | 0.001386128 | 4067120.8 | 0.3050014 | 1871.67 | 2200.51 | 0 | 10398.72 | 0.002229876 | -0.0004385899 | 0.001352696 | 5606315.2 | 0.2852255 | 1913.18 | 4200.9 | 0 | 13828.49 | 0.002292976 | -0.0004201612 | 0.001452654 | 6576061.1 | 0.2541663 | 3333.8 | 6197.6 | 0 | 6248.692 | 0.002317463 | -0.001009566 | 0.0002983305 | 3849607.0 | 0.4678773
2448.03 | 1199.86 | 0 | 5857.174 | 0.002102141 | -0.0003551342 | 0.001391873 | 4060914.7 | 0.3039414 | 1872.67 | 2202.35 | 0 | 10445.73 | 0.002254893 | -0.0004441028 | 0.001366688 | 5615751.5 | 0.2850344 | 1914.18 | 4200.9 | 0 | 13859.79 | 0.002291073 | -0.0004219909 | 0.001447091 | 6524859.6 | 0.253093 | 3334.8 | 6195.77 | 0 | 6248.692 | 0.002315458 | -0.00101142 | 0.000292618 | 3798572.6 | 0.4675887
2449.03 | 1200.78 | 0 | 5872.824 | 0.002098238 | -0.000353294 | 0.00139165 | 4054945.0 | 0.3038043 | 1873.66 | 2202.35 | 0 | 10461.38 | 0.00226812 | -0.0004468565 | 0.001374407 | 5626228.0 | 0.2849791 | 1915.18 | 4199.98 | 0 | 13906.79 | 0.002302234 | -0.0004201612 | 0.001461912 | 6558518.1 | 0.2557106 | 3335.8 | 6197.6 | 0 | 6248.692 | 0.002330835 | -0.001016056 | 0.0002987229 | 3786185.7 | 0.4679114
2450.03 | 1200.78 | 0 | 5904.122 | 0.002109868 | -0.0003560557 | 0.001397756 | 4045011.3 | 0.3046734 | 1874.66 | 2200.51 | 0 | 10524.03 | 0.002258456 | -0.0004477753 | 0.001362906 | 5633199.2 | 0.285531 | 1916.18 | 4199.98 | 0 | 13953.74 | 0.002307863 | -0.0004247342 | 0.001458394 | 6525753.9 | 0.2554125 | 3336.79 | 6197.6 | 0 | 6295.64 | 0.002326757 | -0.001016056 | 0.0002946455 | 3769434.0 | 0.468989
2451.03 | 1200.78 | 0 | 5904.122 | 0.002130847 | -0.0003643433 | 0.00140216 | 4080282.5 | 0.3073983 | 1875.66 | 2200.51 | 0 | 10539.68 | 0.002267971 | -0.0004514505 | 0.00136507 | 5578274.9 | 0.2864681 | 1917.18 | 4199.98 | 0 | 13938.09 | 0.002317575 | -0.0004256477 | 0.00146628 | 6514550.8 | 0.2550021 | 3337.79 | 6196.69 | 0 | 6326.996 | 0.002338087 | -0.001018839 | 0.0003004094 | 3794763.2 | 0.4712426
2452.03 | 1200.78 | 0 | 5935.478 | 0.00210997 | -0.0003634219 | 0.001383126 | 4086828.4 | 0.306784 | 1876.66 | 2200.51 | 0 | 10571.04 | 0.002262079 | -0.0004523693 | 0.00135734 | 5564651.0 | 0.2844188 | 1918.18 | 4198.14 | 0 | 13985.1 | 0.002313774 | -0.0004247342 | 0.001464306 | 6460375.9 | 0.2543283 | 3338.79 | 6196.69 | 0 | 6326.996 | 0.002338087 | -0.001020692 | 0.0002967026 | 3783762.3 | 0.4730461
2453.03 | 1200.78 | 0 | 5951.127 | 0.002123219 | -0.0003634219 | 0.001396375 | 4044711.7 | 0.3039578 | 1877.66 | 2199.59 | 0 | 10586.69 | 0.002256493 | -0.0004505317 | 0.00135543 | 5530728.3 | 0.2832199 | 1919.17 | 4200.9 | 0 | 14016.39 | 0.002328838 | -0.0004219909 | 0.001484857 | 6466611.9 | 0.2548293 | 3339.79 | 6197.6 | 0 | 6326.996 | 0.002344081 | -0.001024402 | 0.0002952778 | 3774977.3 | 0.474757
2454.03 | 1201.7 | 0 | 5982.426 | 0.002121016 | -0.0003625031 | 0.00139601 | 4019922.9 | 0.3023916 | 1878.66 | 2200.51 | 0 | 10586.69 | 0.002275444 | -0.0004560445 | 0.001363355 | 5521644.4 | 0.2831099 | 1920.17 | 4199.98 | 0 | 14047.75 | 0.002326935 | -0.000428391 | 0.001470153 | 6484031.4 | 0.2550259 | 3340.79 | 6196.69 | 0 | 6342.645 | 0.002349446 | -0.001027182 | 0.0002950826 | 3769337.4 | 0.4757218
2455.03 | 1200.78 | 0 | 6013.782 | 0.002120956 | -0.0003625031 | 0.00139595 | 4054346.2 | 0.303983 | 1879.66 | 2200.51 | 0 | 10649.34 | 0.002290864 | -0.0004569607 | 0.001376942 | 5543010.5 | 0.2846195 | 1921.17 | 4199.98 | 0 | 14079.05 | 0.002336305 | -0.0004293045 | 0.001477696 | 6521646.0 | 0.2570402 | 3341.79 | 6195.77 | 0 | 6389.593 | 0.002358901 | -0.001029964 | 0.0002989726 | 3772313.4 | 0.4788918
2456.03 | 1199.86 | 0 | 6013.782 | 0.002138339 | -0.0003652621 | 0.001407815 | 4052618.9 | 0.3042803 | 1880.66 | 2200.51 | 0 | 10680.64 | 0.002290528 | -0.0004560445 | 0.001378439 | 5506200.4 | 0.2839595 | 1922.17 | 4200.9 | 0 | 14126.05 | 0.002340204 | -0.0004338748 | 0.001472454 | 6511035.3 | 0.2566639 | 3342.79 | 6196.69 | 0 | 6405.299 | 0.002356889 | -0.001032744 | 0.0002914 | 3749678.2 | 0.4777596
2457.03 | 1199.86 | 0 | 6029.431 | 0.002161133 | -0.0003735524 | 0.001414028 | 4085069.8 | 0.3060641 | 1881.66 | 2199.59 | 0 | 10711.94 | 0.002286757 | -0.0004587983 | 0.00136916 | 5489487.5 | 0.2847534 | 1923.17 | 4199.06 | 0 | 14141.7 | 0.002344001 | -0.0004320477 | 0.001479906 | 6482029.0 | 0.2557789 | 3343.79 | 6198.52 | 0 | 6436.598 | 0.002362801 | -0.001031818 | 0.0002991651 | 3729867.9 | 0.477307
2458.03 | 1199.86 | 0 | 6060.73 | 0.00214595 | -0.0003698693 | 0.001406212 | 4149138.2 | 0.3110107 | 1882.66 | 2201.43 | 0 | 10743.29 | 0.002299953 | -0.0004606359 | 0.001378682 | 5517488.8 | 0.2855083 | 1924.17 | 4201.81 | 0 | 14173 | 0.002343827 | -0.0004293045 | 0.001485218 | 6450116.6 | 0.2545672 | 3344.79 | 6196.69 | 0 | 6420.949 | 0.002370231 | -0.001036454 | 0.0002973229 | 3725897.5 | 0.4762671
2459.03 | 1199.86 | 0 | 6076.379 | 0.002153505 | -0.0003707881 | 0.001411929 | 4148768.0 | 0.3106523 | 1883.66 | 2200.51 | 0 | 10774.59 | 0.002282511 | -0.0004551231 | 0.001372265 | 5470822.3 | 0.2853081 | 1925.17 | 4199.98 | 0 | 14173 | 0.002341959 | -0.0004329639 | 0.001476031 | 6452600.5 | 0.2537002 | 3345.79 | 6195.77 | 0 | 6483.603 | 0.002379818 | -0.001037381 | 0.0003050566 | 3709997.4 | 0.474416
2460.03 | 1200.78 | 0 | 6107.734 | 0.002149296 | -0.0003744712 | 0.001400354 | 4191308.7 | 0.3132978 | 1884.66 | 2201.43 | 0 | 10790.24 | 0.002311276 | -0.0004633897 | 0.001384497 | 5435182.3 | 0.2844297 | 1926.17 | 4199.98 | 0 | 14251.3 | 0.002353223 | -0.0004375369 | 0.001478149 | 6446235.0 | 0.2544466 | 3346.79 | 6193.93 | 0 | 6452.247 | 0.002376004 | -0.001042017 | 0.0002919707 | 3691353.5 | 0.4741112
2461.03 | 1199.86 | 0 | 6123.384 | 0.002155122 | -0.0003735524 | 0.001408018 | 4218262.9 | 0.3136208 | 1885.66 | 2200.51 | 0 | 10790.24 | 0.002320982 | -0.0004661461 | 0.00138869 | 5501826.1 | 0.2865276 | 1927.17 | 4200.9 | 0 | 14282.66 | 0.002361002 | -0.0004375369 | 0.001485928 | 6451365.6 | 0.2545768 | 3347.79 | 6197.6 | 0 | 6499.252 | 0.002395119 | -0.001042943 | 0.0003092323 | 3692032.3 | 0.4731144
2462.02 | 1199.86 | 0 | 6123.384 | 0.002155261 | -0.0003772329 | 0.001400795 | 4176185.7 | 0.3131986 | 1886.66 | 2198.68 | 0 | 10837.25 | 0.002322622 | -0.0004643085 | 0.001394005 | 5480353.9 | 0.2855446 | 1928.17 | 4200.9 | 0 | 14298.31 | 0.002372245 | -0.0004357072 | 0.001500831 | 6450559.3 | 0.2545745 | 3348.79 | 6195.77 | 0 | 6499.252 | 0.002396848 | -0.001046653 | 0.0003035425 | 3697865.7 | 0.4742328
2463.02 | 1201.7 | 0 | 6154.682 | 0.002187846 | -0.0003799972 | 0.001427852 | 4184777.3 | 0.3149995 | 1887.66 | 2200.51 | 0 | 10868.55 | 0.002326551 | -0.0004698213 | 0.001386909 | 5461854.9 | 0.2872605 | 1929.17 | 4200.9 | 0 | 14345.26 | 0.002368168 | -0.0004384504 | 0.001491267 | 6461027.9 | 0.2549587 | 3349.79 | 6194.85 | 0 | 6561.906 | 0.002391012 | -0.001045726 | 0.0002995597 | 3685361.3 | 0.4742123
2464.02 | 1201.7 | 0 | 6170.389 | 0.002168704 | -0.0003763141 | 0.001416076 | 4185307.9 | 0.3162232 | 1888.66 | 2201.43 | 0 | 10915.55 | 0.0023266 | -0.0004661461 | 0.001394308 | 5485133.4 | 0.2871657 | 1930.17 | 4199.98 | 0 | 14376.61 | 0.002393353 | -0.0004430207 | 0.001507312 | 6472677.1 | 0.252656 | 3350.79 | 6196.69 | 0 | 6561.906 | 0.002406274 | -0.001053145 | 0.0002999839 | 3694583.0 | 0.4749554
2465.02 | 1199.86 | 0 | 6217.337 | 0.00217816 | -0.0003818374 | 0.001414485 | 4175604.3 | 0.3173693 | 1889.66 | 2200.51 | 0 | 10899.9 | 0.002309501 | -0.0004643085 | 0.001380884 | 5459786.7 | 0.286259 | 1931.17 | 4199.98 | 0 | 14376.61 | 0.002379797 | -0.0004439369 | 0.001491923 | 6465863.7 | 0.2525285 | 3351.79 | 6197.6 | 0 | 6561.906 | 0.002410378 | -0.001053145 | 0.0003040876 | 3687727.3 | 0.4737657
2466.02 | 1198.94 | 0 | 6217.337 | 0.002193284 | -0.0003827615 | 0.001427761 | 4185885.5 | 0.3185413 | 1890.66 | 2201.43 | 0 | 10946.85 | 0.002341665 | -0.0004698213 | 0.001402022 | 5408820.0 | 0.2856035 | 1932.17 | 4200.9 | 0 | 14439.27 | 0.002381661 | -0.0004393639 | 0.001502933 | 6495349.8 | 0.2531453 | 3352.79 | 6196.69 | 0 | 6561.906 | 0.002417939 | -0.001055925 | 0.0003060891 | 3697903.4 | 0.4750526
2467.02 | 1201.7 | 0 | 6232.986 | 0.002195121 | -0.0003855205 | 0.00142408 | 4179706.9 | 0.3171359 | 1891.66 | 2201.43 | 0 | 10962.55 | 0.002347491 | -0.0004725777 | 0.001402335 | 5464398.3 | 0.287472 | 1933.17 | 4199.98 | 0 | 14470.57 | 0.002398754 | -0.0004411936 | 0.001516367 | 6484585.1 | 0.2504653 | 3353.79 | 6197.6 | 0 | 6577.556 | 0.002410071 | -0.001058708 | 0.0002926556 | 3697467.4 | 0.4759053
2468.02 | 1199.86 | 0 | 6279.991 | 0.002197038 | -0.0003818374 | 0.001433363 | 4144365.5 | 0.317217 | 1892.66 | 2200.51 | 0 | 10978.2 | 0.002350896 | -0.0004716589 | 0.001407578 | 5458277.0 | 0.2886686 | 1934.17 | 4199.98 | 0 | 14486.22 | 0.002400707 | -0.0004475937 | 0.00150552 | 6508805.2 | 0.2527228 | 3354.79 | 6196.69 | 0 | 6624.504 | 0.002419527 | -0.001059635 | 0.0003002576 | 3708016.0 | 0.4769535
2469.02 | 1200.78 | 0 | 6279.991 | 0.002218132 | -0.0003882848 | 0.001441563 | 4155689.5 | 0.3160308 | 1893.66 | 2199.59 | 0 | 11025.15 | 0.002356778 | -0.0004762503 | 0.001404278 | 5444812.7 | 0.2893164 | 1935.17 | 4200.9 | 0 | 14517.57 | 0.002392809 | -0.0004448504 | 0.001503108 | 6532173.7 | 0.2539103 | 3355.79 | 6194.85 | 0 | 6765.462 | 0.002444158 | -0.001069836 | 0.0003044858 | 3702131.1 | 0.4754471
2470.02 | 1200.78 | 0 | 6342.645 | 0.002202752 | -0.0003892063 | 0.001424339 | 4162019.0 | 0.3151963 | 1894.66 | 2200.51 | 0 | 11072.16 | 0.002356689 | -0.0004744127 | 0.001407864 | 5505081.5 | 0.2929549 | 1936.17 | 4199.06 | 0 | 14533.22 | 0.002408295 | -0.0004494234 | 0.001509448 | 6614918.4 | 0.2595302 | 3356.79 | 6197.6 | 0 | 6922.069 | 0.002490154 | -0.001090237 | 0.0003096808 | 3698595.8 | 0.4756553
2471.02 | 1200.78 | 0 | 6326.996 | 0.002210343 | -0.0003873634 | 0.001435616 | 4153837.0 | 0.3179886 | 1895.66 | 2200.51 | 0 | 11072.16 | 0.002350995 | -0.0004753315 | 0.001400332 | 5460792.1 | 0.2910332 | 1937.17 | 4200.9 | 0 | 14595.87 | 0.002389226 | -0.0004466801 | 0.001495865 | 6653312.5 | 0.2586222 | 3357.79 | 6196.69 | 0 | 6922.069 | 0.002497278 | -0.001094875 | 0.000307527 | 3696065.9 | 0.4755215
2472.02 | 1199.86 | 0 | 6358.294 | 0.002210422 | -0.0003882848 | 0.001433853 | 4150695.6 | 0.3188729 | 1896.66 | 2198.68 | 0 | 11087.81 | 0.002358504 | -0.0004799255 | 0.001398653 | 5453158.1 | 0.2913001 | 1938.17 | 4200.9 | 0 | 14595.87 | 0.002411773 | -0.0004494234 | 0.001512926 | 6652265.6 | 0.2576351 | 3358.79 | 6195.77 | 0 | 6953.424 | 0.00250319 | -0.001098585 | 0.0003060197 | 3704247.0 | 0.4761015
2473.02 | 1200.78 | 0 | 6358.294 | 0.002221696 | -0.0003928894 | 0.001435917 | 4161482.1 | 0.3193081 | 1897.66 | 2198.68 | 0 | 11150.46 | 0.00237367 | -0.0004799255 | 0.001413819 | 5495667.7 | 0.293026 | 1939.17 | 4200.9 | 0 | 14642.82 | 0.002429228 | -0.0004530802 | 0.001523068 | 6663104.1 | 0.2575625 | 3359.79 | 6197.6 | 0 | 6890.77 | 0.00251283 | -0.001100438 | 0.0003119531 | 3712479.1 | 0.4749121
2474.02 | 1199.86 | 0 | 6389.593 | 0.002233048 | -0.0003974939 | 0.00143806 | 4131332.3 | 0.3192783 | 1898.66 | 2199.59 | 0 | 11197.47 | 0.002385108 | -0.0004826819 | 0.001419744 | 5468725.1 | 0.2921835 | 1940.17 | 4199.98 | 0 | 14705.48 | 0.002415553 | -0.0004558234 | 0.001503907 | 6695079.6 | 0.2616292 | 3360.79 | 6194.85 | 0 | 6937.718 | 0.002505064 | -0.001100438 | 0.000304187 | 3721110.6 | 0.4755672
2475.02 | 1201.7 | 0 | 6436.598 | 0.002244648 | -0.000401177 | 0.001442294 | 4158344.6 | 0.3206222 | 1899.66 | 2200.51 | 0 | 11213.11 | 0.002388951 | -0.0004836007 | 0.00142175 | 5373414.2 | 0.2916887 | 1941.17 | 4199.98 | 0 | 14689.83 | 0.002423145 | -0.0004539937 | 0.001515157 | 6722228.3 | 0.2609629 | 3361.79 | 6196.69 | 0 | 6922.069 | 0.002508644 | -0.001103221 | 0.0003022016 | 3717320.0 | 0.4751453
2476.02 | 1199.86 | 0 | 6452.247 | 0.002229356 | -0.0003984127 | 0.001432531 | 4171350.1 | 0.3212022 | 1900.66 | 2201.43 | 0 | 11197.47 | 0.00239652 | -0.0004881947 | 0.00142013 | 5401459.3 | 0.292739 | 1942.17 | 4199.98 | 0 | 14736.78 | 0.002430756 | -0.0004558234 | 0.001519109 | 6726187.2 | 0.2630248 | 3362.79 | 6195.77 | 0 | 6969.074 | 0.002503022 | -0.001101365 | 0.0003002915 | 3743017.2 | 0.4767447
2477.02 | 1201.7 | 0 | 6483.603 | 0.00222132 | -0.0003974939 | 0.001426332 | 4154990.0 | 0.322378 | 1901.66 | 2200.51 | 0 | 11228.76 | 0.00238876 | -0.0004817631 | 0.001425234 | 5403937.7 | 0.2945138 | 1943.17 | 4200.9 | 0 | 14783.78 | 0.002449641 | -0.0004585666 | 0.001532507 | 6715189.7 | 0.2631876 | 3363.79 | 6197.6 | 0 | 6953.424 | 0.002512711 | -0.001105074 | 0.000302562 | 3764877.3 | 0.4769585
2478.02 | 1201.7 | 0 | 6483.603 | 0.002259544 | -0.0003993342 | 0.001460876 | 4190079.7 | 0.3258651 | 1902.66 | 2200.51 | 0 | 11244.41 | 0.002392604 | -0.0004872759 | 0.001418052 | 5429114.2 | 0.296584 | 1944.17 | 4200.9 | 0 | 14830.78 | 0.00244199 | -0.0004594802 | 0.001523029 | 6699859.5 | 0.2651697 | 3364.79 | 6196.69 | 0 | 6937.718 | 0.002520303 | -0.001106004 | 0.0003082949 | 3767728.2 | 0.475258
2479.02 | 1201.7 | 0 | 6514.902 | 0.002265479 | -0.0004048601 | 0.001455758 | 4209032.0 | 0.3268603 | 1903.66 | 2201.43 | 0 | 11307.07 | 0.0024003 | -0.0004863571 | 0.001427586 | 5484180.9 | 0.2990975 | 1945.17 | 4200.9 | 0 | 14862.08 | 0.002447648 | -0.0004603964 | 0.001526855 | 6654268.3 | 0.2641072 | 3365.79 | 6195.77 | 0 | 6953.424 | 0.002512573 | -0.00110693 | 0.0002987116 | 3791785.5 | 0.4763192
2480.02 | 1201.7 | 0 | 6546.2 | 0.002244163 | -0.0004039413 | 0.001436281 | 4198725.3 | 0.3267812 | 1904.65 | 2199.59 | 0 | 11307.07 | 0.002407885 | -0.0004927887 | 0.001422308 | 5439453.0 | 0.2992595 | 1946.17 | 4199.98 | 0 | 14862.08 | 0.002447648 | -0.0004603964 | 0.001526855 | 6643969.4 | 0.2643116 | 3366.79 | 6197.6 | 0 | 7000.372 | 0.002514351 | -0.001108784 | 0.0002967833 | 3792095.1 | 0.4756183
2481.02 | 1201.7 | 0 | 6530.551 | 0.002278705 | -0.0004113076 | 0.00145609 | 4256846.8 | 0.3275866 | 1905.65 | 2198.68 | 0 | 11354.07 | 0.002421191 | -0.0004927887 | 0.001435613 | 5446779.9 | 0.3010641 | 1947.17 | 4201.81 | 0 | 14924.74 | 0.00245878 | -0.0004613099 | 0.00153616 | 6598510.1 | 0.2637089 | 3367.79 | 6195.77 | 0 | 6984.723 | 0.002525885 | -0.001108784 | 0.000308317 | 3800200.7 | 0.4752009
2482.02 | 1201.7 | 0 | 6561.906 | 0.002269217 | -0.0004094647 | 0.001450287 | 4268184.6 | 0.3285094 | 1906.65 | 2200.51 | 0 | 11354.07 | 0.002415335 | -0.0004946237 | 0.001426088 | 5471352.2 | 0.3024004 | 1948.17 | 4200.9 | 0 | 14924.74 | 0.002464751 | -0.0004640531 | 0.001536644 | 6581651.9 | 0.2646183 | 3368.78 | 6196.69 | 0 | 6984.723 | 0.002531741 | -0.001112496 | 0.0003067486 | 3802672.4 | 0.474749
2483.02 | 1201.7 | 0 | 6608.854 | 0.002263433 | -0.0004122264 | 0.00143898 | 4263700.5 | 0.3312614 | 1907.65 | 2201.43 | 0 | 11385.37 | 0.002407737 | -0.0004927887 | 0.001422159 | 5509659.2 | 0.3042907 | 1949.17 | 4202.73 | 0 | 14956.04 | 0.002468703 | -0.0004640531 | 0.001540596 | 6572543.3 | 0.2647041 | 3369.78 | 6196.69 | 0 | 7016.022 | 0.002529699 | -0.00111064 | 0.0003084187 | 3820838.0 | 0.4748297
2484.02 | 1202.62 | 0 | 6608.854 | 0.002269012 | -0.0004094647 | 0.001450083 | 4285132.8 | 0.3330419 | 1908.65 | 2201.43 | 0 | 11432.38 | 0.002428604 | -0.0004955425 | 0.001437519 | 5498628.6 | 0.3039192 | 1950.16 | 4201.81 | 0 | 15003.04 | 0.002470596 | -0.0004649693 | 0.001540658 | 6556016.8 | 0.2644761 | 3370.78 | 6194.85 | 0 | 7047.377 | 0.002537293 | -0.001113423 | 0.0003104478 | 3827871.4 | 0.4747743
2485.02 | 1199.86 | 0 | 6640.21 | 0.002276492 | -0.0004113076 | 0.001453877 | 4268890.9 | 0.3321838 | 1909.65 | 2201.43 | 0 | 11448.03 | 0.002434269 | -0.0004973801 | 0.001439509 | 5565192.0 | 0.3064527 | 1951.16 | 4199.98 | 0 | 15065.7 | 0.002479768 | -0.000466799 | 0.00154617 | 6552785.7 | 0.265536 | 3371.78 | 6195.77 | 0 | 7031.728 | 0.002531213 | -0.001114349 | 0.0003025147 | 3839643.7 | 0.4716824
2486.02 | 1200.78 | 0 | 6655.859 | 0.002290018 | -0.0004131478 | 0.001463722 | 4249989.3 | 0.3333975 | 1910.65 | 2199.59 | 0 | 11494.97 | 0.002428624 | -0.0004982989 | 0.001432026 | 5592506.1 | 0.309545 | 1952.16 | 4199.98 | 0 | 15081.34 | 0.002483589 | -0.0004695423 | 0.001544504 | 6551834.5 | 0.2670725 | 3372.78 | 6195.77 | 0 | 7078.676 | 0.002541084 | -0.001116205 | 0.0003086731 | 3847731.9 | 0.4728393
2487.02 | 1200.78 | 0 | 6655.859 | 0.002313118 | -0.0004205166 | 0.001472085 | 4280390.3 | 0.3370077 | 1911.65 | 2201.43 | 0 | 11510.68 | 0.002442127 | -0.0005010553 | 0.001440016 | 5575993.5 | 0.3117385 | 1953.16 | 4199.98 | 0 | 15096.99 | 0.002489415 | -0.0004704558 | 0.001548503 | 6555754.6 | 0.2682295 | 3373.78 | 6194.85 | 0 | 7063.026 | 0.002539108 | -0.001118988 | 0.0003011315 | 3832363.0 | 0.4693015
2488.02 | 1199.86 | 0 | 6687.158 | 0.002301509 | -0.0004195952 | 0.001462318 | 4308758.0 | 0.3408558 | 1912.65 | 2202.35 | 0 | 11541.98 | 0.002443658 | -0.0005028929 | 0.001437872 | 5558144.4 | 0.31166 | 1954.16 | 4199.98 | 0 | 15128.29 | 0.0024912 | -0.0004713693 | 0.001548461 | 6535394.8 | 0.2663275 | 3374.78 | 6194.85 | 0 | 7078.676 | 0.002556461 | -0.001121768 | 0.0003129246 | 3831689.8 | 0.4690481
2489.02 | 1199.86 | 0 | 6718.514 | 0.002303155 | -0.0004205166 | 0.001462122 | 4285633.1 | 0.3416731 | 1913.65 | 2199.59 | 0 | 11573.28 | 0.002432187 | -0.0004992177 | 0.001433752 | 5517656.4 | 0.3129548 | 1955.16 | 4199.98 | 0 | 15175.3 | 0.002497082 | -0.0004686287 | 0.001559824 | 6541162.2 | 0.2681678 | 3375.78 | 6194.85 | 0 | 7110.031 | 0.002539019 | -0.001120842 | 0.0002973357 | 3866953.4 | 0.4673327
2490.02 | 1199.86 | 0 | 6718.514 | 0.002299444 | -0.0004214381 | 0.001456567 | 4293656.3 | 0.3424325 | 1914.65 | 2199.59 | 0 | 11604.63 | 0.00245894 | -0.0005065682 | 0.001445803 | 5544660.5 | 0.3135222 | 1956.16 | 4200.9 | 0 | 15190.95 | 0.002502355 | -0.0004722855 | 0.001557784 | 6508526.8 | 0.2682969 | 3376.78 | 6197.6 | 0 | 7110.031 | 0.00255624 | -0.001123624 | 0.0003089917 | 3871888.7 | 0.4670776
2491.02 | 1199.86 | 0 | 6749.812 | 0.002301528 | -0.0004214381 | 0.001458652 | 4305081.3 | 0.3456651 | 1915.65 | 2202.35 | 0 | 11635.93 | 0.002468425 | -0.0005084058 | 0.001451613 | 5618562.9 | 0.3161148 | 1957.16 | 4199.06 | 0 | 15222.3 | 0.002494733 | -0.000473199 | 0.001548335 | 6493575.5 | 0.2694967 | 3377.78 | 6196.69 | 0 | 7172.629 | 0.002557989 | -0.001127334 | 0.0003033216 | 3868519.2 | 0.4642791
2492.02 | 1200.78 | 0 | 6765.462 | 0.002314478 | -0.000423281 | 0.001467916 | 4246634.0 | 0.3440885 | 1916.65 | 2201.43 | 0 | 11667.29 | 0.002460827 | -0.0005084058 | 0.001444015 | 5587027.2 | 0.3146865 | 1958.16 | 4201.81 | 0 | 15284.96 | 0.002512159 | -0.000473199 | 0.001565761 | 6504706.3 | 0.2685186 | 3378.78 | 6195.77 | 0 | 7172.629 | 0.002569378 | -0.001130116 | 0.0003091449 | 3886960.9 | 0.463335
2493.01 | 1201.7 | 0 | 6781.111 | 0.002335704 | -0.0004306498 | 0.001474405 | 4237765.2 | 0.3456806 | 1917.65 | 2200.51 | 0 | 11682.94 | 0.002468336 | -0.0005102434 | 0.001447849 | 5557705.1 | 0.3150766 | 1959.16 | 4201.81 | 0 | 15284.96 | 0.002511721 | -0.000477772 | 0.001556177 | 6496603.3 | 0.2661475 | 3379.78 | 6196.69 | 0 | 7188.335 | 0.002569509 | -0.00112919 | 0.0003111299 | 3905264.1 | 0.4655257
2494.01 | 1199.86 | 0 | 6812.466 | 0.002322251 | -0.0004241998 | 0.001473851 | 4253645.0 | 0.3461314 | 1918.65 | 2200.51 | 0 | 11698.59 | 0.002481585 | -0.000512081 | 0.001457423 | 5573006.8 | 0.3156411 | 1960.16 | 4200.9 | 0 | 15331.9 | 0.002515505 | -0.0004759423 | 0.00156362 | 6488236.2 | 0.2667406 | 3380.78 | 6195.77 | 0 | 7188.335 | 0.002575181 | -0.00112919 | 0.0003168012 | 3920862.6 | 0.4648735
2495.01 | 1201.7 | 0 | 6859.414 | 0.00233196 | -0.0004297284 | 0.001472503 | 4233858.7 | 0.3462333 | 1919.65 | 2200.51 | 0 | 11761.24 | 0.002462355 | -0.000512081 | 0.001438193 | 5565267.6 | 0.3173825 | 1961.16 | 4200.9 | 0 | 15363.2 | 0.002521278 | -0.0004823449 | 0.001556589 | 6473567.8 | 0.2670045 | 3381.78 | 6195.77 | 0 | 7219.634 | 0.002573277 | -0.001136609 | 0.0003000598 | 3992671.4 | 0.4639108
2496.01 | 1201.7 | 0 | 6859.414 | 0.002331844 | -0.0004315686 | 0.001468707 | 4269947.7 | 0.34857 | 1920.65 | 2198.68 | 0 | 11761.24 | 0.002489167 | -0.0005148374 | 0.001459492 | 5580636.4 | 0.3180048 | 1962.16 | 4199.98 | 0 | 15676.47 | 0.002564465 | -0.0004878341 | 0.001588797 | 6470986.3 | 0.2670683 | 3382.78 | 6197.6 | 0 | 7235.283 | 0.002575092 | -0.001135682 | 0.0003037279 | 4021450.9 | 0.4629929
2497.01 | 1201.7 | 0 | 6875.121 | 0.002335388 | -0.0004315686 | 0.001472251 | 4285613.5 | 0.3480211 | 1921.65 | 2199.59 | 0 | 11792.54 | 0.002502387 | -0.0005194314 | 0.001463524 | 5608330.2 | 0.3189152 | 1963.16 | 4201.81 | 0 | 15895.68 | 0.002604279 | -0.0004978961 | 0.001608487 | 6516516.1 | 0.2677447 | 3383.78 | 6196.69 | 0 | 7250.932 | 0.002594289 | -0.001139394 | 0.0003155014 | 4048918.2 | 0.4627184
2498.01 | 1198.94 | 0 | 6890.77 | 0.002345202 | -0.0004343329 | 0.001476537 | 4261533.8 | 0.3455102 | 1922.65 | 2201.43 | 0 | 11839.54 | 0.002490886 | -0.0005203502 | 0.001450185 | 5626100.2 | 0.3227674 | 1964.16 | 4199.06 | 0 | 15927.03 | 0.002608069 | -0.0004997232 | 0.001608623 | 6517420.9 | 0.2672041 | 3384.78 | 6196.69 | 0 | 7266.638 | 0.002590571 | -0.001138465 | 0.0003136416 | 4048150.3 | 0.459878
2499.01 | 1201.7 | 0 | 6922.069 | 0.002364232 | -0.0004398589 | 0.001484514 | 4257610.8 | 0.346447 | 1923.65 | 2199.59 | 0 | 11855.19 | 0.002504389 | -0.0005203502 | 0.001463688 | 5590493.1 | 0.3219432 | 1965.16 | 4199.98 | 0 | 15958.33 | 0.00261186 | -0.0005061259 | 0.001599608 | 6459813.4 | 0.2656968 | 3385.78 | 6196.69 | 0 | 7297.937 | 0.002601601 | -0.001145884 | 0.0003098336 | 4024866.7 | 0.4597153
2500.01 | 1200.78 | 0 | 6937.718 | 0.002345113 | -0.000438016 | 0.001469081 | 4245617.8 | 0.3459524 | 1924.65 | 2200.51 | 0 | 11855.19 | 0.002521518 | -0.0005267818 | 0.001467955 | 5616179.3 | 0.3229354 | 1966.16 | 4201.81 | 0 | 15973.98 | 0.002611554 | -0.0005015529 | 0.001608448 | 6476374.6 | 0.2674306 | 3386.78 | 6195.77 | 0 | 7329.236 | 0.00260168 | -0.001145884 | 0.0003099126 | 4025018.6 | 0.4585911
2501.01 | 1198.94 | 0 | 6969.074 | 0.002356443 | -0.0004407803 | 0.001474882 | 4240336.5 | 0.3458321 | 1925.65 | 2197.76 | 0 | 11886.49 | 0.002496491 | -0.0005203502 | 0.001455791 | 5602087.9 | 0.3216146 | 1967.16 | 4200.9 | 0 | 15989.69 | 0.002621092 | -0.000507042 | 0.001607008 | 6483488.5 | 0.2686107 | 3387.78 | 6196.69 | 0 | 7344.942 | 0.002601512 | -0.001149596 | 0.0003023204 | 4032136.4 | 0.4594056
2502.01 | 1201.7 | 0 | 6984.723 | 0.002356413 | -0.0004407803 | 0.001474853 | 4286511.2 | 0.3499736 | 1926.65 | 2199.59 | 0 | 11933.5 | 0.002509958 | -0.0005249442 | 0.001460069 | 5523688.9 | 0.3202781 | 1968.16 | 4199.98 | 0 | 16005.34 | 0.002619471 | -0.0005042962 | 0.001610879 | 6481404.3 | 0.2699706 | 3388.78 | 6195.77 | 0 | 7360.591 | 0.002605194 | -0.001150522 | 0.000304149 | 4059110.3 | 0.4618956
2503.01 | 1199.86 | 0 | 7031.728 | 0.002365892 | -0.0004426232 | 0.001480645 | 4345823.5 | 0.3535005 | 1927.65 | 2203.27 | 0 | 11980.5 | 0.002521004 | -0.000525863 | 0.001469278 | 5514266.6 | 0.3184877 | 1969.16 | 4199.98 | 0 | 16005.34 | 0.002629154 | -0.0005107014 | 0.001607751 | 6450158.0 | 0.2689066 | 3389.78 | 6195.77 | 0 | 7376.241 | 0.002624529 | -0.001152378 | 0.0003197729 | 4053200.0 | 0.4622971
2504.01 | 1201.7 | 0 | 7063.026 | 0.002371665 | -0.000443542 | 0.001484581 | 4298925.5 | 0.3531179 | 1928.65 | 2199.59 | 0 | 12011.8 | 0.002525071 | -0.0005277006 | 0.00146967 | 5484588.3 | 0.3172185 | 1970.16 | 4199.98 | 0 | 16020.99 | 0.002634703 | -0.0005107014 | 0.001613301 | 6444240.8 | 0.2690897 | 3390.78 | 6196.69 | 0 | 7423.246 | 0.002613052 | -0.001153308 | 0.0003064363 | 4043505.0 | 0.4620683
2505.01 | 1201.7 | 0 | 7047.377 | 0.002392397 | -0.0004481492 | 0.001496099 | 4304345.6 | 0.3528806 | 1929.65 | 2200.51 | 0 | 12027.45 | 0.002545721 | -0.0005295382 | 0.001486645 | 5462577.9 | 0.316084 | 1971.16 | 4199.98 | 0 | 16020.99 | 0.002628732 | -0.000507042 | 0.001614648 | 6453602.6 | 0.2701928 | 3391.78 | 6197.6 | 0 | 7423.246 | 0.002629835 | -0.001156088 | 0.0003176596 | 4065903.6 | 0.4658025
2506.01 | 1200.78 | 0 | 7078.676 | 0.002373503 | -0.000443542 | 0.001486419 | 4350594.7 | 0.3547277 | 1930.65 | 2200.51 | 0 | 12043.1 | 0.002524735 | -0.000530457 | 0.001463821 | 5475370.0 | 0.3162992 | 1972.16 | 4199.98 | 0 | 16020.99 | 0.002638553 | -0.0005088717 | 0.00162081 | 6479486.6 | 0.2713985 | 3392.78 | 6196.69 | 0 | 7438.895 | 0.002631926 | -0.0011598 | 0.0003123268 | 4070443.5 | 0.4663174
2507.01 | 1201.7 | 0 | 7078.676 | 0.002379197 | -0.0004490706 | 0.001481056 | 4346813.4 | 0.3557244 | 1931.65 | 2201.43 | 0 | 12058.8 | 0.002524844 | -0.000530457 | 0.00146393 | 5464499.2 | 0.3162817 | 1973.16 | 4200.9 | 0 | 16067.99 | 0.002638464 | -0.0005097853 | 0.001618894 | 6482260.2 | 0.2704584 | 3393.78 | 6197.6 | 0 | 7438.895 | 0.002643615 | -0.001160727 | 0.0003221619 | 4050674.0 | 0.4649106
2508.01 | 1201.7 | 0 | 7110.031 | 0.002375288 | -0.0004518323 | 0.001471623 | 4342217.1 | 0.3566612 | 1932.65 | 2200.51 | 0 | 12121.4 | 0.002541832 | -0.0005322946 | 0.001477242 | 5438994.5 | 0.3171681 | 1974.16 | 4199.98 | 0 | 16067.99 | 0.002634476 | -0.0005088717 | 0.001616733 | 6466782.8 | 0.2709973 | 3394.78 | 6197.6 | 0 | 7454.544 | 0.002641441 | -0.001165365 | 0.0003107106 | 4032971.0 | 0.4649153
2509.01 | 1200.78 | 0 | 7141.33 | 0.002390513 | -0.0004527563 | 0.001485001 | 4391056.5 | 0.3614946 | 1933.65 | 2202.35 | 0 | 12152.76 | 0.00255904 | -0.000535051 | 0.001488938 | 5454101.5 | 0.3175656 | 1975.16 | 4199.98 | 0 | 16067.99 | 0.002642176 | -0.0005125285 | 0.001617119 | 6437072.4 | 0.2700332 | 3395.78 | 6196.69 | 0 | 7501.549 | 0.00264707 | -0.001166295 | 0.0003144803 | 4020502.1 | 0.4641047
2510.01 | 1201.7 | 0 | 7141.33 | 0.002405637 | -0.0004536751 | 0.001498287 | 4399521.1 | 0.3635996 | 1934.65 | 2199.59 | 0 | 12199.71 | 0.002564645 | -0.0005424041 | 0.001479837 | 5409171.5 | 0.3166429 | 1976.16 | 4199.06 | 0 | 16114.94 | 0.002645937 | -0.0005134447 | 0.001619048 | 6430869.4 | 0.2697991 | 3396.78 | 6199.44 | 0 | 7517.198 | 0.0026567 | -0.001168148 | 0.0003204036 | 4012626.1 | 0.4630193
2511.01 | 1200.78 | 0 | 7172.629 | 0.002424966 | -0.0004592011 | 0.001506564 | 4442701.8 | 0.3644008 | 1935.65 | 2198.68 | 0 | 12215.41 | 0.002552927 | -0.0005414826 | 0.001469962 | 5361300.0 | 0.3145589 | 1977.16 | 4199.98 | 0 | 16114.94 | 0.002645937 | -0.0005134447 | 0.001619048 | 6436137.1 | 0.2700846 | 3397.78 | 6194.85 | 0 | 7532.848 | 0.002658514 | -0.001170931 | 0.0003166528 | 4025512.1 | 0.4667254
2512.01 | 1200.78 | 0 | 7172.629 | 0.002399998 | -0.0004592011 | 0.001481596 | 4447898.5 | 0.3643317 | 1936.64 | 2201.43 | 0 | 12184.06 | 0.002554992 | -0.0005405638 | 0.001473864 | 5403133.9 | 0.3158323 | 1978.16 | 4199.98 | 0 | 16146.3 | 0.002645739 | -0.0005143582 | 0.001617023 | 6441541.8 | 0.271548 | 3398.78 | 6196.69 | 0 | 7548.497 | 0.002668029 | -0.001174643 | 0.0003187435 | 4031877.1 | 0.4683717
2513.01 | 1198.94 | 0 | 7219.634 | 0.002413304 | -0.0004592011 | 0.001494902 | 4412130.1 | 0.3651313 | 1937.64 | 2200.51 | 0 | 12231.06 | 0.002570142 | -0.0005424041 | 0.001485334 | 5375057.0 | 0.316663 | 1979.16 | 4199.98 | 0 | 16177.59 | 0.002653519 | -0.000511615 | 0.001630289 | 6446054.0 | 0.2723756 | 3399.77 | 6196.69 | 0 | 7564.146 | 0.002660322 | -0.00117557 | 0.0003091833 | 4024104.7 | 0.470256
2514.01 | 1199.86 | 0 | 7219.634 | 0.00241358 | -0.0004619654 | 0.00148965 | 4426506.8 | 0.3673637 | 1938.64 | 2199.59 | 0 | 12262.36 | 0.002585506 | -0.0005460793 | 0.001493347 | 5350821.0 | 0.3168112 | 1980.16 | 4200.9 | 0 | 16161.95 | 0.00264956 | -0.0005189338 | 0.001611692 | 6448178.9 | 0.273588 | 3400.77 | 6197.6 | 0 | 7579.853 | 0.002673526 | -0.001176496 | 0.0003205333 | 4004310.1 | 0.4688684
2515.01 | 1201.7 | 0 | 7266.638 | 0.002430621 | -0.0004647297 | 0.001501161 | 4431583.2 | 0.3689651 | 1939.64 | 2200.51 | 0 | 12325.01 | 0.00257967 | -0.0005460793 | 0.001487511 | 5373334.4 | 0.3173347 | 1981.15 | 4199.98 | 0 | 16224.6 | 0.002658986 | -0.0005180176 | 0.00162295 | 6429906.8 | 0.2691356 | 3401.77 | 6196.69 | 0 | 7611.151 | 0.002679437 | -0.001182064 | 0.0003153088 | 4024858.0 | 0.4715549
2516.01 | 1202.62 | 0 | 7266.638 | 0.002430759 | -0.000467494 | 0.001495771 | 4400794.9 | 0.3689083 | 1940.64 | 2200.51 | 0 | 12356.37 | 0.002585328 | -0.0005479143 | 0.001489499 | 5366146.1 | 0.317476 | 1982.15 | 4199.98 | 0 | 16208.89 | 0.002659177 | -0.0005171015 | 0.001624974 | 6428769.1 | 0.2681485 | 3402.77 | 6196.69 | 0 | 7642.507 | 0.002686917 | -0.001182991 | 0.0003209347 | 4039970.8 | 0.4715306
2517.01 | 1200.78 | 0 | 7282.288 | 0.002451409 | -0.0004693343 | 0.00151274 | 4453009.1 | 0.3723918 | 1941.64 | 2199.59 | 0 | 12356.37 | 0.002598722 | -0.0005488357 | 0.001501051 | 5375445.6 | 0.3171664 | 1983.15 | 4200.9 | 0 | 16240.25 | 0.002658956 | -0.0005152744 | 0.001628407 | 6496904.4 | 0.270275 | 3403.77 | 6195.77 | 0 | 7689.455 | 0.002675439 | -0.001182991 | 0.0003094569 | 4066288.9 | 0.4750106
2518.01 | 1200.78 | 0 | 7329.236 | 0.002442052 | -0.0004702557 | 0.001501541 | 4461655.6 | 0.3729407 | 1942.64 | 2199.59 | 0 | 12372.02 | 0.002598554 | -0.0005515921 | 0.00149537 | 5424831.6 | 0.3170284 | 1984.15 | 4199.98 | 0 | 16287.2 | 0.00266274 | -0.0005143582 | 0.001634024 | 6477333.7 | 0.2663757 | 3404.77 | 6196.69 | 0 | 7673.806 | 0.002688725 | -0.0011867 | 0.0003153239 | 4052142.9 | 0.4738026
2519.01 | 1201.7 | 0 | 7329.236 | 0.002438064 | -0.0004711771 | 0.001495709 | 4440583.3 | 0.3715858 | 1943.64 | 2201.43 | 0 | 12418.97 | 0.002587076 | -0.0005506733 | 0.00148573 | 5402296.6 | 0.3156722 | 1985.15 | 4200.9 | 0 | 16302.9 | 0.002664693 | -0.0005189338 | 0.001626825 | 6521244.2 | 0.2686412 | 3405.77 | 6195.77 | 0 | 7689.455 | 0.002698378 | -0.001190413 | 0.0003175529 | 4057434.8 | 0.4731608
2520.01 | 1200.78 | 0 | 7360.591 | 0.002443699 | -0.0004730174 | 0.001497664 | 4469174.7 | 0.3712557 | 1944.64 | 2200.51 | 0 | 12434.67 | 0.002602285 | -0.0005552673 | 0.001491751 | 5356924.6 | 0.3154442 | 1986.15 | 4199.98 | 0 | 16318.55 | 0.002683775 | -0.0005235068 | 0.001636762 | 6564353.2 | 0.2669802 | 3406.77 | 6196.69 | 0 | 7720.754 | 0.002694169 | -0.001189483 | 0.0003152025 | 4035591.3 | 0.4702665
2521.01 | 1201.7 | 0 | 7376.241 | 0.002447381 | -0.0004730174 | 0.001501346 | 4486995.6 | 0.3722495 | 1945.64 | 2200.51 | 0 | 12450.32 | 0.002604123 | -0.0005552673 | 0.001493588 | 5362734.9 | 0.3170023 | 1987.15 | 4200.9 | 0 | 16412.51 | 0.002677626 | -0.0005207635 | 0.001636099 | 6583677.2 | 0.2692868 | 3407.77 | 6196.69 | 0 | 7720.754 | 0.002701869 | -0.001193195 | 0.0003154785 | 4065095.5 | 0.4736266
2522.01 | 1200.78 | 0 | 7423.246 | 0.002456998 | -0.0004748629 | 0.001507272 | 4457157.0 | 0.3716431 | 1946.64 | 2200.51 | 0 | 12512.98 | 0.002617399 | -0.0005571049 | 0.001503189 | 5352801.7 | 0.3158247 | 1988.15 | 4200.9 | 0 | 16412.51 | 0.002689038 | -0.0005225906 | 0.001643857 | 6654466.6 | 0.266267 | 3408.77 | 6196.69 | 0 | 7767.758 | 0.002707751 | -0.001195978 | 0.0003157949 | 4075511.7 | 0.4759614
2523.01 | 1199.86 | 0 | 7438.895 | 0.002485486 | -0.0004803889 | 0.001524708 | 4405839.7 | 0.3695401 | 1947.64 | 2201.43 | 0 | 12497.27 | 0.002613579 | -0.0005598613 | 0.001493856 | 5338976.4 | 0.3171091 | 1989.15 | 4199.06 | 0 | 16428.15 | 0.002685412 | -0.0005216771 | 0.001642058 | 6663615.5 | 0.265163 | 3409.77 | 6197.6 | 0 | 7767.758 | 0.002721284 | -0.001196905 | 0.0003274744 | 4063205.3 | 0.4733933
2524 | 1201.7 | 0 | 7470.194 | 0.002474291 | -0.0004822317 | 0.001509828 | 4417798.9 | 0.3710198 | 1948.64 | 2199.59 | 0 | 12528.63 | 0.002634499 | -0.0005616989 | 0.001511101 | 5378777.4 | 0.3183485 | 1990.15 | 4200.9 | 0 | 16428.15 | 0.002702541 | -0.0005244229 | 0.001653695 | 6676837.3 | 0.2636705 | 3410.77 | 6196.69 | 0 | 7783.408 | 0.002717266 | -0.001201546 | 0.0003141735 | 4060813.3 | 0.4721101
2525 | 1199.86 | 0 | 7501.549 | 0.002481794 | -0.0004813103 | 0.001519173 | 4423795.1 | 0.3731494 | 1949.64 | 2200.51 | 0 | 12559.92 | 0.002613183 | -0.0005598613 | 0.001493461 | 5328939.0 | 0.3188286 | 1991.15 | 4199.98 | 0 | 16475.16 | 0.002700723 | -0.00052625 | 0.001648223 | 6710522.2 | 0.2623831 | 3411.77 | 6196.69 | 0 | 7814.763 | 0.002728595 | -0.001202473 | 0.0003236495 | 4056189.3 | 0.4724555
2526 | 1199.86 | 0 | 7517.198 | 0.002481626 | -0.0004822317 | 0.001517162 | 4491844.3 | 0.3759671 | 1950.64 | 2198.68 | 0 | 12591.28 | 0.00263438 | -0.0005616989 | 0.001510982 | 5280670.4 | 0.3199249 | 1992.15 | 4202.73 | 0 | 16522.11 | 0.002700357 | -0.0005289959 | 0.001642366 | 6732437.2 | 0.26057 | 3412.77 | 6193.93 | 0 | 7846.062 | 0.002726668 | -0.001204329 | 0.0003180107 | 4054993.7 | 0.472818
2527 | 1199.86 | 0 | 7517.198 | 0.00247222 | -0.0004859175 | 0.001500385 | 4504888.7 | 0.376239 | 1951.64 | 2200.51 | 0 | 12606.93 | 0.002651595 | -0.0005653768 | 0.001520841 | 5288900.7 | 0.3211554 | 1993.15 | 4199.98 | 0 | 16522.11 | 0.002704346 | -0.0005308256 | 0.001642695 | 6731964.7 | 0.2616233 | 3413.77 | 6196.69 | 0 | 7830.413 | 0.002728565 | -0.001208038 | 0.0003124889 | 4088257.5 | 0.4768344
2528 | 1199.86 | 0 | 7532.848 | 0.002491302 | -0.0004877577 | 0.001515787 | 4462278.8 | 0.3745824 | 1952.64 | 2200.51 | 0 | 12669.58 | 0.002649632 | -0.0005672117 | 0.001515208 | 5306770.3 | 0.3245001 | 1994.15 | 4200.9 | 0 | 16569.11 | 0.002711957 | -0.0005280823 | 0.001655792 | 6753119.1 | 0.2614471 | 3414.77 | 6197.6 | 0 | 7861.711 | 0.002740033 | -0.001209894 | 0.0003202446 | 4105421.4 | 0.4798669
2529 | 1200.78 | 0 | 7548.497 | 0.002504529 | -0.0004960506 | 0.001512427 | 4442806.3 | 0.3737977 | 1953.64 | 2202.35 | 0 | 12685.23 | 0.002659146 | -0.0005672117 | 0.001524723 | 5338981.5 | 0.3258845 | 1995.15 | 4200.9 | 0 | 16600.41 | 0.002721327 | -0.0005308256 | 0.001659675 | 6714813.0 | 0.2620828 | 3415.77 | 6197.6 | 0 | 7893.067 | 0.002739835 | -0.001210824 | 0.0003181882 | 4094309.0 | 0.4791465
2530 | 1200.78 | 0 | 7611.151 | 0.002494981 | -0.000490522 | 0.001513937 | 4468476.4 | 0.3756836 | 1954.64 | 2199.59 | 0 | 12700.88 | 0.002663105 | -0.0005718084 | 0.001519488 | 5381849.7 | 0.3274336 | 1996.15 | 4200.9 | 0 | 16616.12 | 0.002715579 | -0.0005326553 | 0.001650269 | 6710517.3 | 0.2619767 | 3416.77 | 6194.85 | 0 | 7908.716 | 0.002735956 | -0.001213606 | 0.000308743 | 4143588.2 | 0.4825493
2531 | 1198.94 | 0 | 7611.151 | 0.00250441 | -0.0004914461 | 0.001521518 | 4442415.2 | 0.3747293 | 1955.64 | 2202.35 | 0 | 12747.89 | 0.002649207 | -0.0005662929 | 0.001516621 | 5334597.2 | 0.3271381 | 1997.15 | 4200.9 | 0 | 16647.42 | 0.002711693 | -0.0005317391 | 0.001648215 | 6675502.8 | 0.2604688 | 3417.77 | 6194.85 | 0 | 7908.716 | 0.00275516 | -0.001214533 | 0.0003260938 | 4140908.6 | 0.4809627
2532 | 1199.86 | 0 | 7642.45 | 0.00249665 | -0.0004923649 | 0.001511921 | 4475742.4 | 0.3765868 | 1956.64 | 2201.43 | 0 | 12779.19 | 0.002660951 | -0.000573646 | 0.001513659 | 5353800.1 | 0.3299897 | 1998.15 | 4199.98 | 0 | 16694.42 | 0.002728848 | -0.0005326553 | 0.001663538 | 6666989.9 | 0.2623964 | 3418.77 | 6195.77 | 0 | 7940.015 | 0.002760956 | -0.001218245 | 0.0003244661 | 4168603.6 | 0.4816727
2533 | 1198.94 | 0 | 7642.45 | 0.002511912 | -0.0004960506 | 0.001519811 | 4500457.7 | 0.3786364 | 1957.64 | 2201.43 | 0 | 12794.84 | 0.002674201 | -0.0005764024 | 0.001521396 | 5377062.8 | 0.331323 | 1999.15 | 4199.98 | 0 | 16694.42 | 0.00272871 | -0.0005353985 | 0.001657913 | 6698492.1 | 0.2622363 | 3419.77 | 6196.69 | 0 | 7955.721 | 0.002758783 | -0.001219172 | 0.0003204389 | 4178714.0 | 0.4814215
2534 | 1200.78 | 0 | 7689.455 | 0.002513829 | -0.0004997364 | 0.001514356 | 4528973.1 | 0.382255 | 1958.64 | 2199.59 | 0 | 12810.48 | 0.002674332 | -0.0005745674 | 0.001525197 | 5362023.2 | 0.3310532 | 2000.15 | 4200.9 | 0 | 16741.37 | 0.002742315 | -0.0005363121 | 0.001669691 | 6737082.7 | 0.262675 | 3420.77 | 6195.77 | 0 | 7971.37 | 0.002768436 | -0.001222884 | 0.0003226679 | 4172946.9 | 0.4835055
2535 | 1199.86 | 0 | 7720.754 | 0.002534726 | -0.0005061864 | 0.001522353 | 4513606.6 | 0.384514 | 1959.64 | 2199.59 | 0 | 12841.84 | 0.002691379 | -0.000580999 | 0.001529381 | 5397251.1 | 0.3321106 | 2001.15 | 4199.98 | 0 | 16772.72 | 0.002743824 | -0.0005381444 | 0.001667535 | 6745183.9 | 0.262878 | 3421.77 | 6195.77 | 0 | 8002.669 | 0.002774232 | -0.001225669 | 0.0003228936 | 4178945.5 | 0.4863338
2536 | 1198.94 | 0 | 7736.46 | 0.002521302 | -0.0004997364 | 0.001521829 | 4523808.1 | 0.3853625 | 1960.64 | 2199.59 | 0 | 12888.79 | 0.002699128 | -0.000580999 | 0.00153713 | 5404698.7 | 0.3341919 | 2002.15 | 4199.98 | 0 | 16788.37 | 0.00274195 | -0.0005399741 | 0.001662001 | 6704561.4 | 0.2613698 | 3422.77 | 6195.77 | 0 | 8002.669 | 0.002764526 | -0.001228449 | 0.0003076276 | 4133672.9 | 0.4820473
2537 | 1201.7 | 0 | 7752.109 | 0.00253296 | -0.000505265 | 0.00152243 | 4502766.0 | 0.3859404 | 1961.64 | 2199.59 | 0 | 12888.79 | 0.002674184 | -0.0005782426 | 0.001517699 | 5431043.0 | 0.3388761 | 2003.15 | 4199.98 | 0 | 16851.03 | 0.002749646 | -0.0005427174 | 0.001664212 | 6671850.7 | 0.259417 | 3423.77 | 6195.77 | 0 | 8002.669 | 0.002770082 | -0.001229379 | 0.000311325 | 4120779.6 | 0.4818656
2538 | 1199.86 | 0 | 7752.109 | 0.00253296 | -0.0005080267 | 0.001516907 | 4536806.3 | 0.3891562 | 1962.64 | 2199.59 | 0 | 12935.79 | 0.002703028 | -0.0005874333 | 0.001528161 | 5429962.3 | 0.3415293 | 2004.15 | 4200.9 | 0 | 16882.33 | 0.00274931 | -0.0005418038 | 0.001665703 | 6636112.7 | 0.257945 | 3424.77 | 6195.77 | 0 | 8034.025 | 0.002783556 | -0.001232161 | 0.0003192329 | 4096958.1 | 0.4825801
2539 | 1199.86 | 0 | 7814.763 | 0.002536415 | -0.0005098722 | 0.001516671 | 4543298.6 | 0.3906789 | 1963.64 | 2201.43 | 0 | 12951.44 | 0.002708416 | -0.0005865119 | 0.001535392 | 5418620.3 | 0.3428373 | 2005.15 | 4199.98 | 0 | 16913.63 | 0.002759095 | -0.0005445497 | 0.001669996 | 6632208.9 | 0.25601 | 3425.77 | 6195.77 | 0 | 8080.973 | 0.002789 | -0.001233091 | 0.0003228183 | 4132557.7 | 0.4855464
2540 | 1199.86 | 0 | 7814.763 | 0.002546098 | -0.0005117124 | 0.001522673 | 4525394.6 | 0.3924424 | 1964.64 | 2199.59 | 0 | 12951.44 | 0.002708693 | -0.0005874333 | 0.001533826 | 5389016.7 | 0.3440263 | 2006.15 | 4199.98 | 0 | 16929.33 | 0.002770339 | -0.0005408877 | 0.001688564 | 6594114.9 | 0.2579519 | 3426.77 | 6195.77 | 0 | 8096.622 | 0.002796832 | -0.00123773 | 0.0003213725 | 4123384.3 | 0.4845267
2541 | 1200.78 | 0 | 7830.413 | 0.002568892 | -0.0005144793 | 0.001539933 | 4491629.3 | 0.3909912 | 1965.64 | 2201.43 | 0 | 13014.1 | 0.002710441 | -0.0005883521 | 0.001533737 | 5417685.7 | 0.3462659 | 2007.15 | 4200.9 | 0 | 17007.64 | 0.002772335 | -0.0005463768 | 0.001679581 | 6594174.8 | 0.2595289 | 3427.77 | 6196.69 | 0 | 8159.276 | 0.002796713 | -0.00123773 | 0.0003212538 | 4097309.8 | 0.4842441
2542 | 1199.86 | 0 | 7893.067 | 0.002549661 | -0.0005153981 | 0.001518865 | 4489613.5 | 0.3922427 | 1966.64 | 2200.51 | 0 | 13029.75 | 0.002700729 | -0.0005855931 | 0.001529543 | 5467979.9 | 0.3497435 | 2008.15 | 4199.06 | 0 | 17023.28 | 0.002770161 | -0.0005482091 | 0.001673743 | 6610026.2 | 0.2614407 | 3428.77 | 6196.69 | 0 | 8127.978 | 0.002796772 | -0.001242368 | 0.0003120356 | 4095100.9 | 0.4845347
2543 | 1200.78 | 0 | 7924.366 | 0.002568714 | -0.0005190865 | 0.001530541 | 4471073.0 | 0.391335 | 1967.63 | 2200.51 | 0 | 13076.75 | 0.002704467 | -0.0005846769 | 0.001535113 | 5435598.7 | 0.348242 | 2009.15 | 4200.9 | 0 | 17038.93 | 0.002789266 | -0.0005482091 | 0.001692848 | 6602174.7 | 0.2624643 | 3429.77 | 6194.85 | 0 | 8143.627 | 0.002810114 | -0.001241442 | 0.0003272308 | 4125597.1 | 0.4883999
2544 | 1200.78 | 0 | 7940.015 | 0.002570667 | -0.0005163196 | 0.001538028 | 4472608.1 | 0.3917655 | 1968.63 | 2200.51 | 0 | 13076.75 | 0.002731002 | -0.0005911085 | 0.001548785 | 5402717.0 | 0.3493984 | 2010.15 | 4201.81 | 0 | 17070.23 | 0.002775928 | -0.0005500362 | 0.001675855 | 6609493.6 | 0.2613006 | 3430.76 | 6195.77 | 0 | 8190.632 | 0.002815558 | -0.00124608 | 0.0003233972 | 4120611.2 | 0.4890535
2545 | 1200.78 | 0 | 7971.37 | 0.002570607 | -0.0005200053 | 0.001530597 | 4490292.9 | 0.3943485 | 1969.63 | 2201.43 | 0 | 13076.75 | 0.002731002 | -0.0005957051 | 0.001539592 | 5419864.6 | 0.3513464 | 2011.15 | 4199.06 | 0 | 17117.24 | 0.002790962 | -0.0005509524 | 0.001689057 | 6582029.4 | 0.2606289 | 3431.76 | 6196.69 | 0 | 8190.632 | 0.002823535 | -0.001247936 | 0.0003276619 | 4129852.4 | 0.4896499
2546 | 1200.78 | 0 | 7955.664 | 0.002572643 | -0.0005218482 | 0.001528946 | 4467899.6 | 0.3957959 | 1970.63 | 2201.43 | 0 | 13123.7 | 0.002750186 | -0.0005993804 | 0.001551426 | 5423273.1 | 0.354534 | 2012.14 | 4201.81 | 0 | 17117.24 | 0.002796933 | -0.0005518659 | 0.001693201 | 6531110.4 | 0.2611461 | 3432.76 | 6196.69 | 0 | 8206.281 | 0.002809857 | -0.00124608 | 0.0003176962 | 4128560.5 | 0.4889931
2547 | 1200.78 | 0 | 7987.02 | 0.002601101 | -0.0005273768 | 0.001546348 | 4449075.9 | 0.3960052 | 1971.63 | 2200.51 | 0 | 13170.7 | 0.002738524 | -0.0005957051 | 0.001547114 | 5458510.4 | 0.3579802 | 2013.14 | 4199.06 | 0 | 17179.89 | 0.002798405 | -0.0005518659 | 0.001694673 | 6557007.1 | 0.2613349 | 3433.76 | 6195.77 | 0 | 8221.93 | 0.002827187 | -0.001253504 | 0.0003201781 | 4100349.2 | 0.4883334
2548 | 1200.78 | 0 | 8033.968 | 0.002620286 | -0.0005329054 | 0.001554475 | 4481164.5 | 0.3973221 | 1972.63 | 2199.59 | 0 | 13155.05 | 0.002729009 | -0.0005984616 | 0.001532086 | 5514473.1 | 0.3614568 | 2014.14 | 4199.98 | 0 | 17195.54 | 0.002806076 | -0.0005564415 | 0.001693193 | 6560650.9 | 0.2607381 | 3434.76 | 6197.6 | 0 | 8268.878 | 0.002834637 | -0.001252575 | 0.0003294865 | 4085140.6 | 0.4877481
2549 | 1198.94 | 0 | 8049.674 | 0.002591577 | -0.0005301411 | 0.001531294 | 4445159.0 | 0.3969481 | 1973.63 | 2202.35 | 0 | 13217.71 | 0.002736729 | -0.0005957051 | 0.001545319 | 5506728.0 | 0.365698 | 2015.14 | 4200.9 | 0 | 17273.84 | 0.002817616 | -0.0005582712 | 0.001701073 | 6580077.0 | 0.2611095 | 3435.76 | 6195.77 | 0 | 8268.878 | 0.002836619 | -0.001255361 | 0.0003258984 | 4050528.4 | 0.4842603
2550 | 1200.78 | 0 | 8080.973 | 0.002589788 | -0.0005329054 | 0.001523977 | 4445182.3 | 0.3987654 | 1974.63 | 2199.59 | 0 | 13217.71 | 0.002763403 | -0.0006067334 | 0.001549936 | 5412620.0 | 0.3637674 | 2016.14 | 4201.81 | 0 | 17289.49 | 0.00281588 | -0.0005536982 | 0.001708484 | 6505970.1 | 0.2590737 | 3436.76 | 6197.6 | 0 | 8315.883 | 0.002846075 | -0.001260929 | 0.0003242176 | 4040857.2 | 0.4832027
2551 | 1198.94 | 0 | 8159.276 | 0.002595081 | -0.0005310625 | 0.001532956 | 4436574.4 | 0.3977354 | 1975.63 | 2200.51 | 0 | 13280.31 | 0.002761301 | -0.0006067334 | 0.001547835 | 5407335.4 | 0.3659595 | 2017.14 | 4201.81 | 0 | 17305.14 | 0.002823389 | -0.0005582712 | 0.001706847 | 6518544.9 | 0.2599364 | 3437.76 | 6195.77 | 0 | 8300.234 | 0.002847949 | -0.001261855 | 0.0003242382 | 4058636.9 | 0.4843338
2552 | 1200.78 | 0 | 8143.627 | 0.00261609 | -0.0005347483 | 0.001546593 | 4406758.4 | 0.3966226 | 1976.63 | 2200.51 | 0 | 13280.31 | 0.002765128 | -0.0006067334 | 0.001551662 | 5380755.0 | 0.366594 | 2018.14 | 4200.9 | 0 | 17320.85 | 0.002825365 | -0.0005610171 | 0.001703331 | 6513349.4 | 0.2617852 | 3438.76 | 6196.69 | 0 | 8331.533 | 0.002842218 | -0.001262782 | 0.0003166541 | 4063866.2 | 0.48384
2553 | 1201.7 | 0 | 8143.627 | 0.002642902 | -0.0005411983 | 0.001560505 | 4403247.3 | 0.3981489 | 1977.63 | 2201.43 | 0 | 13311.66 | 0.002761519 | -0.0006104113 | 0.001540696 | 5379134.5 | 0.3666623 | 2019.14 | 4199.98 | 0 | 17383.45 | 0.002832808 | -0.0005628468 | 0.001707115 | 6522872.3 | 0.2649851 | 3439.76 | 6195.77 | 0 | 8347.239 | 0.002855422 | -0.001267423 | 0.0003205747 | 4058619.8 | 0.4856291
2554 | 1199.86 | 0 | 8174.926 | 0.002642981 | -0.0005439626 | 0.001555055 | 4404127.4 | 0.3995404 | 1978.63 | 2201.43 | 0 | 13327.31 | 0.002753627 | -0.0006067334 | 0.001540161 | 5407443.2 | 0.3679575 | 2020.14 | 4199.98 | 0 | 17399.15 | 0.002842323 | -0.0005637603 | 0.001714802 | 6512071.6 | 0.264663 | 3440.76 | 6196.69 | 0 | 8378.538 | 0.002861333 | -0.001270206 | 0.0003209209 | 4038725.4 | 0.4860214
2555 | 1199.86 | 0 | 8174.926 | 0.00262373 | -0.0005439626 | 0.001535805 | 4377936.8 | 0.4010377 | 1979.63 | 2200.51 | 0 | 13389.97 | 0.002762938 | -0.0006094925 | 0.001543953 | 5364534.3 | 0.3659498 | 2021.14 | 4199.98 | 0 | 17430.45 | 0.002836431 | -0.0005619332 | 0.001712564 | 6496070.6 | 0.2650006 | 3441.76 | 6195.77 | 0 | 8394.187 | 0.00285916 | -0.001271135 | 0.0003168885 | 4026620.3 | 0.4837773
2555.99 | 1199.86 | 0 | 8221.93 | 0.002638903 | -0.0005458055 | 0.001547292 | 4407665.1 | 0.401966 | 1980.63 | 2201.43 | 0 | 13374.32 | 0.002782218 | -0.0006159241 | 0.00155037 | 5257242.9 | 0.363685 | 2022.14 | 4200.9 | 0 | 17461.75 | 0.002853501 | -0.00056559 | 0.001722321 | 6480149.2 | 0.2646806 | 3442.76 | 6196.69 | 0 | 8425.542 | 0.002874477 | -0.001273918 | 0.0003266408 | 4039509.0 | 0.4862699
2556.99 | 1199.86 | 0 | 8237.58 | 0.0026353 | -0.0005494912 | 0.001536318 | 4411728.0 | 0.4004954 | 1981.63 | 2200.51 | 0 | 13389.97 | 0.002780321 | -0.0006150053 | 0.00155031 | 5295250.6 | 0.363172 | 2023.14 | 4200.9 | 0 | 17493.11 | 0.002843874 | -0.0005701656 | 0.001703543 | 6544812.2 | 0.2666509 | 3443.76 | 6197.6 | 0 | 8472.49 | 0.002872544 | -0.001274848 | 0.0003228488 | 4042362.1 | 0.486682
2557.99 | 1200.78 | 0 | 8268.878 | 0.002640935 | -0.0005485698 | 0.001543796 | 4418721.7 | 0.3994681 | 1982.63 | 2200.51 | 0 | 13436.91 | 0.002791528 | -0.0006150053 | 0.001561518 | 5286777.1 | 0.3664013 | 2024.14 | 4199.98 | 0 | 17540.05 | 0.002843785 | -0.00056559 | 0.001712605 | 6549033.2 | 0.2663009 | 3444.76 | 6195.77 | 0 | 8488.14 | 0.002872376 | -0.00127763 | 0.0003171154 | 4035757.7 | 0.4867317
2558.99 | 1200.78 | 0 | 8315.883 | 0.002662102 | -0.0005550198 | 0.001552062 | 4374873.9 | 0.3976988 | 1983.63 | 2200.51 | 0 | 13452.62 | 0.002803187 | -0.0006196019 | 0.001563983 | 5319214.8 | 0.3685828 | 2025.14 | 4199.98 | 0 | 17571.41 | 0.00284942 | -0.0005683359 | 0.001712748 | 6550557.9 | 0.266587 | 3445.76 | 6196.69 | 0 | 8488.14 | 0.002885747 | -0.001283198 | 0.0003193506 | 4039219.7 | 0.4883744
2559.99 | 1201.7 | 0 | 8315.883 | 0.002673514 | -0.0005614725 | 0.001550569 | 4409950.8 | 0.4020439 | 1984.63 | 2199.59 | 0 | 13499.57 | 0.002776125 | -0.0006177643 | 0.001540596 | 5346935.6 | 0.368526 | 2026.14 | 4199.06 | 0 | 17587.06 | 0.002853379 | -0.0005674224 | 0.001718534 | 6517285.5 | 0.2660949 | 3446.76 | 6195.77 | 0 | 8472.49 | 0.002881927 | -0.001285054 | 0.0003118182 | 4013737.8 | 0.4864806
2560.99 | 1199.86 | 0 | 8331.533 | 0.002650246 | -0.0005550198 | 0.001540206 | 4413771.3 | 0.4031808 | 1985.63 | 2201.43 | 0 | 13499.57 | 0.002793531 | -0.0006196019 | 0.001554327 | 5284894.7 | 0.3666858 | 2027.14 | 4200.9 | 0 | 17602.71 | 0.002872461 | -0.0005692494 | 0.001733962 | 6511691.6 | 0.2682832 | 3447.76 | 6195.77 | 0 | 8503.846 | 0.002907066 | -0.001285984 | 0.0003350983 | 4007180.8 | 0.4855016
2561.99 | 1200.78 | 0 | 8347.182 | 0.002659899 | -0.000559627 | 0.001540645 | 4428801.4 | 0.4021266 | 1986.63 | 2201.43 | 0 | 13546.57 | 0.002810709 | -0.000626955 | 0.001556799 | 5250090.9 | 0.364966 | 2028.14 | 4199.98 | 0 | 17665.36 | 0.002879927 | -0.0005701656 | 0.001739596 | 6515951.6 | 0.2709471 | 3448.76 | 6195.77 | 0 | 8535.145 | 0.00290288 | -0.001289696 | 0.0003234882 | 3992177.1 | 0.4877256
2562.99 | 1201.7 | 0 | 8394.187 | 0.002663406 | -0.0005577841 | 0.001547838 | 4418926.1 | 0.4024744 | 1987.63 | 2199.59 | 0 | 13562.22 | 0.002816236 | -0.0006260362 | 0.001564163 | 5280534.7 | 0.3657272 | 2029.14 | 4201.81 | 0 | 17681.01 | 0.002887597 | -0.0005719953 | 0.001743607 | 6466831.4 | 0.2704657 | 3449.76 | 6196.69 | 0 | 8550.794 | 0.002906977 | -0.001294337 | 0.0003183024 | 4032779.3 | 0.4927496
2563.99 | 1200.78 | 0 | 8378.538 | 0.002671251 | -0.0005623913 | 0.001546469 | 4395649.2 | 0.4031538 | 1988.63 | 2202.35 | 0 | 13577.87 | 0.002816344 | -0.000626955 | 0.001562434 | 5228042.4 | 0.3651083 | 2030.14 | 4200.9 | 0 | 17728.02 | 0.00288352 | -0.000573825 | 0.00173587 | 6496833.8 | 0.2704067 | 3450.76 | 6195.77 | 0 | 8613.448 | 0.002902593 | -0.001292479 | 0.000317636 | 4010081.0 | 0.490773
2564.99 | 1201.7 | 0 | 8441.192 | 0.002696215 | -0.0005697654 | 0.001556685 | 4378641.3 | 0.4034991 | 1989.63 | 2201.43 | 0 | 13609.23 | 0.002820135 | -0.000629714 | 0.001560707 | 5237641.1 | 0.3676901 | 2031.14 | 4200.9 | 0 | 17743.67 | 0.002897161 | -0.0005774844 | 0.001742193 | 6514173.2 | 0.2729296 | 3451.76 | 6197.6 | 0 | 8597.799 | 0.002912144 | -0.001294337 | 0.0003234697 | 4021897.9 | 0.4891811
2565.99 | 1200.78 | 0 | 8456.841 | 0.002701765 | -0.000568844 | 0.001564077 | 4328475.5 | 0.4018136 | 1990.63 | 2200.51 | 0 | 13624.88 | 0.002816255 | -0.0006287952 | 0.001558665 | 5220887.5 | 0.3679955 | 2032.14 | 4200.9 | 0 | 17774.96 | 0.002891131 | -0.0005784006 | 0.00173433 | 6486424.6 | 0.2711336 | 3452.76 | 6195.77 | 0 | 8597.799 | 0.002921988 | -0.001298047 | 0.000325895 | 4014625.8 | 0.4892226
2566.99 | 1201.7 | 0 | 8456.841 | 0.002686365 | -0.0005660797 | 0.001554205 | 4313578.6 | 0.4017449 | 1991.63 | 2201.43 | 0 | 13656.17 | 0.002811931 | -0.0006306328 | 0.001550665 | 5183875.1 | 0.3660853 | 2033.14 | 4199.06 | 0 | 17806.32 | 0.00288736 | -0.0005793168 | 0.001728726 | 6456731.1 | 0.2707259 | 3453.76 | 6195.77 | 0 | 8644.747 | 0.002921899 | -0.001301761 | 0.0003183766 | 4033131.1 | 0.4878993
2567.99 | 1200.78 | 0 | 8519.495 | 0.002693946 | -0.0005697654 | 0.001554415 | 4355399.7 | 0.4054535 | 1992.63 | 2201.43 | 0 | 13703.18 | 0.002840798 | -0.0006333918 | 0.001574014 | 5212937.9 | 0.365888 | 2034.14 | 4200.9 | 0 | 17821.97 | 0.002902454 | -0.0005829762 | 0.001736501 | 6463533.8 | 0.2719128 | 3454.76 | 6195.77 | 0 | 8629.098 | 0.002925618 | -0.001305471 | 0.0003146761 | 4041042.3 | 0.4906917
2568.99 | 1199.86 | 0 | 8503.789 | 0.002695982 | -0.0005697654 | 0.001556451 | 4369493.9 | 0.4083652 | 1993.63 | 2201.43 | 0 | 13718.83 | 0.002846463 | -0.0006379859 | 0.001570491 | 5234939.6 | 0.362881 | 2035.14 | 4199.98 | 0 | 17868.97 | 0.002908336 | -0.00058206 | 0.001744216 | 6421237.7 | 0.2721083 | 3455.76 | 6197.6 | 0 | 8660.453 | 0.002933258 | -0.001305471 | 0.0003223168 | 4051483.9 | 0.4902988
2569.99 | 1202.62 | 0 | 8550.794 | 0.002701448 | -0.0005743726 | 0.001552703 | 4350334.3 | 0.4071673 | 1994.63 | 2200.51 | 0 | 13734.48 | 0.002852289 | -0.0006379859 | 0.001576317 | 5194435.8 | 0.3618606 | 2036.14 | 4199.06 | 0 | 17868.97 | 0.002919471 | -0.00058206 | 0.001755351 | 6456254.0 | 0.2746922 | 3456.76 | 6197.6 | 0 | 8707.401 | 0.002931302 | -0.001305471 | 0.0003203604 | 4069883.3 | 0.4907729
2570.99 | 1199.86 | 0 | 8566.443 | 0.002726387 | -0.0005817441 | 0.001562898 | 4353113.0 | 0.4061799 | 1995.63 | 2201.43 | 0 | 13765.83 | 0.002850362 | -0.0006407449 | 0.001568872 | 5197831.5 | 0.3634514 | 2037.14 | 4199.98 | 0 | 17915.92 | 0.00291952 | -0.0005848085 | 0.001749903 | 6441861.8 | 0.2755988 | 3457.76 | 6198.52 | 0 | 8707.401 | 0.002948408 | -0.001310112 | 0.0003281838 | 4078555.5 | 0.4918562
2571.99 | 1201.7 | 0 | 8597.799 | 0.00273216 | -0.0005826682 | 0.001566824 | 4379704.9 | 0.4086392 | 1996.63 | 2202.35 | 0 | 13797.13 | 0.00284447 | -0.0006398261 | 0.001564818 | 5146421.5 | 0.3607428 | 2038.14 | 4198.14 | 0 | 17962.93 | 0.002921414 | -0.0005857221 | 0.00174997 | 6425819.1 | 0.2750547 | 3458.76 | 6197.6 | 0 | 8707.401 | 0.002954241 | -0.001312898 | 0.0003284458 | 4112003.8 | 0.4935578
2572.99 | 1200.78 | 0 | 8629.098 | 0.002713127 | -0.0005799039 | 0.001553319 | 4368628.8 | 0.407862 | 1997.63 | 2202.35 | 0 | 13859.79 | 0.002844489 | -0.0006435039 | 0.001557481 | 5143803.5 | 0.3597021 | 2039.14 | 4200.9 | 0 | 18025.58 | 0.002927013 | -0.0005866356 | 0.001753741 | 6437027.4 | 0.2753512 | 3459.76 | 6196.69 | 0 | 8723.05 | 0.0029579 | -0.001314754 | 0.0003283927 | 4098966.3 | 0.4946313
2573.99 | 1199.86 | 0 | 8613.448 | 0.002724568 | -0.0005854325 | 0.001553703 | 4332939.8 | 0.4071373 | 1998.62 | 2198.68 | 0 | 13828.43 | 0.002865505 | -0.0006471791 | 0.001571147 | 5158687.0 | 0.3632038 | 2040.14 | 4200.9 | 0 | 18009.88 | 0.002924921 | -0.0005884653 | 0.001747991 | 6418130.1 | 0.2776067 | 3460.76 | 6198.52 | 0 | 8738.757 | 0.002959738 | -0.001314754 | 0.0003302304 | 4089955.7 | 0.4926103
2574.99 | 1198.94 | 0 | 8644.747 | 0.002726353 | -0.0005863539 | 0.001553646 | 4379349.2 | 0.4088714 | 1999.62 | 2201.43 | 0 | 13875.44 | 0.002888378 | -0.0006499382 | 0.001588502 | 5168034.4 | 0.361493 | 2041.14 | 4198.14 | 0 | 18056.88 | 0.002946065 | -0.0005902976 | 0.00176547 | 6414637.4 | 0.2793126 | 3461.76 | 6196.69 | 0 | 8801.354 | 0.002969578 | -0.001318466 | 0.000332647 | 4088228.5 | 0.4926062
2575.99 | 1200.78 | 0 | 8660.396 | 0.002734024 | -0.0005863539 | 0.001561316 | 4359713.7 | 0.4076512 | 2000.62 | 2201.43 | 0 | 13875.44 | 0.002886395 | -0.0006499382 | 0.001586519 | 5100751.9 | 0.360386 | 2042.14 | 4199.98 | 0 | 18103.88 | 0.002932443 | -0.0005912112 | 0.001750021 | 6429501.2 | 0.2782585 | 3462.75 | 6195.77 | 0 | 8817.003 | 0.002953872 | -0.001320324 | 0.0003132232 | 4090701.7 | 0.4917008
2576.99 | 1200.78 | 0 | 8691.752 | 0.002754944 | -0.000593728 | 0.001567488 | 4429123.1 | 0.4099561 | 2001.62 | 2200.51 | 0 | 13938.09 | 0.002890104 | -0.0006545348 | 0.001581034 | 5116070.1 | 0.3615526 | 2043.14 | 4200.9 | 0 | 18103.88 | 0.002945976 | -0.0005939571 | 0.001758062 | 6423841.8 | 0.2783398 | 3463.75 | 6196.69 | 0 | 8832.71 | 0.002974914 | -0.001324034 | 0.0003268461 | 4081783.9 | 0.4911967
2577.99 | 1199.86 | 0 | 8723.05 | 0.002758596 | -0.000593728 | 0.00157114 | 4432874.7 | 0.4094891 | 2002.62 | 2199.59 | 0 | 13938.09 | 0.002865297 | -0.0006471791 | 0.001570939 | 5129250.6 | 0.3624834 | 2044.13 | 4200.9 | 0 | 18150.83 | 0.002943881 | -0.0005957868 | 0.001752308 | 6395784.3 | 0.2795392 | 3464.75 | 6194.85 | 0 | 8848.359 | 0.002978596 | -0.001327748 | 0.0003230987 | 4109878.3 | 0.4933329
2578.99 | 1200.78 | 0 | 8738.757 | 0.002743305 | -0.000593728 | 0.001555848 | 4433509.2 | 0.4088967 | 2003.62 | 2200.51 | 0 | 13985.04 | 0.002875168 | -0.000650857 | 0.001573454 | 5134064.1 | 0.3654027 | 2045.13 | 4200.9 | 0 | 18182.19 | 0.002955119 | -0.0005957868 | 0.001763545 | 6388205.4 | 0.2802759 | 3465.75 | 6197.6 | 0 | 8848.359 | 0.002982722 | -0.001330531 | 0.00032166 | 4108025.3 | 0.4940862
2579.99 | 1199.86 | 0 | 8723.05 | 0.002745478 | -0.0005918851 | 0.001561708 | 4434882.6 | 0.4098995 | 2004.62 | 2201.43 | 0 | 14000.74 | 0.002899575 | -0.0006563724 | 0.001586831 | 5151678.5 | 0.3664017 | 2046.13 | 4200.9 | 0 | 18213.49 | 0.00295718 | -0.0005976191 | 0.001761942 | 6355540.4 | 0.2814488 | 3466.75 | 6195.77 | 0 | 8879.658 | 0.002993914 | -0.001329604 | 0.0003347045 | 4109611.0 | 0.494341
2580.99 | 1201.7 | 0 | 8801.354 | 0.002754459 | -0.0005955709 | 0.001563318 | 4462902.8 | 0.4131561 | 2005.62 | 2201.43 | 0 | 14016.39 | 0.002922646 | -0.0006618905 | 0.001598865 | 5194776.9 | 0.3693307 | 2047.13 | 4199.06 | 0 | 18213.49 | 0.002964604 | -0.0005948732 | 0.001774857 | 6339238.6 | 0.2819317 | 3467.75 | 6196.69 | 0 | 8895.364 | 0.002993884 | -0.001334246 | 0.000325392 | 4154396.0 | 0.4973027
2581.99 | 1200.78 | 0 | 8832.71 | 0.002766088 | -0.0005974138 | 0.001571261 | 4416426.8 | 0.4119823 | 2006.62 | 2200.51 | 0 | 14094.7 | 0.002909057 | -0.0006600503 | 0.001588956 | 5178387.7 | 0.371071 | 2048.13 | 4201.81 | 0 | 18260.49 | 0.002953103 | -0.0005967029 | 0.001759697 | 6280128.3 | 0.2804835 | 3468.75 | 6195.77 | 0 | 8911.013 | 0.002982189 | -0.001333317 | 0.0003155555 | 4151633.7 | 0.4957424
2582.99 | 1201.7 | 0 | 8864.008 | 0.002787008 | -0.000602945 | 0.001581118 | 4441526.9 | 0.416509 | 2007.62 | 2201.43 | 0 | 14063.34 | 0.002914696 | -0.0006664872 | 0.001581721 | 5201036.0 | 0.3725849 | 2049.13 | 4199.98 | 0 | 18291.79 | 0.002968444 | -0.0005994488 | 0.001769546 | 6264871.4 | 0.2832304 | 3469.75 | 6196.69 | 0 | 8957.961 | 0.003001442 | -0.001340743 | 0.0003199555 | 4186778.7 | 0.4967431
2583.99 | 1201.7 | 0 | 8864.008 | 0.00279683 | -0.0006075548 | 0.00158172 | 4469151.2 | 0.4190054 | 2008.62 | 2198.68 | 0 | 14126 | 0.002897609 | -0.0006609691 | 0.001575671 | 5226057.1 | 0.3730385 | 2050.13 | 4200.9 | 0 | 18323.09 | 0.002974079 | -0.0005994488 | 0.001775181 | 6292431.8 | 0.2846914 | 3470.75 | 6197.6 | 0 | 8957.961 | 0.003001304 | -0.001342599 | 0.0003161051 | 4213695.1 | 0.4974063
2584.99 | 1200.78 | 0 | 8879.658 | 0.002766138 | -0.0006075548 | 0.001551028 | 4459559.6 | 0.4195191 | 2009.62 | 2200.51 | 0 | 14157.35 | 0.002908823 | -0.0006618905 | 0.001585042 | 5220047.2 | 0.3748175 | 2051.13 | 4199.98 | 0 | 18354.44 | 0.002983725 | -0.0006031082 | 0.001777509 | 6310333.0 | 0.2846208 | 3471.75 | 6199.44 | 0 | 8973.667 | 0.003014784 | -0.001342599 | 0.0003295851 | 4224342.2 | 0.5001727
2585.99 | 1199.86 | 0 | 8911.013 | 0.002777467 | -0.0006057093 | 0.001566049 | 4443214.4 | 0.4216886 | 2010.62 | 2197.76 | 0 | 14157.35 | 0.002933791 | -0.000667406 | 0.001598979 | 5260634.0 | 0.3775163 | 2052.13 | 4201.81 | 0 | 18370.09 | 0.002979845 | -0.0006067703 | 0.001766305 | 6344393.9 | 0.2849462 | 3472.75 | 6196.69 | 0 | 9020.615 | 0.003018545 | -0.001346311 | 0.0003259221 | 4235592.7 | 0.5022306
2586.98 | 1200.78 | 0 | 8926.662 | 0.002792584 | -0.0006075548 | 0.001577475 | 4491245.1 | 0.4260798 | 2011.62 | 2201.43 | 0 | 14219.95 | 0.002937499 | -0.0006710838 | 0.001595332 | 5265721.8 | 0.3777378 | 2053.13 | 4200.9 | 0 | 18401.39 | 0.002985504 | -0.0006067703 | 0.001771963 | 6308049.0 | 0.2841684 | 3473.75 | 6195.77 | 0 | 9004.966 | 0.003028119 | -0.001350024 | 0.000328072 | 4223252.1 | 0.5005813
2587.98 | 1200.78 | 0 | 8942.312 | 0.002800508 | -0.0006130834 | 0.001574341 | 4506061.5 | 0.4280806 | 2012.62 | 2200.51 | 0 | 14219.95 | 0.00293524 | -0.0006692436 | 0.001596753 | 5280634.7 | 0.3799351 | 2054.13 | 4202.73 | 0 | 18432.75 | 0.003008268 | -0.0006058515 | 0.001796565 | 6285583.7 | 0.2838233 | 3474.75 | 6196.69 | 0 | 9083.27 | 0.003008743 | -0.001349094 | 0.0003105551 | 4234858.4 | 0.5009262
2588.98 | 1201.7 | 0 | 8989.317 | 0.002817295 | -0.0006176932 | 0.001581908 | 4520687.6 | 0.4287155 | 2013.62 | 2200.51 | 0 | 14235.66 | 0.002950749 | -0.0006738402 | 0.001603068 | 5297179.6 | 0.3816358 | 2055.13 | 4200.9 | 0 | 18464.05 | 0.002994929 | -0.0006031082 | 0.001788713 | 6258873.5 | 0.2817976 | 3475.75 | 6196.69 | 0 | 9083.27 | 0.003039498 | -0.001352809 | 0.00033388 | 4233913.3 | 0.5028989
2589.98 | 1201.7 | 0 | 8989.317 | 0.002825272 | -0.0006195361 | 0.001586199 | 4541388.5 | 0.4328609 | 2014.62 | 2201.43 | 0 | 14266.95 | 0.002927727 | -0.0006756804 | 0.001576366 | 5374874.0 | 0.3840651 | 2056.13 | 4200.9 | 0 | 18495.4 | 0.002998443 | -0.0006095135 | 0.001779416 | 6268015.5 | 0.2814087 | 3476.75 | 6196.69 | 0 | 9114.568 | 0.003035312 | -0.001352809 | 0.000329694 | 4254135.2 | 0.5023209
2590.98 | 1199.86 | 0 | 8973.667 | 0.002829128 | -0.000618612 | 0.001591904 | 4559701.1 | 0.4367362 | 2015.62 | 2198.68 | 0 | 14298.25 | 0.002944936 | -0.0006756804 | 0.001593575 | 5413021.9 | 0.3826126 | 2057.13 | 4200.9 | 0 | 18511.05 | 0.00300639 | -0.0006095135 | 0.001787363 | 6253948.5 | 0.2807093 | 3477.75 | 6197.6 | 0 | 9114.568 | 0.003041283 | -0.001358377 | 0.0003245288 | 4259166.9 | 0.5026435
2591.98 | 1200.78 | 0 | 9051.971 | 0.002811874 | -0.000621379 | 0.001569116 | 4541676.0 | 0.4363049 | 2016.62 | 2201.43 | 0 | 14329.61 | 0.0029677 | -0.0006793557 | 0.001608988 | 5464190.3 | 0.3832525 | 2058.13 | 4200.9 | 0 | 18558 | 0.003023546 | -0.000612262 | 0.001799022 | 6217344.6 | 0.2803261 | 3478.75 | 6196.69 | 0 | 9145.924 | 0.003050929 | -0.001360236 | 0.0003304579 | 4232814.8 | 0.5014764
2592.98 | 1200.78 | 0 | 9051.971 | 0.002813741 | -0.0006223004 | 0.00156914 | 4580715.9 | 0.4396885 | 2017.62 | 2201.43 | 0 | 14376.56 | 0.002963738 | -0.0006802771 | 0.001603184 | 5479529.4 | 0.3848094 | 2059.13 | 4199.98 | 0 | 18605 | 0.003025209 | -0.0006131756 | 0.001798858 | 6165484.7 | 0.2803217 | 3479.75 | 6197.6 | 0 | 9130.275 | 0.003044965 | -0.001361162 | 0.00032264 | 4279381.9 | 0.5058608
2593.98 | 1199.86 | 0 | 9051.971 | 0.002815424 | -0.0006259888 | 0.001563446 | 4574325.3 | 0.4416129 | 2018.62 | 2201.43 | 0 | 14392.26 | 0.002975396 | -0.0006811985 | 0.001612999 | 5465026.3 | 0.3879486 | 2060.13 | 4201.81 | 0 | 18620.65 | 0.003027024 | -0.0006168376 | 0.001793348 | 6152005.2 | 0.2818811 | 3480.75 | 6194.85 | 0 | 9192.872 | 0.003048834 | -0.001363948 | 0.0003209391 | 4275404.7 | 0.5082987
2594.98 | 1200.78 | 0 | 9083.27 | 0.002842061 | -0.0006305959 | 0.001580869 | 4583695.1 | 0.4427725 | 2019.62 | 2200.51 | 0 | 14392.26 | 0.002975396 | -0.0006876328 | 0.001600131 | 5507352.1 | 0.3929585 | 2061.13 | 4199.98 | 0 | 18636.3 | 0.003022844 | -0.0006150053 | 0.001792834 | 6114335.7 | 0.2812252 | 3481.75 | 6197.6 | 0 | 9224.227 | 0.003058319 | -0.001368589 | 0.0003211413 | 4262247.1 | 0.507387
2595.98 | 1199.86 | 0 | 9130.275 | 0.002849811 | -0.0006305959 | 0.001588619 | 4635608.7 | 0.448167 | 2020.62 | 2201.43 | 0 | 14439.21 | 0.002963896 | -0.0006857952 | 0.001592305 | 5514963.5 | 0.3950683 | 2062.13 | 4201.81 | 0 | 18652.01 | 0.003032935 | -0.0006177511 | 0.001797433 | 6111669.7 | 0.2819239 | 3482.75 | 6197.6 | 0 | 9224.227 | 0.00305417 | -0.001370448 | 0.0003132742 | 4290286.6 | 0.5102777
2596.98 | 1200.78 | 0 | 9130.275 | 0.002830676 | -0.0006296771 | 0.001571321 | 4645463.4 | 0.451411 | 2021.62 | 2199.59 | 0 | 14439.21 | 0.002980887 | -0.0006848737 | 0.001611139 | 5482860.5 | 0.3973926 | 2063.13 | 4200.9 | 0 | 18698.96 | 0.003034575 | -0.0006159214 | 0.001802732 | 6070895.7 | 0.2817443 | 3483.75 | 6196.69 | 0 | 9255.526 | 0.00306762 | -0.001373231 | 0.0003211592 | 4286053.3 | 0.5115409
2597.98 | 1200.78 | 0 | 9161.573 | 0.002836196 | -0.0006305959 | 0.001575004 | 4632810.0 | 0.4512916 | 2022.62 | 2203.27 | 0 | 14501.86 | 0.002988468 | -0.0006913106 | 0.001605847 | 5481745.2 | 0.401428 | 2064.13 | 4201.81 | 0 | 18714.61 | 0.003036528 | -0.0006186673 | 0.001799194 | 6083158.8 | 0.2828159 | 3484.75 | 6198.52 | 0 | 9239.877 | 0.003073367 | -0.001376016 | 0.0003213355 | 4264976.2 | 0.5111865
2598.98 | 1200.78 | 0 | 9177.222 | 0.002847854 | -0.0006370486 | 0.001573757 | 4706282.2 | 0.4567444 | 2023.62 | 2200.51 | 0 | 14501.86 | 0.002986762 | -0.0006949885 | 0.001596785 | 5497345.4 | 0.4055337 | 2065.13 | 4199.98 | 0 | 18761.61 | 0.003048012 | -0.0006232429 | 0.001801527 | 6113637.0 | 0.2836536 | 3485.75 | 6195.77 | 0 | 9271.175 | 0.003082852 | -0.001378801 | 0.0003252499 | 4279904.9 | 0.5124281
2599.98 | 1200.78 | 0 | 9239.877 | 0.002843747 | -0.0006333629 | 0.001577021 | 4696176.4 | 0.4589463 | 2024.62 | 2199.59 | 0 | 14533.16 | 0.002999959 | -0.0006940697 | 0.001611819 | 5468867.8 | 0.4081672 | 2066.13 | 4200.9 | 0 | 18777.26 | 0.003046231 | -0.0006232429 | 0.001799745 | 6170180.0 | 0.2855 | 3486.75 | 6197.6 | 0 | 9271.175 | 0.003077158 | -0.001378801 | 0.0003195555 | 4258221.3 | 0.5104207
2600.98 | 1199.86 | 0 | 9224.227 | 0.002883868 | -0.0006398156 | 0.001604237 | 4684972.3 | 0.4614719 | 2025.62 | 2200.51 | 0 | 14548.87 | 0.003011203 | -0.0006977475 | 0.001615708 | 5458959.8 | 0.4113987 | 2067.13 | 4199.98 | 0 | 18824.27 | 0.003051582 | -0.0006232429 | 0.001805097 | 6073719.7 | 0.2832043 | 3487.75 | 6196.69 | 0 | 9333.83 | 0.003092393 | -0.001383443 | 0.0003255081 | 4217255.0 | 0.5072043
2601.98 | 1198.94 | 0 | 9271.175 | 0.002868656 | -0.0006444254 | 0.001579805 | 4702348.8 | 0.4643336 | 2026.62 | 2200.51 | 0 | 14580.17 | 0.00299217 | -0.0006959099 | 0.00160035 | 5450667.5 | 0.4139021 | 2068.13 | 4199.06 | 0 | 18839.92 | 0.003055287 | -0.0006241564 | 0.001806975 | 6048765.3 | 0.2831599 | 3488.75 | 6197.6 | 0 | 9333.83 | 0.003092393 | -0.001384372 | 0.0003236494 | 4251691.9 | 0.5103117
2602.98 | 1200.78 | 0 | 9255.526 | 0.002870414 | -0.0006444254 | 0.001581564 | 4712870.5 | 0.4684934 | 2027.62 | 2201.43 | 0 | 14611.47 | 0.002993816 | -0.0006977475 | 0.001598321 | 5401725.4 | 0.4156965 | 2069.13 | 4201.81 | 0 | 18855.56 | 0.003065079 | -0.0006269049 | 0.001811269 | 6008000.4 | 0.2833354 | 3489.75 | 6196.69 | 0 | 9365.185 | 0.00309434 | -0.001387157 | 0.000320025 | 4267128.2 | 0.5120714
2603.98 | 1200.78 | 0 | 9333.83 | 0.002862842 | -0.0006453468 | 0.001572149 | 4715855.5 | 0.4704748 | 2028.62 | 2201.43 | 0 | 14627.17 | 0.003010916 | -0.0007032656 | 0.001604385 | 5419040.6 | 0.4194325 | 2070.13 | 4201.81 | 0 | 18918.22 | 0.003070816 | -0.0006278185 | 0.001815179 | 6015143.2 | 0.2849492 | 3490.75 | 6196.69 | 0 | 9380.835 | 0.003103854 | -0.001390869 | 0.0003221156 | 4277866.7 | 0.5145529
2604.98 | 1202.62 | 0 | 9333.83 | 0.002866669 | -0.0006490352 | 0.001568599 | 4733887.1 | 0.4751297 | 2029.61 | 2198.68 | 0 | 14674.12 | 0.003026365 | -0.0007051058 | 0.001616154 | 5426759.9 | 0.4229483 | 2071.13 | 4201.81 | 0 | 18933.87 | 0.003074498 | -0.0006314805 | 0.001811537 | 5991979.1 | 0.2853773 | 3491.75 | 6196.69 | 0 | 9396.484 | 0.003107513 | -0.001391799 | 0.000323916 | 4324170.6 | 0.5153533
2605.98 | 1199.86 | 0 | 9365.185 | 0.002878183 | -0.000650878 | 0.001576427 | 4721910.0 | 0.4746219 | 2030.61 | 2200.51 | 0 | 14721.13 | 0.003028005 | -0.0007106239 | 0.001606758 | 5382495.9 | 0.4247447 | 2072.13 | 4200.9 | 0 | 18949.52 | 0.003081869 | -0.0006323967 | 0.001817075 | 6004376.2 | 0.2861063 | 3492.75 | 6196.69 | 0 | 9443.489 | 0.003101592 | -0.001392728 | 0.0003161355 | 4327352.0 | 0.5094216
2606.98 | 1200.78 | 0 | 9365.185 | 0.002908822 | -0.0006582548 | 0.001592313 | 4741827.4 | 0.4770086 | 2031.61 | 2200.51 | 0 | 14689.77 | 0.003024468 | -0.0007078622 | 0.001608744 | 5376532.6 | 0.427516 | 2073.13 | 4201.81 | 0 | 18996.52 | 0.003091624 | -0.0006323967 | 0.00182683 | 5992430.3 | 0.2871196 | 3493.74 | 6196.69 | 0 | 9443.489 | 0.003118813 | -0.00139644 | 0.0003259329 | 4309781.8 | 0.5064499
2607.98 | 1198.94 | 0 | 9412.133 | 0.002893471 | -0.0006591736 | 0.001575124 | 4784979.6 | 0.479125 | 2032.61 | 2201.43 | 0 | 14752.42 | 0.003022367 | -0.0007069434 | 0.00160848 | 5393463.7 | 0.4306549 | 2074.13 | 4200.9 | 0 | 18996.52 | 0.003091624 | -0.0006333102 | 0.001825003 | 6033564.3 | 0.2872343 | 3494.74 | 6195.77 | 0 | 9474.787 | 0.003120898 | -0.001401082 | 0.0003187348 | 4288871.5 | 0.5053547
2608.98 | 1200.78 | 0 | 9380.835 | 0.002885831 | -0.0006554879 | 0.001574855 | 4785633.0 | 0.4786763 | 2033.61 | 2200.51 | 0 | 14783.78 | 0.003024013 | -0.0007097025 | 0.001604609 | 5328371.5 | 0.4309292 | 2075.12 | 4200.9 | 0 | 19027.82 | 0.003091564 | -0.0006351399 | 0.001821285 | 6053283.3 | 0.2887689 | 3495.74 | 6195.77 | 0 | 9474.787 | 0.003130281 | -0.001402011 | 0.0003262592 | 4265230.8 | 0.5044973
2609.98 | 1201.7 | 0 | 9427.782 | 0.002904854 | -0.0006610191 | 0.001582815 | 4764325.1 | 0.477814 | 2034.61 | 2201.43 | 0 | 14830.73 | 0.003039463 | -0.000717977 | 0.001603509 | 5347908.4 | 0.4344175 | 2076.12 | 4199.98 | 0 | 19106.12 | 0.003106678 | -0.0006351399 | 0.001836398 | 6023803.9 | 0.2873759 | 3496.74 | 6196.69 | 0 | 9490.437 | 0.003128269 | -0.001406652 | 0.0003149641 | 4270322.9 | 0.5088296
2610.98 | 1199.86 | 0 | 9443.489 | 0.002900835 | -0.0006619405 | 0.001576954 | 4836824.5 | 0.4846952 | 2035.61 | 2201.43 | 0 | 14846.38 | 0.003060274 | -0.0007188984 | 0.001622478 | 5346105.1 | 0.4364526 | 2077.12 | 4199.06 | 0 | 19106.12 | 0.003100822 | -0.0006360561 | 0.00182871 | 6014645.3 | 0.2887304 | 3497.74 | 6194.85 | 0 | 9537.442 | 0.003139845 | -0.001406652 | 0.0003265404 | 4288144.2 | 0.5093956
2611.98 | 1201.7 | 0 | 9490.437 | 0.002904597 | -0.0006647075 | 0.001575182 | 4834925.2 | 0.4871263 | 2036.61 | 2200.51 | 0 | 14909.03 | 0.003067717 | -0.0007216548 | 0.001624408 | 5332668.5 | 0.4371024 | 2078.12 | 4198.14 | 0 | 19121.83 | 0.003108493 | -0.0006397155 | 0.001829061 | 6067936.8 | 0.2927843 | 3498.74 | 6196.69 | 0 | 9537.442 | 0.003134012 | -0.001407582 | 0.0003188491 | 4285549.6 | 0.5099574
2612.98 | 1200.78 | 0 | 9537.442 | 0.002925602 | -0.0006674718 | 0.001590659 | 4835188.3 | 0.4881177 | 2037.61 | 2202.35 | 0 | 14924.68 | 0.003058259 | -0.0007216548 | 0.001614949 | 5329220.8 | 0.4391035 | 2079.12 | 4200.9 | 0 | 19168.78 | 0.003113983 | -0.0006433776 | 0.001827228 | 6064893.0 | 0.2941241 | 3499.74 | 6198.52 | 0 | 9584.39 | 0.003143468 | -0.001411296 | 0.0003208751 | 4238333.7 | 0.5086682
2613.98 | 1199.86 | 0 | 9537.442 | 0.002933187 | -0.0006711602 | 0.001590867 | 4773009.5 | 0.4853101 | 2038.61 | 2200.51 | 0 | 14956.04 | 0.003060067 | -0.0007244165 | 0.001611234 | 5324531.5 | 0.4401488 | 2080.12 | 4200.9 | 0 | 19215.78 | 0.00311802 | -0.0006415479 | 0.001834925 | 6047524.3 | 0.2939696 | 3500.74 | 6196.69 | 0 | 9584.39 | 0.003149139 | -0.001415008 | 0.0003191223 | 4283134.6 | 0.5124134
2614.98 | 1202.62 | 0 | 9537.442 | 0.002917787 | -0.0006711602 | 0.001575466 | 4769186.7 | 0.4851008 | 2039.61 | 2200.51 | 0 | 15175.3 | 0.003080607 | -0.0007326936 | 0.00161522 | 5274586.8 | 0.4402713 | 2081.12 | 4200.9 | 0 | 19247.08 | 0.003121673 | -0.0006433776 | 0.001834918 | 6086250.8 | 0.2928267 | 3501.74 | 6196.69 | 0 | 9600.096 | 0.003162504 | -0.001415938 | 0.0003306284 | 4272506.1 | 0.5121126
2615.98 | 1200.78 | 0 | 9568.74 | 0.002912148 | -0.000673003 | 0.001566142 | 4732611.6 | 0.483048 | 2040.61 | 2201.43 | 0 | 15378.85 | 0.003137419 | -0.0007464888 | 0.001644441 | 5271975.4 | 0.4434597 | 2082.12 | 4199.98 | 0 | 19278.44 | 0.003123481 | -0.0006433776 | 0.001836726 | 6133100.6 | 0.2956387 | 3502.74 | 6196.69 | 0 | 9615.745 | 0.003160768 | -0.00141965 | 0.0003214686 | 4267497.7 | 0.5114602
2616.98 | 1199.86 | 0 | 9584.39 | 0.002933213 | -0.0006748485 | 0.001583516 | 4678166.5 | 0.4796107 | 2041.61 | 2199.59 | 0 | 15472.81 | 0.003154485 | -0.0007556847 | 0.001643116 | 5262681.4 | 0.4451275 | 2083.12 | 4199.06 | 0 | 19294.09 | 0.003142563 | -0.000647037 | 0.001848489 | 6118188.6 | 0.2956425 | 3503.74 | 6197.6 | 0 | 9631.395 | 0.003169983 | -0.001422435 | 0.0003251129 | 4284538.7 | 0.5120261
2617.97 | 1198.94 | 0 | 9615.745 | 0.002925177 | -0.0006766914 | 0.001571794 | 4691779.4 | 0.481021 | 2042.61 | 2201.43 | 0 | 15472.81 | 0.003171753 | -0.0007612028 | 0.001649348 | 5247897.6 | 0.4461496 | 2084.12 | 4199.06 | 0 | 19325.39 | 0.003159887 | -0.0006507017 | 0.001858483 | 6118784.2 | 0.2943115 | 3504.74 | 6197.6 | 0 | 9678.399 | 0.003154517 | -0.001423364 | 0.000307788 | 4276367.3 | 0.5117974
2618.97 | 1202.62 | 0 | 9615.745 | 0.002954133 | -0.0006849896 | 0.001584154 | 4702521.9 | 0.482684 | 2043.61 | 2200.51 | 0 | 15457.16 | 0.003164359 | -0.0007676423 | 0.001629075 | 5254078.2 | 0.4473474 | 2085.12 | 4201.81 | 0 | 19341.09 | 0.003140883 | -0.000648872 | 0.001843139 | 6129831.1 | 0.2953608 | 3505.74 | 6195.77 | 0 | 9678.399 | 0.003173744 | -0.00142615 | 0.0003214445 | 4259041.2 | 0.513001
2619.97 | 1199.86 | 0 | 9694.049 | 0.002959702 | -0.0006868351 | 0.001586032 | 4710182.6 | 0.4864994 | 2044.61 | 2201.43 | 0 | 15504.16 | 0.00314887 | -0.0007658021 | 0.001617266 | 5249393.0 | 0.4466981 | 2086.12 | 4199.98 | 0 | 19388.04 | 0.0031579 | -0.0006516152 | 0.00185467 | 6120096.6 | 0.2973084 | 3506.74 | 6195.77 | 0 | 9709.698 | 0.003185074 | -0.001428935 | 0.0003272032 | 4263901.8 | 0.5143721
2620.97 | 1200.78 | 0 | 9678.399 | 0.002940458 | -0.000685911 | 0.001568636 | 4666537.8 | 0.4855267 | 2045.61 | 2199.59 | 0 | 15488.51 | 0.003156323 | -0.0007648833 | 0.001626557 | 5193837.1 | 0.4465261 | 2087.12 | 4200.9 | 0 | 19435.05 | 0.003142411 | -0.0006534475 | 0.001835516 | 6138684.2 | 0.2966953 | 3507.74 | 6196.69 | 0 | 9725.347 | 0.0031832 | -0.001434506 | 0.0003141878 | 4274063.2 | 0.5149335
2621.97 | 1199.86 | 0 | 9725.347 | 0.00294807 | -0.0006886779 | 0.001570714 | 4626029.9 | 0.4824964 | 2046.61 | 2201.43 | 0 | 15488.51 | 0.003177441 | -0.0007713201 | 0.0016348 | 5190276.7 | 0.4496347 | 2088.12 | 4200.9 | 0 | 19450.69 | 0.003165205 | -0.0006552772 | 0.001854651 | 6145906.6 | 0.298216 | 3508.74 | 6196.69 | 0 | 9740.997 | 0.003184853 | -0.001436365 | 0.0003121237 | 4290971.1 | 0.5171926
2622.97 | 1200.78 | 0 | 9740.997 | 0.002963187 | -0.0006895994 | 0.001583988 | 4630867.7 | 0.4840572 | 2047.61 | 2201.43 | 0 | 15519.81 | 0.003181232 | -0.0007759221 | 0.001629387 | 5168799.1 | 0.449611 | 2089.12 | 4200.9 | 0 | 19497.7 | 0.003159698 | -0.0006561934 | 0.001847311 | 6151976.5 | 0.2969829 | 3509.74 | 6196.69 | 0 | 9772.352 | 0.003194638 | -0.001438221 | 0.0003181964 | 4316587.4 | 0.5183604
2623.97 | 1201.7 | 0 | 9772.352 | 0.002955681 | -0.0006923663 | 0.001570948 | 4640766.7 | 0.4845628 | 2048.61 | 2201.43 | 0 | 15519.81 | 0.00318522 | -0.0007750006 | 0.001635219 | 5169301.2 | 0.451364 | 2090.12 | 4200.9 | 0 | 19544.65 | 0.003165188 | -0.0006580231 | 0.001849142 | 6169080.1 | 0.2977701 | 3510.74 | 6196.69 | 0 | 9803.651 | 0.003181046 | -0.001435435 | 0.000310175 | 4305219.0 | 0.5202685
2624.97 | 1199.86 | 0 | 9803.651 | 0.002984439 | -0.0006978976 | 0.001588644 | 4623339.4 | 0.4857013 | 2049.61 | 2201.43 | 0 | 15551.11 | 0.003189011 | -0.0007777597 | 0.001633491 | 5173997.6 | 0.4548296 | 2091.12 | 4198.14 | 0 | 19544.65 | 0.003151633 | -0.0006543637 | 0.001842905 | 6160626.1 | 0.2985196 | 3511.74 | 6196.69 | 0 | 9819.3 | 0.003205914 | -0.001441935 | 0.0003220438 | 4286801.8 | 0.5197246
2625.97 | 1199.86 | 0 | 9803.651 | 0.002990133 | -0.0007006645 | 0.001588804 | 4670649.5 | 0.4857146 | 2050.61 | 2200.51 | 0 | 15566.82 | 0.003173442 | -0.0007795999 | 0.001614243 | 5154853.8 | 0.4550278 | 2092.12 | 4199.06 | 0 | 19576 | 0.003197774 | -0.0006626013 | 0.001872571 | 6172752.8 | 0.3024662 | 3512.74 | 6195.77 | 0 | 9819.3 | 0.003219309 | -0.001447506 | 0.0003242968 | 4296883.4 | 0.521136
2626.97 | 1199.86 | 0 | 9835.007 | 0.002980806 | -0.0007006645 | 0.001579477 | 4590151.0 | 0.4782837 | 2051.61 | 2200.51 | 0 | 15582.46 | 0.003175418 | -0.0007786785 | 0.001618061 | 5105112.4 | 0.4550338 | 2093.12 | 4199.06 | 0 | 19591.65 | 0.003197744 | -0.0006626013 | 0.001872541 | 6203516.1 | 0.3046884 | 3513.74 | 6197.6 | 0 | 9866.305 | 0.003215669 | -0.001448435 | 0.0003187987 | 4303444.5 | 0.5226178
2627.97 | 1200.78 | 0 | 9850.656 | 0.002970817 | -0.00070251 | 0.001565797 | 4564723.8 | 0.4767768 | 2052.61 | 2199.59 | 0 | 15582.46 | 0.00320223 | -0.0007851206 | 0.001631989 | 5075032.0 | 0.4556337 | 2094.12 | 4202.73 | 0 | 19638.6 | 0.003199361 | -0.000664431 | 0.001870499 | 6220336.5 | 0.3034239 | 3514.74 | 6195.77 | 0 | 9881.955 | 0.003209369 | -0.001450291 | 0.0003087862 | 4290554.7 | 0.5226813
2628.97 | 1199.86 | 0 | 9881.955 | 0.002984291 | -0.0007052769 | 0.001573737 | 4515448.4 | 0.4743185 | 2053.61 | 2201.43 | 0 | 15629.41 | 0.003200274 | -0.0007869582 | 0.001626358 | 5074188.4 | 0.4579376 | 2095.12 | 4200.9 | 0 | 19669.96 | 0.003197596 | -0.000664431 | 0.001868734 | 6242929.0 | 0.3028224 | 3515.74 | 6196.69 | 0 | 9897.604 | 0.003215172 | -0.001453077 | 0.0003090185 | 4301390.9 | 0.5225585
2629.97 | 1199.86 | 0 | 9866.305 | 0.002993726 | -0.0007071198 | 0.001579487 | 4561766.3 | 0.4755296 | 2054.61 | 2201.43 | 0 | 15613.76 | 0.003202171 | -0.0007878796 | 0.001626412 | 5059583.2 | 0.4609078 | 2096.12 | 4201.81 | 0 | 19685.61 | 0.003205128 | -0.0006671769 | 0.001870774 | 6307897.5 | 0.2994488 | 3516.74 | 6196.69 | 0 | 10085.57 | 0.003239876 | -0.001461436 | 0.0003170048 | 4292893.3 | 0.5233714
2630.97 | 1201.7 | 0 | 9944.609 | 0.003016678 | -0.0007108082 | 0.001595062 | 4599557.0 | 0.4790523 | 2055.61 | 2201.43 | 0 | 15629.41 | 0.003213669 | -0.0007924789 | 0.001628711 | 5042079.9 | 0.4613099 | 2097.12 | 4199.98 | 0 | 19701.25 | 0.003197536 | -0.000664431 | 0.001868674 | 6314383.4 | 0.3004371 | 3517.74 | 6196.69 | 0 | 10226.52 | 0.003289291 | -0.001480936 | 0.0003274191 | 4298892.0 | 0.5252349
2631.97 | 1199.86 | 0 | 9944.609 | 0.003012575 | -0.0007144966 | 0.001583582 | 4618680.9 | 0.4790435 | 2056.61 | 2200.51 | 0 | 15676.42 | 0.00318294 | -0.0007887985 | 0.001605344 | 5037511.0 | 0.464583 | 2098.12 | 4200.9 | 0 | 19748.26 | 0.003207015 | -0.0006726687 | 0.001861677 | 6342797.4 | 0.3038383 | 3518.74 | 6195.77 | 0 | 10226.52 | 0.003298835 | -0.001486509 | 0.0003258168 | 4318824.3 | 0.526719
2632.97 | 1200.78 | 0 | 9991.614 | 0.003007045 | -0.000715418 | 0.001576209 | 4526827.4 | 0.4735219 | 2057.61 | 2199.59 | 0 | 15676.42 | 0.0031926 | -0.0007906361 | 0.001611328 | 4974694.5 | 0.4644857 | 2099.12 | 4199.06 | 0 | 19779.56 | 0.003212788 | -0.0006671769 | 0.001878434 | 6343705.0 | 0.3060895 | 3519.74 | 6196.69 | 0 | 10210.82 | 0.003308386 | -0.001490224 | 0.0003279385 | 4296957.0 | 0.5241494
2633.97 | 1199.86 | 0 | 9991.614 | 0.003010895 | -0.0007163421 | 0.001578211 | 4511728.3 | 0.4738729 | 2058.61 | 2202.35 | 0 | 15692.07 | 0.003232662 | -0.0007943192 | 0.001644023 | 4958293.7 | 0.4638771 | 2100.12 | 4200.9 | 0 | 19810.91 | 0.003214596 | -0.0006726687 | 0.001869259 | 6275760.5 | 0.3059225 | 3520.74 | 6196.69 | 0 | 10242.17 | 0.003312177 | -0.001493938 | 0.0003242998 | 4305341.9 | 0.5236592
2634.97 | 1201.7 | 0 | 10022.91 | 0.003018397 | -0.0007191064 | 0.001580185 | 4494760.7 | 0.4742792 | 2059.61 | 2200.51 | 0 | 15739.07 | 0.003223028 | -0.0007970782 | 0.001628872 | 4957184.2 | 0.4672208 | 2101.12 | 4199.98 | 0 | 19826.56 | 0.003233794 | -0.0006735875 | 0.001886619 | 6281249.6 | 0.3104792 | 3521.74 | 6196.69 | 0 | 10242.17 | 0.00330065 | -0.001496724 | 0.0003072019 | 4305914.8 | 0.5233461
2635.97 | 1200.78 | 0 | 10054.21 | 0.003018338 | -0.0007191064 | 0.001580125 | 4432851.7 | 0.4706171 | 2060.6 | 2200.51 | 0 | 15739.07 | 0.003230728 | -0.0007998372 | 0.001631054 | 4968539.7 | 0.4737872 | 2102.12 | 4200.9 | 0 | 19842.21 | 0.003225787 | -0.0006763307 | 0.001873126 | 6272242.4 | 0.3120061 | 3522.74 | 6196.69 | 0 | 10304.83 | 0.003300531 | -0.001494868 | 0.0003107952 | 4301278.3 | 0.5240412
2636.97 | 1199.86 | 0 | 10054.21 | 0.003043306 | -0.0007301741 | 0.001582958 | 4396651.3 | 0.4696438 | 2061.6 | 2199.59 | 0 | 15770.37 | 0.003219119 | -0.0007961568 | 0.001626805 | 4917486.2 | 0.4746956 | 2103.12 | 4199.98 | 0 | 19889.22 | 0.003214286 | -0.000674501 | 0.001865284 | 6211008.1 | 0.3119304 | 3523.74 | 6196.69 | 0 | 10304.83 | 0.003315747 | -0.001501368 | 0.0003130109 | 4290303.7 | 0.5230712
2637.97 | 1201.7 | 0 | 10101.22 | 0.003041211 | -0.000732017 | 0.001577177 | 4398246.6 | 0.4699688 | 2062.6 | 2201.43 | 0 | 15786.08 | 0.003222939 | -0.000800756 | 0.001621427 | 4897017.7 | 0.4752455 | 2104.12 | 4199.98 | 0 | 19951.81 | 0.003246697 | -0.0006790792 | 0.001888539 | 6173872.4 | 0.3132261 | 3524.73 | 6198.52 | 0 | 10289.12 | 0.003325459 | -0.001503224 | 0.0003190114 | 4302285.6 | 0.5239601
2638.97 | 1199.86 | 0 | 10101.22 | 0.003060323 | -0.0007329384 | 0.001594446 | 4343772.7 | 0.4615066 | 2063.6 | 2202.35 | 0 | 15801.73 | 0.003228627 | -0.000800756 | 0.001627115 | 4858706.2 | 0.4763988 | 2105.12 | 4199.98 | 0 | 19951.81 | 0.003235424 | -0.0006799928 | 0.001875438 | 6162625.6 | 0.3165988 | 3525.73 | 6195.77 | 0 | 10336.13 | 0.00331956 | -0.001504153 | 0.0003112539 | 4295119.8 | 0.5232502
2639.65 | 1199.86 | 0 | 10148.22 | 0.003042966 | -0.000732017 | 0.001578932 | 4247827.3 | 0.4528213 | 2064.6 | 2199.59 | 0 | 15817.38 | 0.003247709 | -0.000808117 | 0.001631475 | 4847028.0 | 0.4791383 | 2106.11 | 4199.98 | 0 | 20030.12 | 0.003244704 | -0.0006799928 | 0.001884719 | 6149599.3 | 0.3195417 | 3526.73 | 6195.77 | 0 | 10336.13 | 0.003323387 | -0.001506939 | 0.0003095102 | 4289065.6 | 0.5228298
[9 empty] | 2065.6 | 2202.35 | 0 | 15833.02 | 0.003251668 | -0.0008062768 | 0.001639114 | 4914608.3 | 0.4806444 | 2107.11 | 4199.98 | 0 | 20030.12 | 0.003242837 | -0.0006827386 | 0.00187736 | 6138842.1 | 0.322179 | 3527.73 | 6195.77 | 0 | 10336.13 | 0.003329359 | -0.001507868 | 0.0003136226 | 4305036.4 | 0.5223965
[9 empty] | 2066.6 | 2201.43 | 0 | 15864.32 | 0.003249741 | -0.0008090358 | 0.00163167 | 4987905.1 | 0.4767419 | 2108.11 | 4199.98 | 0 | 20045.82 | 0.003262058 | -0.000684571 | 0.001892916 | 6173071.5 | 0.3236699 | 3528.73 | 6197.6 | 0 | 10398.78 | 0.003325113 | -0.001506939 | 0.0003112358 | 4290994.6 | 0.5218026
[9 empty] | 2067.6 | 2200.51 | 0 | 15864.32 | 0.003234341 | -0.000808117 | 0.001618107 | 5057264.3 | 0.4738941 | 2109.11 | 4201.81 | 0 | 20077.12 | 0.003252315 | -0.0006809089 | 0.001890498 | 6145030.3 | 0.3250171 | 3529.73 | 6197.6 | 0 | 10398.78 | 0.003338646 | -0.001514371 | 0.0003099046 | 4265296.6 | 0.5202071
[9 empty] | 2068.6 | 2201.43 | 0 | 15911.33 | 0.003241814 | -0.0008090358 | 0.001623742 | 5048845.8 | 0.467506 | 2110.11 | 4200.9 | 0 | 20092.77 | 0.003256113 | -0.0006873169 | 0.001881479 | 6092433.2 | 0.3245159 | 3530.73 | 6196.69 | 0 | 10383.13 | 0.003342526 | -0.001517156 | 0.0003082135 | 4288979.3 | 0.5231641
[9 empty] | 2069.6 | 2201.43 | 0 | 15958.33 | 0.003247719 | -0.0008099572 | 0.001627804 | 5018349.0 | 0.4637766 | 2111.11 | 4200.9 | 0 | 20124.13 | 0.003269471 | -0.0006900654 | 0.00188934 | 6089160.3 | 0.3265496 | 3531.73 | 6195.77 | 0 | 10398.78 | 0.003342496 | -0.001517156 | 0.0003081839 | 4262729.3 | 0.5210426
[9 empty] | 2070.6 | 2201.43 | 0 | 15942.68 | 0.003276266 | -0.0008173182 | 0.00164163 | 5064458.7 | 0.4647371 | 2112.11 | 4199.98 | 0 | 20155.43 | 0.003271279 | -0.0006854872 | 0.001900305 | 6055107.3 | 0.3264301 | 3532.73 | 6196.69 | 0 | 10445.73 | 0.003348078 | -0.001518085 | 0.0003119076 | 4246596.5 | 0.5182245
[9 empty] | 2071.6 | 2199.59 | 0 | 15958.33 | 0.003270658 | -0.000820996 | 0.001628666 | 5095666.2 | 0.4657246 | 2113.11 | 4201.81 | 0 | 20171.08 | 0.00326952 | -0.0006900654 | 0.00188939 | 6075921.9 | 0.3291842 | 3533.73 | 6196.69 | 0 | 10477.08 | 0.003355558 | -0.001522729 | 0.0003100988 | 4251264.7 | 0.5178131
[9 empty] | 2072.6 | 2200.51 | 0 | 16005.28 | 0.003270453 | -0.000820996 | 0.001628461 | 5098044.9 | 0.4654659 | 2114.11 | 4199.98 | 0 | 20186.73 | 0.00327892 | -0.0006891492 | 0.001900621 | 6077922.8 | 0.3301114 | 3534.73 | 6197.6 | 0 | 10492.73 | 0.003345868 | -0.001519012 | 0.0003078441 | 4246495.4 | 0.5184964
[9 empty] | 2073.6 | 2200.51 | 0 | 16005.28 | 0.003259042 | -0.0008191558 | 0.00162073 | 5131305.5 | 0.4669946 | 2115.11 | 4199.98 | 0 | 20218.08 | 0.003280843 | -0.0006918951 | 0.001897053 | 6075001.8 | 0.3312048 | 3535.73 | 6195.77 | 0 | 10461.43 | 0.003355449 | -0.001526444 | 0.0003025608 | 4232934.9 | 0.5179893
[9 empty] | 2074.6 | 2198.68 | 0 | 16052.29 | 0.003266376 | -0.0008219175 | 0.001622541 | 5139469.2 | 0.4671427 | 2116.11 | 4199.98 | 0 | 20233.73 | 0.003288375 | -0.0006928112 | 0.001902753 | 6106394.1 | 0.3339287 | 3536.73 | 6196.69 | 0 | 10508.38 | 0.003369031 | -0.0015283 | 0.0003124309 | 4274356.9 | 0.5184633
[9 empty] | 2075.6 | 2203.27 | 0 | 16067.94 | 0.003275891 | -0.0008237551 | 0.001628381 | 5087624.1 | 0.4647308 | 2117.11 | 4199.98 | 0 | 20249.38 | 0.003288484 | -0.0006992192 | 0.001890046 | 6162464.7 | 0.336317 | 3537.73 | 6197.6 | 0 | 10555.39 | 0.003365115 | -0.001529229 | 0.0003066561 | 4280542.6 | 0.5178596
[9 empty] | 2076.6 | 2199.59 | 0 | 16083.58 | 0.00328755 | -0.0008301946 | 0.00162716 | 5114052.9 | 0.4683639 | 2118.11 | 4200.9 | 0 | 20296.38 | 0.003292245 | -0.000698303 | 0.001895639 | 6128096.1 | 0.3361094 | 3538.73 | 6196.69 | 0 | 10555.39 | 0.003366521 | -0.001533873 | 0.0002987743 | 4222480.3 | 0.5149265
[9 empty] | 2077.6 | 2202.35 | 0 | 16114.94 | 0.003308585 | -0.0008329563 | 0.001642672 | 5093221.1 | 0.4684569 | 2119.11 | 4200.9 | 0 | 20484.29 | 0.003326401 | -0.0007019677 | 0.001922465 | 6092152.9 | 0.3356196 | 3539.73 | 6197.6 | 0 | 10555.39 | 0.003380192 | -0.001535732 | 0.0003087282 | 4252747.5 | 0.5163249
[9 empty] | 2078.6 | 2202.35 | 0 | 16114.94 | 0.00329904 | -0.0008311186 | 0.001636803 | 5059116.5 | 0.4667588 | 2120.11 | 4200.9 | 0 | 20672.25 | 0.003348868 | -0.0007102053 | 0.001928458 | 6094562.6 | 0.3355453 | 3540.73 | 6195.77 | 0 | 10586.69 | 0.003376145 | -0.001531088 | 0.0003139685 | 4271724.5 | 0.5189249
[9 empty] | 2079.6 | 2199.59 | 0 | 16130.59 | 0.003289328 | -0.0008320375 | 0.001625253 | 5047979.9 | 0.4661645 | 2121.11 | 4199.98 | 0 | 20907.16 | 0.003379108 | -0.0007157023 | 0.001947704 | 6059463.8 | 0.3345751 | 3541.73 | 6197.6 | 0 | 10586.69 | 0.00338396 | -0.001539447 | 0.0003050664 | 4302844.8 | 0.520744
[9 empty] | 2080.6 | 2200.51 | 0 | 16208.89 | 0.00329688 | -0.0008347965 | 0.001627287 | 5022195.0 | 0.4655159 | 2122.11 | 4199.06 | 0 | 20985.47 | 0.003403628 | -0.000727602 | 0.001948424 | 6035862.1 | 0.3337533 | 3542.73 | 6196.69 | 0 | 10618.04 | 0.003379912 | -0.001542235 | 0.0002954426 | 4395453.2 | 0.5195525
[9 empty] | 2081.6 | 2199.59 | 0 | 16208.89 | 0.003296995 | -0.0008366367 | 0.001623721 | 4975425.5 | 0.4644906 | 2123.11 | 4202.73 | 0 | 21032.42 | 0.003401694 | -0.0007321802 | 0.001937334 | 6011064.1 | 0.3322667 | 3543.73 | 6198.52 | 0 | 10633.69 | 0.003393577 | -0.001543164 | 0.0003072485 | 4411790.0 | 0.5154601
[9 empty] | 2082.6 | 2199.59 | 0 | 16224.54 | 0.003325506 | -0.0008412386 | 0.001643029 | 5048843.5 | 0.4707013 | 2124.11 | 4199.06 | 0 | 21001.12 | 0.003401754 | -0.0007330964 | 0.001935561 | 5997383.0 | 0.3330205 | 3544.73 | 6195.77 | 0 | 10649.34 | 0.003407057 | -0.001544091 | 0.0003188752 | 4424268.1 | 0.5134322
[9 empty] | 2083.6 | 2200.51 | 0 | 16287.2 | 0.003333088 | -0.0008430762 | 0.001646935 | 5095247.0 | 0.4756974 | 2125.11 | 4200.9 | 0 | 20969.76 | 0.00341719 | -0.0007330964 | 0.001950998 | 5962911.8 | 0.3305317 | 3545.73 | 6197.6 | 0 | 10711.99 | 0.003406662 | -0.00154595 | 0.0003147625 | 4427115.9 | 0.509764
[9 empty] | 2084.6 | 2200.51 | 0 | 16271.55 | 0.003329406 | -0.0008467567 | 0.001635892 | 5032479.0 | 0.471503 | 2126.11 | 4199.06 | 0 | 20969.76 | 0.003399808 | -0.0007367584 | 0.001926291 | 5985947.6 | 0.3305503 | 3546.73 | 6196.69 | 0 | 10696.35 | 0.003397147 | -0.00154595 | 0.0003052477 | 4404142.6 | 0.5057214
[9 empty] | 2085.6 | 2201.43 | 0 | 16287.2 | 0.003315958 | -0.0008458379 | 0.001624283 | 5011925.9 | 0.4707128 | 2127.11 | 4199.98 | 0 | 20938.46 | 0.003397999 | -0.0007340126 | 0.001929974 | 5927641.6 | 0.3287171 | 3547.73 | 6195.77 | 0 | 10727.64 | 0.003414447 | -0.001551523 | 0.0003114015 | 4388368.8 | 0.5045075
[9 empty] | 2086.6 | 2201.43 | 0 | 16318.5 | 0.00332519 | -0.0008495184 | 0.001626153 | 4966242.2 | 0.4693402 | 2128.11 | 4201.81 | 0 | 20922.81 | 0.003419008 | -0.0007349314 | 0.001949146 | 5928230.1 | 0.3307894 | 3548.73 | 6195.77 | 0 | 10727.64 | 0.003418159 | -0.00155524 | 0.0003076786 | 4434200.3 | 0.5057263
[9 empty] | 2087.6 | 2201.43 | 0 | 16349.85 | 0.003319551 | -0.0008476782 | 0.001624195 | 4973953.5 | 0.4688673 | 2129.11 | 4199.98 | 0 | 20938.46 | 0.003411555 | -0.0007349314 | 0.001941693 | 5970407.2 | 0.3328481 | 3549.73 | 6196.69 | 0 | 10758.94 | 0.003415956 | -0.00155524 | 0.0003054752 | 4440952.5 | 0.5041861
[9 empty] | 2088.6 | 2202.35 | 0 | 16396.8 | 0.003353698 | -0.0008578008 | 0.001638096 | 4980203.2 | 0.4706333 | 2130.11 | 4200.9 | 0 | 20938.46 | 0.003403855 | -0.0007367584 | 0.001930338 | 5953473.3 | 0.3323849 | 3550.73 | 6195.77 | 0 | 10743.29 | 0.003427651 | -0.001558026 | 0.0003115996 | 4452245.3 | 0.5028385
[9 empty] | 2089.6 | 2200.51 | 0 | 16412.51 | 0.003351962 | -0.0008559579 | 0.001640046 | 4976508.4 | 0.470363 | 2131.11 | 4199.06 | 0 | 20922.81 | 0.003405891 | -0.0007395069 | 0.001926877 | 5965710.1 | 0.3341475 | 3551.73 | 6196.69 | 0 | 10790.3 | 0.003431412 | -0.001559884 | 0.0003116432 | 4487721.9 | 0.5026045
[9 empty] | 2090.6 | 2200.51 | 0 | 16428.15 | 0.003363483 | -0.0008614813 | 0.00164052 | 4915267.5 | 0.4689329 | 2132.11 | 4199.98 | 0 | 20938.46 | 0.003409411 | -0.0007395069 | 0.001930397 | 6006332.2 | 0.3336645 | 3552.73 | 6197.6 | 0 | 10837.25 | 0.003410113 | -0.001557096 | 0.0002959203 | 4479628.9 | 0.5009689
[9 empty] | 2091.59 | 2201.43 | 0 | 16443.8 | 0.003338485 | -0.0008559579 | 0.001626569 | 4844870.6 | 0.4646042 | 2133.11 | 4199.98 | 0 | 20938.46 | 0.003390438 | -0.0007312667 | 0.001927904 | 6038302.0 | 0.3355767 | 3553.73 | 6197.6 | 0 | 10821.6 | 0.003436909 | -0.001564528 | 0.0003078519 | 4482666.0 | 0.5006587
[9 empty] | 2092.59 | 2200.51 | 0 | 16475.1 | 0.003348132 | -0.0008605598 | 0.001627012 | 4793584.0 | 0.4624138 | 2134.11 | 4199.06 | 0 | 20985.47 | 0.003413195 | -0.0007404205 | 0.001932354 | 6030473.3 | 0.3350823 | 3554.73 | 6194.85 | 0 | 10837.25 | 0.003441006 | -0.001566387 | 0.0003082316 | 4512910.1 | 0.5001556
[9 empty] | 2093.59 | 2200.51 | 0 | 16506.46 | 0.003367184 | -0.0008642403 | 0.001638704 | 4801242.0 | 0.4662157 | 2135.11 | 4199.98 | 0 | 20969.76 | 0.00341334 | -0.0007367584 | 0.001939823 | 6024922.4 | 0.3334604 | 3555.72 | 6194.85 | 0 | 10852.95 | 0.00344667 | -0.001570102 | 0.0003064668 | 4514019.0 | 0.4999547
[9 empty] | 2094.59 | 2202.35 | 0 | 16553.41 | 0.003386069 | -0.0008706824 | 0.001644704 | 4823537.3 | 0.4676676 | 2136.11 | 4200.9 | 0 | 21001.12 | 0.003411713 | -0.0007404205 | 0.001930872 | 6029659.3 | 0.3341903 | 3556.72 | 6197.6 | 0 | 10868.6 | 0.003456323 | -0.001571031 | 0.0003142613 | 4511751.9 | 0.501102
[9 empty] | 2095.59 | 2199.59 | 0 | 16537.76 | 0.003382249 | -0.0008716012 | 0.001639046 | 4873745.6 | 0.4670938 | 2137.1 | 4201.81 | 0 | 21016.77 | 0.003421113 | -0.0007395069 | 0.001942099 | 6017256.6 | 0.3342088 | 3557.72 | 6196.69 | 0 | 10915.55 | 0.003455935 | -0.00157289 | 0.0003101552 | 4530767.4 | 0.5017964
[9 empty] | 2096.59 | 2200.51 | 0 | 16553.41 | 0.003380651 | -0.0008752817 | 0.001630088 | 4774360.0 | 0.4612037 | 2138.1 | 4200.9 | 0 | 21048.06 | 0.003422759 | -0.0007413393 | 0.001940081 | 6044051.3 | 0.3330429 | 3558.72 | 6196.69 | 0 | 10946.91 | 0.003455875 | -0.001571031 | 0.0003138131 | 4532957.5 | 0.5004138
[9 empty] | 2097.59 | 2199.59 | 0 | 16584.76 | 0.003376719 | -0.0008743655 | 0.001627988 | 4690513.0 | 0.4603564 | 2139.1 | 4199.98 | 0 | 21063.77 | 0.003411318 | -0.0007385934 | 0.001934131 | 6073974.4 | 0.3344577 | 3559.72 | 6196.69 | 0 | 10962.55 | 0.003467695 | -0.001578463 | 0.0003107693 | 4550312.0 | 0.5000329
[9 empty] | 2098.59 | 2199.59 | 0 | 16616.06 | 0.003370827 | -0.0008734415 | 0.001623944 | 4645734.4 | 0.4594233 | 2140.1 | 4202.73 | 0 | 21095.07 | 0.003434359 | -0.000743169 | 0.001948021 | 6080454.5 | 0.3342818 | 3560.72 | 6197.6 | 0 | 10946.91 | 0.00346542 | -0.001578463 | 0.0003084935 | 4574150.0 | 0.5001281
[9 empty] | 2099.59 | 2200.51 | 0 | 16616.06 | 0.003376544 | -0.0008762032 | 0.001624138 | 4666658.4 | 0.4637366 | 2141.1 | 4201.81 | 0 | 21142.07 | 0.003426685 | -0.0007459175 | 0.00193485 | 6065722.1 | 0.3302566 | 3561.72 | 6197.6 | 0 | 10993.85 | 0.003476719 | -0.001580319 | 0.0003160813 | 4538527.7 | 0.5020508
[9 empty] | 2100.59 | 2201.43 | 0 | 16663.07 | 0.0034091 | -0.000885407 | 0.001638286 | 4716050.8 | 0.4680017 | 2142.1 | 4199.98 | 0 | 21173.37 | 0.003439928 | -0.0007468337 | 0.001946261 | 6037343.6 | 0.3279177 | 3562.72 | 6197.6 | 0 | 11025.21 | 0.003472948 | -0.001584963 | 0.000303022 | 4536836.8 | 0.5023873
[9 empty] | 2101.59 | 2202.35 | 0 | 16710.01 | 0.003409011 | -0.0008881686 | 0.001632673 | 4721448.4 | 0.4682976 | 2143.1 | 4199.06 | 0 | 21204.67 | 0.00344358 | -0.000748666 | 0.001946248 | 6065014.5 | 0.3324853 | 3563.72 | 6196.69 | 0 | 11009.56 | 0.003484528 | -0.001587751 | 0.0003090259 | 4565230.4 | 0.5026274
[9 empty] | 2102.16 | 2201.43 | 0 | 16647.42 | 0.003414709 | -0.0008863258 | 0.001642057 | 4657607.2 | 0.4703662 | 2144.1 | 4199.98 | 0 | 21204.67 | 0.003445563 | -0.000748666 | 0.001948231 | 6149351.9 | 0.3361348 | 3564.72 | 6195.77 | 0 | 11072.16 | 0.003466888 | -0.001585892 | 0.0002951034 | 4562938.2 | 0.5048369
[18 empty] | 2145.1 | 4200.9 | 0 | 21267.33 | 0.003439588 | -0.0007468337 | 0.001945921 | 6134857.0 | 0.3300479 | 3565.72 | 6196.69 | 0 | 11072.16 | 0.003491948 | -0.001592398 | 0.0003071526 | 4544477.1 | 0.5064423
[18 empty] | 2146.1 | 4199.98 | 0 | 21282.98 | 0.003468377 | -0.0007532442 | 0.001961888 | 6153345.2 | 0.3255339 | 3566.72 | 6196.69 | 0 | 11119.16 | 0.003495847 | -0.001592398 | 0.0003110519 | 4561731.3 | 0.505204
[18 empty] | 2147.1 | 4200.9 | 0 | 21345.63 | 0.003468258 | -0.0007532442 | 0.001961769 | 6172417.1 | 0.3201246 | 3567.72 | 6196.69 | 0 | 11119.16 | 0.003497692 | -0.001594256 | 0.0003091789 | 4542224.2 | 0.5050667
[18 empty] | 2148.1 | 4199.06 | 0 | 21376.99 | 0.003483622 | -0.0007569089 | 0.001969804 | 6183668.0 | 0.3208077 | 3568.72 | 6196.69 | 0 | 11119.16 | 0.003503386 | -0.001597971 | 0.0003074439 | 4582409.4 | 0.5092383
[18 empty] | 2149.1 | 4199.98 | 0 | 21392.63 | 0.003479719 | -0.0007559927 | 0.001967733 | 6150342.1 | 0.3200813 | 3569.72 | 6196.69 | 0 | 11119.16 | 0.003495409 | -0.001597042 | 0.0003013258 | 4592587.0 | 0.5101787
[18 empty] | 2150.1 | 4198.14 | 0 | 21408.28 | 0.003491101 | -0.0007587386 | 0.001973624 | 6209737.0 | 0.3211624 | 3570.72 | 6195.77 | 0 | 11197.47 | 0.00350522 | -0.00159983 | 0.0003055608 | 4575244.5 | 0.5091852
[18 empty] | 2151.1 | 4199.06 | 0 | 21455.29 | 0.003473744 | -0.0007541578 | 0.001965429 | 6174574.2 | 0.3192171 | 3571.72 | 6196.69 | 0 | 11197.47 | 0.003518477 | -0.001604474 | 0.000309529 | 4576109.2 | 0.5069504
[18 empty] | 2152.1 | 4199.98 | 0 | 21470.94 | 0.003498682 | -0.0007633195 | 0.001972044 | 6154387.3 | 0.3216618 | 3572.72 | 6196.69 | 0 | 11228.76 | 0.003531927 | -0.001609121 | 0.0003136861 | 4576030.5 | 0.508467
[18 empty] | 2153.1 | 4200.9 | 0 | 21517.89 | 0.003487182 | -0.0007651492 | 0.001956883 | 6153032.3 | 0.3234032 | 3573.72 | 6194.85 | 0 | 11228.76 | 0.003522106 | -0.00161005 | 0.0003020063 | 4571601.9 | 0.5078861
[18 empty] | 2154.1 | 4200.9 | 0 | 21564.89 | 0.00350051 | -0.0007660653 | 0.001968379 | 6117098.4 | 0.3241321 | 3574.72 | 6197.6 | 0 | 11275.77 | 0.003533567 | -0.001611906 | 0.0003097553 | 4575299.3 | 0.5090873
[18 empty] | 2155.1 | 4199.06 | 0 | 21580.54 | 0.003504192 | -0.0007678977 | 0.001968397 | 6104512.3 | 0.3244736 | 3575.72 | 6195.77 | 0 | 11322.77 | 0.00352949 | -0.001612835 | 0.0003038192 | 4600030.1 | 0.5103261
[18 empty] | 2156.1 | 4200.9 | 0 | 21611.9 | 0.00350796 | -0.00076973 | 0.0019685 | 6100264.4 | 0.3240667 | 3576.72 | 6196.69 | 0 | 11338.42 | 0.003537275 | -0.001615623 | 0.0003060289 | 4561666.2 | 0.5094421
[18 empty] | 2157.1 | 4200.9 | 0 | 21643.19 | 0.003504212 | -0.0007660653 | 0.001972081 | 6054598.5 | 0.3268582 | 3577.72 | 6194.85 | 0 | 11354.07 | 0.003554767 | -0.001621199 | 0.0003123685 | 4532034.1 | 0.5070748
[18 empty] | 2158.1 | 4199.98 | 0 | 21674.49 | 0.003517685 | -0.0007724785 | 0.001972728 | 6018650.7 | 0.3281291 | 3578.72 | 6194.85 | 0 | 11369.72 | 0.003548305 | -0.001622126 | 0.0003040533 | 4576047.5 | 0.5099907
[18 empty] | 2159.1 | 4199.98 | 0 | 21705.85 | 0.003519217 | -0.0007724785 | 0.00197426 | 5991940.1 | 0.3289317 | 3579.72 | 6197.6 | 0 | 11385.37 | 0.003558258 | -0.001625843 | 0.0003065714 | 4561576.3 | 0.5104091
[18 empty] | 2160.1 | 4199.98 | 0 | 21721.5 | 0.003538437 | -0.0007770567 | 0.001984324 | 5985762.4 | 0.3312015 | 3580.72 | 6195.77 | 0 | 11416.73 | 0.003564054 | -0.001628631 | 0.0003067918 | 4550247.5 | 0.510306
[18 empty] | 2161.1 | 4200.9 | 0 | 21784.15 | 0.003544013 | -0.0007779729 | 0.001988067 | 5961054.4 | 0.3321409 | 3581.72 | 6196.69 | 0 | 11416.73 | 0.003558198 | -0.001627702 | 0.0003027947 | 4559317.1 | 0.5139778
[18 empty] | 2162.1 | 4199.06 | 0 | 21815.45 | 0.003545798 | -0.0007788864 | 0.001988025 | 5984777.5 | 0.33495 | 3582.72 | 6195.77 | 0 | 11448.03 | 0.003557863 | -0.001626773 | 0.0003043174 | 4530986.9 | 0.5139724
[18 empty] | 2163.1 | 4200.9 | 0 | 21799.8 | 0.003530589 | -0.0007779729 | 0.001974643 | 5927445.8 | 0.3344632 | 3583.72 | 6196.69 | 0 | 11479.38 | 0.003577146 | -0.001634207 | 0.0003087311 | 4499402.7 | 0.5127143
[18 empty] | 2164.1 | 4199.98 | 0 | 21862.46 | 0.003547576 | -0.0007825485 | 0.001982479 | 5885512.5 | 0.3340956 | 3584.72 | 6196.69 | 0 | 11510.68 | 0.003576948 | -0.001635134 | 0.00030668 | 4489898.5 | 0.5112129
[18 empty] | 2165.1 | 4199.98 | 0 | 21878.11 | 0.003549552 | -0.0007852996 | 0.001978953 | 5923734.6 | 0.3367085 | 3585.72 | 6197.6 | 0 | 11495.03 | 0.003584516 | -0.001638851 | 0.0003068138 | 4462129.3 | 0.5098173
[18 empty] | 2166.1 | 4199.98 | 0 | 21925.11 | 0.003568437 | -0.0007816376 | 0.002005162 | 5910900.6 | 0.338112 | 3586.72 | 6196.69 | 0 | 11510.68 | 0.003595875 | -0.001645357 | 0.0003051622 | 4465034.7 | 0.5115519
[18 empty] | 2167.1 | 4200.9 | 0 | 21940.76 | 0.003568684 | -0.0007871293 | 0.001994425 | 5916892.1 | 0.342177 | 3587.71 | 6197.6 | 0 | 11541.98 | 0.003586433 | -0.001642569 | 0.0003012958 | 4458343.5 | 0.5109878
[18 empty] | 2168.09 | 4199.98 | 0 | 21987.71 | 0.003560872 | -0.0007889617 | 0.001982948 | 5954819.7 | 0.3430816 | 3588.71 | 6196.69 | 0 | 11573.33 | 0.003594051 | -0.001643498 | 0.0003070548 | 4444731.8 | 0.5119737
[18 empty] | 2169.09 | 4199.98 | 0 | 22019.06 | 0.003553135 | -0.0007871293 | 0.001978876 | 5919785.6 | 0.3433084 | 3589.71 | 6195.77 | 0 | 11588.98 | 0.003609237 | -0.00165093 | 0.0003073769 | 4409090.8 | 0.51237
[18 empty] | 2170.09 | 4200.9 | 0 | 22066.01 | 0.003587558 | -0.0007917102 | 0.002004138 | 5900781.5 | 0.3445508 | 3590.71 | 6195.77 | 0 | 11604.63 | 0.003607224 | -0.001653718 | 0.0002997885 | 4437767.7 | 0.5151341
[18 empty] | 2171.09 | 4201.81 | 0 | 22066.01 | 0.003587558 | -0.0007926264 | 0.002002306 | 5939133.5 | 0.3467858 | 3591.71 | 6197.6 | 0 | 11635.99 | 0.003609148 | -0.001651859 | 0.0003054291 | 4409107.0 | 0.5153428
[18 empty] | 2172.09 | 4200.9 | 0 | 22097.37 | 0.003596928 | -0.000796291 | 0.002004346 | 5905216.7 | 0.3482342 | 3592.71 | 6197.6 | 0 | 11651.64 | 0.003620668 | -0.001655577 | 0.000309515 | 4424738.0 | 0.5168227
[18 empty] | 2173.09 | 4199.98 | 0 | 22097.37 | 0.003589505 | -0.0007999531 | 0.001989598 | 5846797.4 | 0.34579 | 3593.71 | 6194.85 | 0 | 11682.94 | 0.003612632 | -0.001654647 | 0.0003033375 | 4448065.7 | 0.5193088
[18 empty] | 2174.09 | 4199.98 | 0 | 22128.67 | 0.003612384 | -0.0008017854 | 0.002008813 | 5826940.0 | 0.3455018 | 3594.71 | 6195.77 | 0 | 11714.29 | 0.003622232 | -0.001659294 | 0.0003036445 | 4400086.6 | 0.5179373
[18 empty] | 2175.09 | 4200.9 | 0 | 22175.67 | 0.0035912 | -0.0007981207 | 0.001994959 | 5799800.8 | 0.344869 | 3595.71 | 6197.6 | 0 | 11745.59 | 0.003631879 | -0.001665799 | 0.0003002803 | 4390108.9 | 0.5202763
[18 empty] | 2176.09 | 4200.9 | 0 | 22206.97 | 0.003612097 | -0.0008017854 | 0.002008527 | 5745060.3 | 0.3433602 | 3596.71 | 6196.69 | 0 | 11761.24 | 0.003639665 | -0.001665799 | 0.0003080661 | 4392969.9 | 0.5208338
[18 empty] | 2177.09 | 4199.98 | 0 | 22222.62 | 0.003621635 | -0.0008072824 | 0.00200707 | 5766055.1 | 0.341866 | 3597.71 | 6194.85 | 0 | 11745.59 | 0.003643406 | -0.001670446 | 0.0003025141 | 4366184.3 | 0.5196561
[18 empty] | 2178.09 | 4201.81 | 0 | 22253.97 | 0.003619847 | -0.0008072824 | 0.002005282 | 5714538.2 | 0.3409386 | 3598.71 | 6195.77 | 0 | 11808.24 | 0.003648982 | -0.001672305 | 0.0003043724 | 4355433.0 | 0.518561
[18 empty] | 2179.09 | 4200.9 | 0 | 22269.62 | 0.003617696 | -0.0008091148 | 0.001999467 | 5730432.9 | 0.3442532 | 3599.71 | 6197.6 | 0 | 11808.24 | 0.003641166 | -0.001670446 | 0.0003002744 | 4374872.5 | 0.5190114
[18 empty] | 2180.09 | 4199.98 | 0 | 22285.27 | 0.003617666 | -0.0008072824 | 0.002003102 | 5769872.2 | 0.3475641 | 3600.71 | 6195.77 | 0 | 11855.25 | 0.003650737 | -0.001674161 | 0.0003024156 | 4345483.4 | 0.5170884
[18 empty] | 2181.09 | 4199.98 | 0 | 22316.63 | 0.003625445 | -0.0008045339 | 0.002016378 | 5785607.0 | 0.3511473 | 3601.71 | 6196.69 | 0 | 11855.25 | 0.003664108 | -0.001679737 | 0.0003046351 | 4356309.9 | 0.5176035
[18 empty] | 2182.09 | 4200.9 | 0 | 22332.28 | 0.003638395 | -0.000813693 | 0.002011009 | 5777930.3 | 0.3529797 | 3602.71 | 6196.69 | 0 | 11870.9 | 0.003669796 | -0.001679737 | 0.0003103229 | 4354627.5 | 0.5174917
[18 empty] | 2183.09 | 4199.98 | 0 | 22379.23 | 0.003642295 | -0.0008127795 | 0.002016736 | 5784176.8 | 0.3522785 | 3603.71 | 6196.69 | 0 | 11886.55 | 0.003675599 | -0.001684383 | 0.0003068326 | 4324487.4 | 0.5152403
[18 empty] | 2184.09 | 4199.98 | 0 | 22426.23 | 0.0036633 | -0.0008201062 | 0.002023088 | 5804661.3 | 0.354302 | 3604.71 | 6195.77 | 0 | 11933.55 | 0.003679337 | -0.001688101 | 0.0003031358 | 4369074.5 | 0.517155
[18 empty] | 2185.09 | 4199.98 | 0 | 22441.88 | 0.003646026 | -0.0008164415 | 0.002013143 | 5829448.8 | 0.3560998 | 3605.71 | 6197.6 | 0 | 11933.55 | 0.003677354 | -0.001686242 | 0.0003048705 | 4383713.2 | 0.5195803
[18 empty] | 2186.09 | 4200.9 | 0 | 22441.88 | 0.003649738 | -0.0008182738 | 0.00201319 | 5834697.1 | 0.3575993 | 3606.71 | 6196.69 | 0 | 11964.85 | 0.003671301 | -0.001690891 | 0.0002895185 | 4366703.3 | 0.5191486
[18 empty] | 2187.09 | 4200.9 | 0 | 22488.88 | 0.003643954 | -0.0008164415 | 0.002011071 | 5801815.4 | 0.3580578 | 3607.71 | 6196.69 | 0 | 11980.5 | 0.00368681 | -0.001694606 | 0.000297598 | 4380161.0 | 0.5210525
[18 empty] | 2188.09 | 4199.06 | 0 | 22504.53 | 0.003670737 | -0.0008219385 | 0.00202686 | 5791503.3 | 0.3565215 | 3608.71 | 6195.77 | 0 | 12011.86 | 0.00370411 | -0.001699253 | 0.000305605 | 4385862.9 | 0.5200644
[18 empty] | 2189.09 | 4200.9 | 0 | 22551.54 | 0.003676619 | -0.0008228547 | 0.002030909 | 5824323.6 | 0.3599976 | 3609.71 | 6198.52 | 0 | 12011.86 | 0.003701828 | -0.001699253 | 0.0003033227 | 4369993.8 | 0.5188454
[18 empty] | 2190.09 | 4200.9 | 0 | 22582.84 | 0.003666877 | -0.000824687 | 0.002017503 | 5839291.3 | 0.3622298 | 3610.71 | 6197.6 | 0 | 12043.16 | 0.003709584 | -0.001702043 | 0.0003054975 | 4396253.2 | 0.5190803
[18 empty] | 2191.09 | 4199.98 | 0 | 22614.14 | 0.003672396 | -0.0008274355 | 0.002017525 | 5885200.3 | 0.3664446 | 3611.71 | 6196.69 | 0 | 12074.45 | 0.003700003 | -0.00170297 | 0.0002940634 | 4401519.5 | 0.519959
[18 empty] | 2192.09 | 4199.98 | 0 | 22629.84 | 0.003684055 | -0.0008311002 | 0.002021855 | 5923425.0 | 0.3660875 | 3612.71 | 6194.85 | 0 | 12074.45 | 0.003703853 | -0.001703899 | 0.0002960547 | 4367936.4 | 0.5196273
[18 empty] | 2193.09 | 4199.06 | 0 | 22676.79 | 0.003668566 | -0.0008228547 | 0.002022857 | 5931709.3 | 0.3680783 | 3613.71 | 6196.69 | 0 | 12090.16 | 0.003720884 | -0.001709478 | 0.0003019278 | 4377491.7 | 0.5202851
[18 empty] | 2194.09 | 4200.9 | 0 | 22692.44 | 0.003701181 | -0.0008320164 | 0.002037148 | 6016148.3 | 0.3741443 | 3614.71 | 6195.77 | 0 | 12105.81 | 0.003720854 | -0.001711337 | 0.0002981808 | 4381059.8 | 0.5188472
[18 empty] | 2195.09 | 4200.9 | 0 | 22723.79 | 0.003699277 | -0.0008338487 | 0.00203158 | 6109531.6 | 0.3784304 | 3615.71 | 6197.6 | 0 | 12137.11 | 0.003730501 | -0.001713195 | 0.00030411 | 4340129.6 | 0.51661
[18 empty] | 2196.09 | 4200.9 | 0 | 22755.09 | 0.003703045 | -0.0008365972 | 0.00202985 | 6127108.7 | 0.3786638 | 3616.71 | 6198.52 | 0 | 12168.46 | 0.003738118 | -0.001718771 | 0.0003005757 | 4367994.1 | 0.520254
[18 empty] | 2197.09 | 4200.9 | 0 | 22755.09 | 0.003701062 | -0.0008384296 | 0.002024203 | 6124742.8 | 0.3789856 | 3617.71 | 6196.69 | 0 | 12199.76 | 0.00373022 | -0.001719701 | 0.0002908192 | 4388778.7 | 0.5236223
[18 empty] | 2198.09 | 4199.98 | 0 | 22786.45 | 0.003723827 | -0.0008384296 | 0.002046967 | 6152953.0 | 0.3805499 | 3618.7 | 6197.6 | 0 | 12215.41 | 0.003726364 | -0.001719701 | 0.0002869626 | 4385371.2 | 0.5254676
[18 empty] | 2199.09 | 4199.98 | 0 | 22802.1 | 0.003704685 | -0.0008375134 | 0.002029658 | 6139830.6 | 0.3835643 | 3619.7 | 6196.69 | 0 | 12215.41 | 0.003755089 | -0.001725277 | 0.0003045361 | 4410159.2 | 0.5274392
[18 empty] | 2200.08 | 4199.98 | 0 | 22833.4 | 0.003718181 | -0.0008411781 | 0.002035825 | 6106338.9 | 0.3851572 | 3620.7 | 6196.69 | 0 | 12231.06 | 0.003749388 | -0.001726206 | 0.0002969765 | 4420678.3 | 0.5290478
[18 empty] | 2201.08 | 4199.06 | 0 | 22864.75 | 0.003725822 | -0.0008430104 | 0.002039801 | 6108389.8 | 0.385281 | 3621.7 | 6198.52 | 0 | 12262.42 | 0.003758989 | -0.001729923 | 0.0002991421 | 4432924.1 | 0.5312255
[18 empty] | 2202.08 | 4200.9 | 0 | 22927.41 | 0.003733242 | -0.0008448428 | 0.002043557 | 6090614.3 | 0.3854174 | 3622.7 | 6195.77 | 0 | 12293.72 | 0.003766791 | -0.001732711 | 0.0003013683 | 4453711.2 | 0.5309136
[18 empty] | 2203.08 | 4200.9 | 0 | 22911.7 | 0.003735139 | -0.0008457589 | 0.002043621 | 6110073.0 | 0.3888731 | 3623.7 | 6198.52 | 0 | 12325.07 | 0.003760737 | -0.001731782 | 0.0002971734 | 4464564.5 | 0.5326088
[18 empty] | 2204.08 | 4201.81 | 0 | 22958.71 | 0.003736895 | -0.0008494236 | 0.002038047 | 6148151.4 | 0.3901828 | 3624.7 | 6196.69 | 0 | 12372.02 | 0.003764199 | -0.001730855 | 0.0003024882 | 4473314.3 | 0.5340628
[18 empty] | 2205.08 | 4199.98 | 0 | 22974.35 | 0.003721626 | -0.0008494236 | 0.002022779 | 6168180.8 | 0.3944097 | 3625.7 | 6196.69 | 0 | 12356.37 | 0.003783433 | -0.001740149 | 0.0003031353 | 4472639.8 | 0.5369662
[18 empty] | 2206.08 | 4203.65 | 0 | 23005.65 | 0.003736967 | -0.0008540045 | 0.002028958 | 6127194.1 | 0.3916262 | 3626.7 | 6196.69 | 0 | 12372.02 | 0.003783564 | -0.001742007 | 0.0002995497 | 4485671.6 | 0.5380982
[18 empty] | 2207.08 | 4200.9 | 0 | 23021.36 | 0.003750309 | -0.0008540045 | 0.0020423 | 6131357.5 | 0.391209 | 3627.7 | 6195.77 | 0 | 12387.67 | 0.003789091 | -0.001744795 | 0.0002995001 | 4472757.9 | 0.538337
[18 empty] | 2208.08 | 4199.06 | 0 | 23068.31 | 0.003763384 | -0.0008558368 | 0.00205171 | 6109638.1 | 0.3916781 | 3628.7 | 6196.69 | 0 | 12434.67 | 0.00380039 | -0.001749445 | 0.0003015012 | 4469129.3 | 0.5360175
[18 empty] | 2209.08 | 4200.9 | 0 | 23115.31 | 0.003757854 | -0.0008576691 | 0.002042515 | 6089966.7 | 0.3922661 | 3629.7 | 6196.69 | 0 | 12481.68 | 0.003781512 | -0.001744795 | 0.0002919216 | 4475208.8 | 0.5375817
[18 empty] | 2210.08 | 4200.9 | 0 | 23099.66 | 0.003757607 | -0.0008576691 | 0.002042268 | 6095807.4 | 0.3922393 | 3630.7 | 6197.6 | 0 | 12465.97 | 0.003786798 | -0.001750371 | 0.0002860557 | 4485519.3 | 0.5378281
[18 empty] | 2211.08 | 4199.06 | 0 | 23146.61 | 0.00375406 | -0.0008585853 | 0.002036889 | 6102235.6 | 0.3933257 | 3631.7 | 6197.6 | 0 | 12481.68 | 0.003807817 | -0.001755021 | 0.0002977758 | 4474499.2 | 0.5364881
[18 empty] | 2212.08 | 4201.81 | 0 | 23177.97 | 0.003778853 | -0.0008659147 | 0.002047023 | 6024497.3 | 0.3914993 | 3632.7 | 6197.6 | 0 | 12512.98 | 0.003806075 | -0.001756879 | 0.0002923162 | 4500036.2 | 0.5398471
[18 empty] | 2213.08 | 4201.81 | 0 | 23224.91 | 0.003782475 | -0.0008631662 | 0.002056143 | 6081620.9 | 0.3953915 | 3633.7 | 6196.69 | 0 | 12528.63 | 0.00382156 | -0.001759667 | 0.000302226 | 4492308.1 | 0.5410336
[18 empty] | 2214.08 | 4201.81 | 0 | 23224.91 | 0.003780608 | -0.0008677496 | 0.002045109 | 6062947.2 | 0.3941624 | 3634.7 | 6196.69 | 0 | 12544.28 | 0.003823237 | -0.001762458 | 0.0002983211 | 4501558.7 | 0.5400697
[18 empty] | 2215.08 | 4200.9 | 0 | 23240.62 | 0.003782446 | -0.0008677496 | 0.002046946 | 6033496.0 | 0.3921867 | 3635.7 | 6196.69 | 0 | 12575.63 | 0.003817345 | -0.001761526 | 0.0002942929 | 4486598.9 | 0.5390356
[18 empty] | 2216.08 | 4200.9 | 0 | 23303.22 | 0.003782465 | -0.000869582 | 0.002043301 | 6068725.6 | 0.3926802 | 3636.7 | 6195.77 | 0 | 12591.28 | 0.003819298 | -0.001764317 | 0.0002906647 | 4473297.9 | 0.5386225
[18 empty] | 2217.08 | 4199.06 | 0 | 23334.57 | 0.003776412 | -0.000869582 | 0.002037248 | 6046956.6 | 0.3934029 | 3637.7 | 6198.52 | 0 | 12606.93 | 0.003834507 | -0.001768963 | 0.0002965805 | 4494619.3 | 0.5409741
[18 empty] | 2218.08 | 4199.06 | 0 | 23350.22 | 0.00379365 | -0.000875079 | 0.002043492 | 6020891.1 | 0.3938656 | 3638.7 | 6196.69 | 0 | 12653.93 | 0.00384025 | -0.001771754 | 0.0002967429 | 4473975.1 | 0.5410827
[18 empty] | 2219.08 | 4200.9 | 0 | 23397.17 | 0.003791693 | -0.0008778275 | 0.002036038 | 6044698.8 | 0.3926911 | 3639.7 | 6196.69 | 0 | 12685.23 | 0.003849736 | -0.001775471 | 0.0002987933 | 4470516.1 | 0.5428766
[18 empty] | 2220.08 | 4200.9 | 0 | 23397.17 | 0.003808961 | -0.0008778275 | 0.002053306 | 6021971.5 | 0.3911678 | 3640.7 | 6196.69 | 0 | 12685.23 | 0.003859395 | -0.001779188 | 0.0003010184 | 4468758.8 | 0.5457975
[18 empty] | 2221.08 | 4200.9 | 0 | 23444.18 | 0.00380901 | -0.0008796598 | 0.002049691 | 6011797.6 | 0.3911218 | 3641.7 | 6195.77 | 0 | 12732.24 | 0.003839964 | -0.001778259 | 0.0002834455 | 4459533.2 | 0.5446575
[18 empty] | 2222.08 | 4200.9 | 0 | 23475.53 | 0.003820363 | -0.0008833245 | 0.002053714 | 6051949.3 | 0.3938208 | 3642.7 | 6196.69 | 0 | 12700.88 | 0.003841729 | -0.001781976 | 0.0002777763 | 4431128.0 | 0.5428206
[18 empty] | 2223.08 | 4199.06 | 0 | 23506.83 | 0.003810597 | -0.0008824084 | 0.002045781 | 5995564.2 | 0.3948502 | 3643.7 | 6198.52 | 0 | 12747.89 | 0.003857017 | -0.001788484 | 0.0002800484 | 4451253.3 | 0.5478488
[18 empty] | 2224.08 | 4200.9 | 0 | 23522.48 | 0.00383383 | -0.0008869918 | 0.002059846 | 5928042.1 | 0.3908535 | 3644.7 | 6196.69 | 0 | 12763.54 | 0.003862659 | -0.001788484 | 0.0002856901 | 4490695.8 | 0.5533435
[18 empty] | 2225.08 | 4199.98 | 0 | 23553.84 | 0.00382962 | -0.0008897403 | 0.00205014 | 5910194.0 | 0.3897231 | 3645.7 | 6196.69 | 0 | 12794.89 | 0.003873988 | -0.001794063 | 0.0002858622 | 4481079.3 | 0.5540281
[18 empty] | 2226.08 | 4201.81 | 0 | 23585.13 | 0.003850679 | -0.0008906565 | 0.002069366 | 5867735.1 | 0.3889454 | 3646.7 | 6197.6 | 0 | 12810.54 | 0.00387412 | -0.001794063 | 0.0002859939 | 4479231.4 | 0.5554653
[18 empty] | 2227.08 | 4200.9 | 0 | 23600.78 | 0.003844655 | -0.0008924889 | 0.002059677 | 5840495.8 | 0.3884001 | 3647.7 | 6197.6 | 0 | 12857.49 | 0.003876014 | -0.001794063 | 0.0002878876 | 4485325.0 | 0.5573859
[18 empty] | 2228.08 | 4199.98 | 0 | 23663.44 | 0.003835407 | -0.0008943212 | 0.002046764 | 5865877.6 | 0.387937 | 3648.7 | 6198.52 | 0 | 12888.85 | 0.003879804 | -0.001797783 | 0.0002842383 | 4472765.7 | 0.5572503
[18 empty] | 2229.08 | 4199.98 | 0 | 23679.09 | 0.00383736 | -0.0008897403 | 0.002057879 | 5788799.5 | 0.3870418 | 3649.69 | 6196.69 | 0 | 12873.2 | 0.003885528 | -0.0018015 | 0.0002825277 | 4483282.3 | 0.5590636
[18 empty] | 2230.08 | 4200.9 | 0 | 23710.44 | 0.003854153 | -0.0008989047 | 0.002056344 | 5756667.1 | 0.3861402 | 3650.69 | 6195.77 | 0 | 12857.49 | 0.003895241 | -0.001807079 | 0.0002810829 | 4493729.0 | 0.5568597
[18 empty] | 2231.07 | 4199.98 | 0 | 23757.39 | 0.003881153 | -0.0008989047 | 0.002083343 | 5768585.6 | 0.3877792 | 3651.69 | 6196.69 | 0 | 12904.49 | 0.003900846 | -0.001808008 | 0.0002848296 | 4503431.2 | 0.5587178
[18 empty] | 2232.07 | 4199.98 | 0 | 23757.39 | 0.003867735 | -0.0009025694 | 0.002062596 | 5744419.6 | 0.3889426 | 3652.69 | 6198.52 | 0 | 12935.79 | 0.00390632 | -0.001810799 | 0.000284722 | 4530523.7 | 0.5579258
[18 empty] | 2233.07 | 4200.9 | 0 | 23804.4 | 0.003873502 | -0.0009025694 | 0.002068363 | 5717995.5 | 0.3884353 | 3653.69 | 6197.6 | 0 | 12982.8 | 0.003910519 | -0.001810799 | 0.000288921 | 4567044.6 | 0.5564802
[18 empty] | 2234.07 | 4199.98 | 0 | 23820.04 | 0.003878913 | -0.0009071528 | 0.002064607 | 5682020.7 | 0.3868791 | 3654.69 | 6196.69 | 0 | 12982.8 | 0.003902404 | -0.001813587 | 0.0002752299 | 4555371.7 | 0.5515411
[18 empty] | 2235.07 | 4199.98 | 0 | 23867.05 | 0.003865545 | -0.0009016532 | 0.002062238 | 5663375.5 | 0.3879461 | 3655.69 | 6197.6 | 0 | 13045.45 | 0.003921489 | -0.001819166 | 0.0002831581 | 4611992.7 | 0.5498473
[18 empty] | 2236.07 | 4200.9 | 0 | 23898.35 | 0.003888586 | -0.0009099013 | 0.002068783 | 5621538.0 | 0.3869276 | 3656.69 | 6195.77 | 0 | 13029.8 | 0.003929357 | -0.001821024 | 0.0002873088 | 4644613.9 | 0.5485842
[18 empty] | 2237.07 | 4199.98 | 0 | 23898.35 | 0.003909565 | -0.0009126472 | 0.00208427 | 5600633.5 | 0.3861285 | 3657.69 | 6196.69 | 0 | 13045.45 | 0.003931172 | -0.001822886 | 0.0002854009 | 4652694.9 | 0.5463258
[18 empty] | 2238.07 | 4199.98 | 0 | 23961 | 0.003894046 | -0.0009163172 | 0.002061412 | 5551123.7 | 0.3852865 | 3658.69 | 6196.69 | 0 | 13061.1 | 0.003936998 | -0.001826603 | 0.0002837924 | 4682425.6 | 0.5477003
[18 empty] | 2239.07 | 4199.98 | 0 | 23992.3 | 0.003899958 | -0.000913566 | 0.002072826 | 5512628.0 | 0.3834336 | 3659.69 | 6196.69 | 0 | 13139.41 | 0.00393685 | -0.001826603 | 0.000283644 | 4670204.5 | 0.5442458
[18 empty] | 2240.07 | 4199.98 | 0 | 24007.95 | 0.003907628 | -0.0009163172 | 0.002074994 | 5528470.6 | 0.3850053 | 3660.69 | 6196.69 | 0 | 13108.11 | 0.00394258 | -0.001828462 | 0.0002856573 | 4664990.2 | 0.5447734
[18 empty] | 2241.07 | 4199.98 | 0 | 24023.66 | 0.003901627 | -0.000913566 | 0.002074495 | 5510120.0 | 0.3842987 | 3661.69 | 6196.69 | 0 | 13139.41 | 0.003948077 | -0.00183404 | 0.0002799968 | 4662776.3 | 0.543821
[18 empty] | 2242.07 | 4200.9 | 0 | 24039.31 | 0.003922831 | -0.0009218142 | 0.002079202 | 5527454.8 | 0.3847085 | 3662.69 | 6196.69 | 0 | 13170.7 | 0.003955695 | -0.00183776 | 0.0002801746 | 4667681.0 | 0.5439176
[18 empty] | 2243.07 | 4200.9 | 0 | 24086.25 | 0.003924309 | -0.000922733 | 0.002078843 | 5563886.9 | 0.3861789 | 3663.69 | 6194.85 | 0 | 13155.05 | 0.003967275 | -0.001840551 | 0.0002861731 | 4672436.0 | 0.5459649
[18 empty] | 2244.07 | 4199.06 | 0 | 24086.25 | 0.003932286 | -0.0009245653 | 0.002083155 | 5581011.2 | 0.3874345 | 3664.69 | 6195.77 | 0 | 13186.41 | 0.003953544 | -0.001840551 | 0.0002724426 | 4681930.1 | 0.5471827
[18 empty] | 2245.07 | 4201.81 | 0 | 24133.26 | 0.003926364 | -0.0009245653 | 0.002077234 | 5600741.4 | 0.3898879 | 3665.69 | 6196.69 | 0 | 13202.06 | 0.003959347 | -0.001844271 | 0.0002708057 | 4665492.3 | 0.5453753
[18 empty] | 2246.07 | 4202.73 | 0 | 24180.26 | 0.003935681 | -0.0009291488 | 0.002077384 | 5615238.2 | 0.391148 | 3666.69 | 6196.69 | 0 | 13249.01 | 0.003970808 | -0.001845197 | 0.0002804135 | 4610265.3 | 0.5420622
[18 empty] | 2247.07 | 4199.98 | 0 | 24195.91 | 0.003918407 | -0.00092823 | 0.002061947 | 5641381.8 | 0.39297 | 3667.69 | 6197.6 | 0 | 13280.36 | 0.003985965 | -0.001850776 | 0.0002844126 | 4633867.4 | 0.5452978
[18 empty] | 2248.07 | 4199.06 | 0 | 24195.91 | 0.003954902 | -0.0009355646 | 0.002083773 | 5637496.8 | 0.3936333 | 3668.69 | 6194.85 | 0 | 13280.36 | 0.003978265 | -0.001855428 | 0.0002674086 | 4617519.7 | 0.5472719
[18 empty] | 2249.07 | 4199.98 | 0 | 24258.57 | 0.003956766 | -0.0009337297 | 0.002089307 | 5682894.0 | 0.3945483 | 3669.69 | 6197.6 | 0 | 13311.66 | 0.003985744 | -0.001857287 | 0.0002711707 | 4616860.3 | 0.5500037
[18 empty] | 2250.07 | 4200.9 | 0 | 24274.22 | 0.003960333 | -0.0009355646 | 0.002089203 | 5662347.3 | 0.3943337 | 3670.69 | 6196.69 | 0 | 13327.31 | 0.003981749 | -0.001856357 | 0.0002690343 | 4610074.9 | 0.5512432
[18 empty] | 2251.07 | 4200.9 | 0 | 24289.87 | 0.003964291 | -0.0009392293 | 0.002085833 | 5664293.0 | 0.3967957 | 3671.69 | 6196.69 | 0 | 13343.02 | 0.003989696 | -0.001858216 | 0.000273264 | 4601039.0 | 0.5518388
[18 empty] | 2252.07 | 4201.81 | 0 | 24321.16 | 0.003962388 | -0.0009401455 | 0.002082097 | 5662300.9 | 0.3960787 | 3672.69 | 6197.6 | 0 | 13374.32 | 0.003989475 | -0.001861007 | 0.000267462 | 4581337.8 | 0.5535373
[18 empty] | 2253.07 | 4201.81 | 0 | 24368.17 | 0.003950725 | -0.0009373943 | 0.002075937 | 5613538.3 | 0.3959158 | 3673.69 | 6199.44 | 0 | 13405.61 | 0.004004793 | -0.001866585 | 0.0002716226 | 4566070.0 | 0.5533762
[18 empty] | 2254.07 | 4199.06 | 0 | 24368.17 | 0.003985238 | -0.0009493124 | 0.002086613 | 5655339.3 | 0.3988557 | 3674.69 | 6197.6 | 0 | 13421.32 | 0.004010319 | -0.001871235 | 0.0002678503 | 4569687.5 | 0.5544438
[18 empty] | 2255.07 | 4199.06 | 0 | 24446.47 | 0.003989078 | -0.0009483936 | 0.00209229 | 5619337.9 | 0.3974303 | 3675.69 | 6195.77 | 0 | 13421.32 | 0.004017997 | -0.001870303 | 0.0002773913 | 4557036.0 | 0.5552447
[18 empty] | 2256.07 | 4199.98 | 0 | 24446.47 | 0.003990922 | -0.0009483936 | 0.002094135 | 5651139.2 | 0.4016031 | 3676.69 | 6197.6 | 0 | 13452.62 | 0.004000577 | -0.001871235 | 0.0002581082 | 4533229.6 | 0.5577934
[18 empty] | 2257.07 | 4199.98 | 0 | 24462.12 | 0.003996748 | -0.0009511448 | 0.002094458 | 5604631.1 | 0.3991995 | 3677.69 | 6194.85 | 0 | 13609.23 | 0.004033018 | -0.001881465 | 0.0002700873 | 4525106.5 | 0.5588818
[18 empty] | 2258.07 | 4199.06 | 0 | 24477.77 | 0.003990609 | -0.0009502286 | 0.002090152 | 5611000.2 | 0.4016128 | 3678.69 | 6196.69 | 0 | 13703.18 | 0.004048078 | -0.001888902 | 0.0002702735 | 4496995.8 | 0.5581538
[18 empty] | 2259.07 | 4199.98 | 0 | 24524.78 | 0.003998635 | -0.0009538959 | 0.002090843 | 5585897.6 | 0.4022539 | 3679.69 | 6196.69 | 0 | 13750.18 | 0.004076738 | -0.001900062 | 0.0002766132 | 4487806.9 | 0.5568352
[18 empty] | 2260.07 | 4200.9 | 0 | 24540.43 | 0.004006167 | -0.0009593929 | 0.002087381 | 5571954.2 | 0.4043762 | 3680.68 | 6198.52 | 0 | 13797.13 | 0.004084188 | -0.001904712 | 0.0002747644 | 4490725.8 | 0.5590209
[18 empty] | 2261.07 | 4200.9 | 0 | 24571.78 | 0.004017658 | -0.0009593929 | 0.002098872 | 5599822.0 | 0.4052945 | 3681.68 | 6194.85 | 0 | 13859.79 | 0.004099008 | -0.001911222 | 0.0002765636 | 4505739.4 | 0.5593821
[18 empty] | 2262.06 | 4199.98 | 0 | 24603.08 | 0.004026866 | -0.0009612279 | 0.00210441 | 5591170.9 | 0.4066766 | 3682.68 | 6196.69 | 0 | 13875.44 | 0.004097134 | -0.001913084 | 0.000270967 | 4505622.8 | 0.5595906
[18 empty] | 2263.06 | 4199.98 | 0 | 24634.38 | 0.004026945 | -0.0009630603 | 0.002100825 | 5553124.9 | 0.4063239 | 3683.68 | 6196.69 | 0 | 13891.14 | 0.004097104 | -0.001917733 | 0.0002616386 | 4511649.1 | 0.5591579
[18 empty] | 2264.06 | 4199.06 | 0 | 24665.73 | 0.004032442 | -0.0009667276 | 0.002098987 | 5591756.8 | 0.4107179 | 3684.68 | 6196.69 | 0 | 13906.79 | 0.004108602 | -0.001918662 | 0.0002712774 | 4514300.4 | 0.5590791
[18 empty] | 2265.06 | 4199.98 | 0 | 24681.38 | 0.004009589 | -0.0009621441 | 0.0020853 | 5565137.4 | 0.4116868 | 3685.68 | 6195.77 | 0 | 13922.44 | 0.004109978 | -0.001926102 | 0.0002577742 | 4567067.3 | 0.5577886
[18 empty] | 2266.06 | 4201.81 | 0 | 24712.68 | 0.00403263 | -0.0009658114 | 0.002101007 | 5553053.9 | 0.4139597 | 3686.68 | 6196.69 | 0 | 13938.09 | 0.004121799 | -0.001927963 | 0.0002658718 | 4582536.3 | 0.5559102
[18 empty] | 2267.06 | 4201.81 | 0 | 24775.34 | 0.004040211 | -0.0009694787 | 0.002101254 | 5534733.4 | 0.4152087 | 3687.68 | 6195.77 | 0 | 13953.74 | 0.004123752 | -0.001929822 | 0.0002641074 | 4611806.7 | 0.5538175
[18 empty] | 2268.06 | 4200.9 | 0 | 24775.34 | 0.00404579 | -0.000971311 | 0.002103168 | 5490913.4 | 0.4170146 | 3688.68 | 6195.77 | 0 | 13938.09 | 0.00411011 | -0.001930754 | 0.000248602 | 4645375.0 | 0.5528508
[18 empty] | 2269.06 | 4202.73 | 0 | 24822.34 | 0.004045839 | -0.0009722272 | 0.002101385 | 5424727.9 | 0.4186001 | 3689.68 | 6196.69 | 0 | 13969.45 | 0.004117751 | -0.001933542 | 0.0002506667 | 4625760.3 | 0.5515117
[18 empty] | 2270.06 | 4200.9 | 0 | 24837.99 | 0.004059089 | -0.0009758945 | 0.0021073 | 5347579.3 | 0.4199167 | 3690.68 | 6197.6 | 0 | 13969.45 | 0.004129255 | -0.001933542 | 0.0002621708 | 4493640.1 | 0.5538794
[18 empty] | 2271.06 | 4201.81 | 0 | 24853.64 | 0.004043774 | -0.0009749784 | 0.002093818 | 5234721.7 | 0.422358 | 3691.68 | 6196.69 | 0 | 13969.45 | 0.004142788 | -0.001938194 | 0.0002663997 | 4344768.0 | 0.5559953
[18 empty] | 2272.06 | 4199.98 | 0 | 24931.94 | 0.004062761 | -0.0009813968 | 0.002099967 | 5253543.9 | 0.4257581 | 3692.68 | 6194.85 | 0 | 13969.45 | 0.004127111 | -0.001939126 | 0.0002488589 | 4193223.0 | 0.5548726
[18 empty] | 2273.06 | 4199.98 | 0 | 24963.3 | 0.004074113 | -0.0009841453 | 0.002105823 | 5435194.2 | 0.4229206 | 3693.68 | 6196.69 | 0 | 13969.45 | 0.004142488 | -0.001940985 | 0.0002605188 | 4077560.0 | 0.5540015
[18 empty] | 2274.06 | 4199.06 | 0 | 25041.6 | 0.004085377 | -0.0009859803 | 0.002113416 | 5508651.7 | 0.4186147 | 3694.68 | 6195.77 | 0 | 13985.1 | 0.004132799 | -0.001940055 | 0.000252688 | 3987379.7 | 0.5577995
[18 empty] | 2275.06 | 4199.06 | 0 | 25041.6 | 0.004089227 | -0.0009896476 | 0.002109932 | 5564197.4 | 0.4182581 | 3695.68 | 6197.6 | 0 | 13985.1 | 0.004134781 | -0.001940055 | 0.0002546707 | 3898753.7 | 0.5595272
[18 empty] | 2276.06 | 4200.9 | 0 | 25072.9 | 0.004095 | -0.0009933149 | 0.00210837 | 5587586.9 | 0.4168808 | 3696.68 | 6195.77 | 0 | 14016.39 | 0.004138549 | -0.001940985 | 0.0002565797 | 3813532.8 | 0.5612995
[18 empty] | 2277.06 | 4199.98 | 0 | 25104.2 | 0.004087125 | -0.0009905638 | 0.002105998 | 5538577.8 | 0.4153027 | 3697.68 | 6197.6 | 0 | 13985.1 | 0.00414232 | -0.001946566 | 0.0002491882 | 3729493.3 | 0.5630984
[18 empty] | 2278.06 | 4200.9 | 0 | 25119.91 | 0.004114184 | -0.0009988172 | 0.00211655 | 5467377.0 | 0.4174223 | 3698.68 | 6196.69 | 0 | 14000.74 | 0.004151973 | -0.001947495 | 0.0002569827 | 3650907.7 | 0.5652158
[18 empty] | 2279.06 | 4201.81 | 0 | 25182.5 | 0.004112198 | -0.0009988172 | 0.002114564 | 5392929.0 | 0.4183992 | 3699.68 | 6199.44 | 0 | 14016.39 | 0.004148393 | -0.001947495 | 0.0002534027 | 3564943.7 | 0.5680636
[18 empty] | 2280.06 | 4199.98 | 0 | 25166.85 | 0.004137034 | -0.001005233 | 0.002126568 | 5270554.6 | 0.4202238 | 3700.68 | 6196.69 | 0 | 14047.75 | 0.004156172 | -0.001950286 | 0.0002556004 | 3448038.1 | 0.5706337
[18 empty] | 2281.06 | 4199.98 | 0 | 25198.21 | 0.004108042 | -0.001003398 | 0.002101246 | 5210636.2 | 0.4224879 | 3701.68 | 6195.77 | 0 | 14032.04 | 0.00414592 | -0.001950286 | 0.000245348 | 3320926.2 | 0.5718031
[18 empty] | 2282.06 | 4198.14 | 0 | 25198.21 | 0.004123442 | -0.001004317 | 0.002114808 | 5253122.4 | 0.4237146 | 3702.68 | 6196.69 | 0 | 14079.05 | 0.004149842 | -0.001950286 | 0.0002492704 | 3170676.5 | 0.5784012
[18 empty] | 2283.06 | 4199.06 | 0 | 25198.21 | 0.004111754 | -0.001003398 | 0.002104958 | 5236247.6 | 0.422874 | 3703.68 | 6195.77 | 0 | 14110.35 | 0.004171131 | -0.001956796 | 0.0002575381 | 3040486.2 | 0.5798979
[18 empty] | 2284.06 | 4200.9 | 0 | 25229.51 | 0.004133089 | -0.001009817 | 0.002113456 | 5271216.4 | 0.4230002 | 3704.68 | 6196.69 | 0 | 14141.7 | 0.004172916 | -0.001958658 | 0.0002556004 | 2928042.2 | 0.5815152
[18 empty] | 2285.06 | 4199.06 | 0 | 25276.51 | 0.004134706 | -0.001011649 | 0.002111408 | 5311423.1 | 0.4254865 | 3705.68 | 6195.77 | 0 | 14157.35 | 0.004178719 | -0.001963307 | 0.0002521048 | 2851108.1 | 0.5817468
[18 empty] | 2286.06 | 4200.9 | 0 | 25292.16 | 0.00414422 | -0.001012568 | 0.002119085 | 5332449.1 | 0.4289824 | 3706.68 | 6195.77 | 0 | 14235.66 | 0.004182282 | -0.001966098 | 0.0002500869 | 2779769.3 | 0.5809185
[18 empty] | 2287.06 | 4201.81 | 0 | 25292.16 | 0.004140509 | -0.001013486 | 0.002113536 | 5346975.0 | 0.4309888 | 3707.68 | 6195.77 | 0 | 14282.66 | 0.004189593 | -0.001972611 | 0.0002443717 | 2710728.9 | 0.5793436
[18 empty] | 2288.06 | 4199.98 | 0 | 25307.81 | 0.004136491 | -0.001013486 | 0.002109518 | 5354943.1 | 0.4318383 | 3708.68 | 6197.6 | 0 | 14329.61 | 0.004197343 | -0.00197447 | 0.0002484039 | 2630182.6 | 0.5788466
[18 empty] | 2289.06 | 4199.98 | 0 | 25323.46 | 0.004128922 | -0.001012568 | 0.002103787 | 5356669.1 | 0.4330473 | 3709.68 | 6196.69 | 0 | 14423.56 | 0.004218213 | -0.001986561 | 0.0002450906 | 2534835.7 | 0.5810147
[18 empty] | 2290.06 | 4198.14 | 0 | 25323.46 | 0.004157717 | -0.001020821 | 0.002116075 | 5352205.3 | 0.4339638 | 3710.68 | 6195.77 | 0 | 14533.22 | 0.004233244 | -0.001992145 | 0.0002489538 | 2435750.8 | 0.5808985
[18 empty] | 2291.06 | 4199.98 | 0 | 25323.46 | 0.004147896 | -0.001020821 | 0.002106254 | 5387619.5 | 0.4345901 | 3711.68 | 6196.69 | 0 | 14564.52 | 0.004246695 | -0.001999588 | 0.0002475191 | 2343270.1 | 0.5834428
[18 empty] | 2292.06 | 4201.81 | 0 | 25292.16 | 0.004155632 | -0.001021737 | 0.002112158 | 5393549.7 | 0.4344484 | 3712.67 | 6197.6 | 0 | 14658.47 | 0.004261594 | -0.002005169 | 0.000251256 | 2236960.0 | 0.5830471
[18 empty] | 2293.05 | 4199.98 | 0 | 25260.81 | 0.004142159 | -0.001018986 | 0.002104187 | 5424405.0 | 0.4360826 | 3713.67 | 6197.6 | 0 | 14736.78 | 0.004275255 | -0.002015402 | 0.0002444507 | 2191425.7 | 0.5843406
[18 empty] | 2294.05 | 4199.06 | 0 | 25229.51 | 0.004153907 | -0.001022653 | 0.0021086 | 5471946.9 | 0.4385073 | 3714.67 | 6195.77 | 0 | 14674.18 | 0.004273253 | -0.002016334 | 0.0002405844 | 2302123.4 | 0.5867791
[18 empty] | 2295.05 | 4199.98 | 0 | 25119.91 | 0.004134726 | -0.001017154 | 0.002100418 | 5481105.5 | 0.4378797 | 3715.67 | 6196.69 | 0 | 14360.96 | 0.004279541 | -0.002021916 | 0.0002357099 | 2566991.7 | 0.581761
[18 empty] | 2296.05 | 4200.9 | 0 | 25025.9 | 0.004150166 | -0.001022653 | 0.002104859 | 5464808.6 | 0.4361206 | 3716.67 | 6196.69 | 0 | 14313.96 | 0.004281198 | -0.002021916 | 0.0002373667 | 2840332.2 | 0.5730902
[18 empty] | 2297.05 | 4199.06 | 0 | 25448.77 | 0.00416292 | -0.001029072 | 0.002104776 | 5492349.5 | 0.4367319 | 3717.67 | 6197.6 | 0 | 14329.61 | 0.004288983 | -0.002023777 | 0.0002414298 | 3094616.1 | 0.5668699
[18 empty] | 2298.05 | 4199.98 | 0 | 26028.19 | 0.004250097 | -0.001049246 | 0.002151605 | 5511984.0 | 0.4370489 | 3718.67 | 6196.69 | 0 | 14376.61 | 0.004281356 | -0.002022845 | 0.0002356659 | 3353876.5 | 0.5685942
[18 empty] | 2299.05 | 4201.81 | 0 | 26122.15 | 0.00426518 | -0.001059334 | 0.002146512 | 5514909.7 | 0.4373363 | 3719.67 | 6195.77 | 0 | 14407.91 | 0.004281296 | -0.002026567 | 0.0002281614 | 3560865.6 | 0.5661326
[18 empty] | 2300.05 | 4199.06 | 0 | 26059.55 | 0.004259605 | -0.001063921 | 0.002131764 | 5554987.3 | 0.4382794 | 3720.67 | 6195.77 | 0 | 14423.56 | 0.004285094 | -0.002025635 | 0.0002338227 | 3735621.6 | 0.5644894
[18 empty] | 2301.05 | 4199.98 | 0 | 26012.54 | 0.004257826 | -0.001061169 | 0.002135488 | 5549079.7 | 0.4386068 | 3721.67 | 6195.77 | 0 | 14454.92 | 0.004296423 | -0.002030287 | 0.0002358481 | 3827170.8 | 0.5654379
[18 empty] | 2302.05 | 4202.73 | 0 | 25949.89 | 0.004269219 | -0.001063921 | 0.002141378 | 5576222.8 | 0.4395687 | 3722.67 | 6196.69 | 0 | 14454.92 | 0.004292596 | -0.002031219 | 0.0002301572 | 3884436.9 | 0.5658535
[18 empty] | 2303.05 | 4200.9 | 0 | 25887.24 | 0.004273326 | -0.001071255 | 0.002130815 | 5611810.7 | 0.4412384 | 3723.67 | 6197.6 | 0 | 14454.92 | 0.004296308 | -0.002030287 | 0.0002357329 | 3900218.8 | 0.5686483
[18 empty] | 2304.05 | 4199.98 | 0 | 25824.64 | 0.004282989 | -0.001071255 | 0.002140479 | 5605289.7 | 0.4405615 | 3724.67 | 6197.6 | 0 | 14423.56 | 0.004286961 | -0.002031219 | 0.0002245223 | 3948619.5 | 0.5704271
[18 empty] | 2305.05 | 4199.98 | 0 | 25808.99 | 0.004277048 | -0.00107309 | 0.002130867 | 5628523.7 | 0.4410574 | 3725.67 | 6196.69 | 0 | 14376.61 | 0.004292583 | -0.002031219 | 0.0002301442 | 4056849.7 | 0.5715906
[18 empty] | 2306.05 | 4201.81 | 0 | 25871.59 | 0.0042752 | -0.001075841 | 0.002123517 | 5626608.4 | 0.4402665 | 3726.67 | 6195.77 | 0 | 14345.26 | 0.004281254 | -0.002028429 | 0.0002243962 | 4199224.9 | 0.5697516
[18 empty] | 2307.05 | 4199.06 | 0 | 26059.55 | 0.004259605 | -0.001068507 | 0.002122591 | 5659620.4 | 0.4435771 | 3727.67 | 6196.69 | 0 | 14266.95 | 0.004294797 | -0.002033081 | 0.0002286352 | 4383506.0 | 0.5713081
[18 empty] | 2308.05 | 4199.98 | 0 | 26153.5 | 0.004305189 | -0.001082262 | 0.002140665 | 5681285.9 | 0.4450812 | 3728.67 | 6197.6 | 0 | 14251.3 | 0.00429697 | -0.002033081 | 0.0002308089 | 4622602.4 | 0.573311
[18 empty] | 2309.05 | 4199.98 | 0 | 26231.81 | 0.004303197 | -0.001082262 | 0.002138672 | 5681101.7 | 0.4452666 | 3729.67 | 6194.85 | 0 | 14220.01 | 0.004294886 | -0.00203401 | 0.0002268655 | 4839443.7 | 0.5735142
[18 empty] | 2310.05 | 4199.98 | 0 | 26216.16 | 0.004295526 | -0.001085014 | 0.002125499 | 5671859.8 | 0.4466398 | 3730.67 | 6195.77 | 0 | 14313.96 | 0.004285025 | -0.002032149 | 0.0002207273 | 5074593.3 | 0.5737757
[18 empty] | 2311.05 | 4200.9 | 0 | 26216.16 | 0.004299514 | -0.001087767 | 0.00212398 | 5689497.2 | 0.4479631 | 3731.67 | 6196.69 | 0 | 14329.61 | 0.004292834 | -0.002033081 | 0.0002266721 | 5294806.1 | 0.5702967
[18 empty] | 2312.05 | 4201.81 | 0 | 26231.81 | 0.004299346 | -0.001088683 | 0.00212198 | 5720408.6 | 0.4494121 | 3732.67 | 6196.69 | 0 | 14282.66 | 0.004288934 | -0.002031219 | 0.0002264953 | 5505733.7 | 0.5654928
[18 empty] | 2313.05 | 4199.98 | 0 | 26247.45 | 0.004301461 | -0.001088683 | 0.002124094 | 5717109.0 | 0.4493883 | 3733.67 | 6194.85 | 0 | 14235.66 | 0.00429285 | -0.00203401 | 0.0002248301 | 5745574.9 | 0.5631419
[18 empty] | 2314.05 | 4200.9 | 0 | 26325.76 | 0.004324136 | -0.001097856 | 0.002128425 | 5738590.8 | 0.450362 | 3734.67 | 6196.69 | 0 | 14173 | 0.004294975 | -0.002037733 | 0.0002195094 | 6008457.9 | 0.561787
[18 empty] | 2315.05 | 4200.9 | 0 | 26341.41 | 0.004329801 | -0.001098772 | 0.002132257 | 5789875.1 | 0.4543056 | 3735.67 | 6194.85 | 0 | 14157.35 | 0.00429316 | -0.002037733 | 0.0002176947 | 6212292.0 | 0.5611167
[18 empty] | 2316.05 | 4200.9 | 0 | 26372.76 | 0.004339447 | -0.00109694 | 0.002145568 | 5782386.9 | 0.455065 | 3736.67 | 6195.77 | 0 | 14110.35 | 0.004285572 | -0.00203401 | 0.000217552 | 6436486.6 | 0.561158
[18 empty] | 2317.05 | 4199.98 | 0 | 26404.06 | 0.0043431 | -0.001102442 | 0.002138216 | 5807102.4 | 0.4584686 | 3737.67 | 6197.6 | 0 | 14063.4 | 0.0042855 | -0.002031219 | 0.0002230608 | 6626292.4 | 0.5607626
[18 empty] | 2318.05 | 4201.81 | 0 | 26419.71 | 0.004335485 | -0.001104277 | 0.002126932 | 5812477.3 | 0.4615702 | 3738.67 | 6195.77 | 0 | 14266.95 | 0.004281287 | -0.002035871 | 0.0002095442 | 6752353.1 | 0.5577896
[18 empty] | 2319.05 | 4200.9 | 0 | 26466.72 | 0.004325852 | -0.001104277 | 0.002117298 | 5824173.5 | 0.4667324 | 3739.67 | 6195.77 | 0 | 14783.78 | 0.004320445 | -0.002046105 | 0.0002282356 | 6825597.5 | 0.553714
[18 empty] | 2320.05 | 4200.9 | 0 | 26482.37 | 0.004360472 | -0.001108863 | 0.002142747 | 5771904.0 | 0.4712459 | 3740.67 | 6195.77 | 0 | 15049.99 | 0.004377714 | -0.002069367 | 0.0002389804 | 6938097.8 | 0.554035
[18 empty] | 2321.05 | 4200.9 | 0 | 26513.66 | 0.004369819 | -0.001111614 | 0.002146591 | 5693054.5 | 0.4792533 | 3741.67 | 6195.77 | 0 | 15144 | 0.004386781 | -0.002073089 | 0.0002406018 | 6926112.6 | 0.5539445
[18 empty] | 2322.05 | 4200.9 | 0 | 26545.02 | 0.004371766 | -0.001113449 | 0.002144868 | 5449641.2 | 0.4878011 | 3742.67 | 6196.69 | 0 | 15206.6 | 0.004386823 | -0.002077741 | 0.0002313406 | 6896213.4 | 0.5538047
[18 empty] | 2323.05 | 4199.98 | 0 | 26560.67 | 0.004373603 | -0.001115284 | 0.002143035 | 5462856.5 | 0.4987034 | 3743.66 | 6196.69 | 0 | 15237.95 | 0.004390476 | -0.002086116 | 0.0002182439 | 6877019.7 | 0.5543949
[18 empty] | 2324.05 | 4199.06 | 0 | 26560.67 | 0.004377315 | -0.001118951 | 0.002139412 | 5546914.0 | 0.4959762 | 3744.66 | 6195.77 | 0 | 15237.95 | 0.004395732 | -0.002087048 | 0.0002216363 | 6846331.2 | 0.5526362
[18 empty] | 2325.04 | 4200.9 | 0 | 26592.02 | 0.004363976 | -0.001118951 | 0.002126074 | 5576587.9 | 0.4910931 | 3745.66 | 6195.77 | 0 | 15190.95 | 0.004407786 | -0.0020917 | 0.0002243867 | 6809425.4 | 0.551795
[18 empty] | 2326.04 | 4201.81 | 0 | 26623.32 | 0.004392435 | -0.001127207 | 0.00213802 | 5637532.1 | 0.491292 | 3746.66 | 6195.77 | 0 | 15049.99 | 0.004404065 | -0.00209542 | 0.0002132255 | 6828121.2 | 0.5534411
[18 empty] | 2327.04 | 4199.98 | 0 | 26670.27 | 0.00438294 | -0.001124456 | 0.002134028 | 5682636.0 | 0.4900504 | 3747.66 | 6197.6 | 0 | 14940.39 | 0.004396573 | -0.0020917 | 0.0002131731 | 6837991.9 | 0.5538128
[18 empty] | 2328.04 | 4201.81 | 0 | 26670.27 | 0.004393937 | -0.00113088 | 0.002132177 | 5654395.2 | 0.4860659 | 3748.66 | 6196.69 | 0 | 14893.38 | 0.004396662 | -0.002093561 | 0.0002095396 | 6821146.5 | 0.5526036
[18 empty] | 2329.04 | 4199.98 | 0 | 26701.63 | 0.004398419 | -0.001129045 | 0.002140329 | 5598628.9 | 0.4876303 | 3749.66 | 6196.69 | 0 | 14971.69 | 0.004390681 | -0.002093561 | 0.0002035584 | 6822976.2 | 0.5527916
[18 empty] | 2330.04 | 4199.06 | 0 | 26701.63 | 0.004394431 | -0.00113088 | 0.002132671 | 5523205.7 | 0.4876195 | 3750.66 | 6196.69 | 0 | 15112.64 | 0.004403946 | -0.002097284 | 0.0002093789 | 6750966.7 | 0.5493485
[18 empty] | 2331.04 | 4200.9 | 0 | 26748.63 | 0.004390492 | -0.001129045 | 0.002132402 | 5401002.1 | 0.4885357 | 3751.66 | 6195.77 | 0 | 15222.3 | 0.004415242 | -0.002099145 | 0.0002169525 | 6720609.2 | 0.5486839
[18 empty] | 2332.04 | 4201.81 | 0 | 26748.63 | 0.004405892 | -0.001139136 | 0.00212762 | 5294729.1 | 0.4904082 | 3752.66 | 6195.77 | 0 | 15284.9 | 0.004422847 | -0.002103797 | 0.0002152532 | 6734945.0 | 0.5502742
[18 empty] | 2333.04 | 4199.06 | 0 | 26795.58 | 0.00440352 | -0.001139136 | 0.002125249 | 5341365.9 | 0.4932123 | 3753.66 | 6196.69 | 0 | 15331.9 | 0.004416902 | -0.002103797 | 0.0002093083 | 6658628.0 | 0.5502537
[18 empty] | 2334.04 | 4199.98 | 0 | 26811.23 | 0.004432724 | -0.001142806 | 0.002147112 | 5301322.6 | 0.4909434 | 3754.66 | 6196.69 | 0 | 15410.21 | 0.004428281 | -0.002113103 | 0.0002020741 | 6580030.0 | 0.5492757
[18 empty] | 2335.04 | 4199.98 | 0 | 26826.88 | 0.004424717 | -0.001146473 | 0.002131771 | 5305463.4 | 0.4888205 | 3755.66 | 6196.69 | 0 | 15425.86 | 0.004432124 | -0.002114965 | 0.0002021949 | 6492088.3 | 0.5496298
[18 empty] | 2336.04 | 4200.9 | 0 | 26858.23 | 0.00442279 | -0.001144641 | 0.002133509 | 5327951.2 | 0.490567 | 3756.66 | 6197.6 | 0 | 15488.51 | 0.004452916 | -0.002118687 | 0.0002155411 | 6425310.6 | 0.550085
[18 empty] | 2337.04 | 4200.9 | 0 | 26873.88 | 0.004407522 | -0.001143722 | 0.002120078 | 5338830.9 | 0.4932068 | 3757.66 | 6196.69 | 0 | 15504.16 | 0.004472252 | -0.002127064 | 0.0002181227 | 6348950.6 | 0.548902
[18 empty] | 2338.04 | 4199.98 | 0 | 26905.24 | 0.004439969 | -0.001149227 | 0.002141515 | 5365922.5 | 0.4973015 | 3758.66 | 6196.69 | 0 | 15535.52 | 0.004470025 | -0.002127064 | 0.0002158962 | 6266913.9 | 0.548636
[18 empty] | 2339.04 | 4199.98 | 0 | 26936.54 | 0.004441915 | -0.001151062 | 0.002139791 | 5403528.4 | 0.5014317 | 3759.66 | 6197.6 | 0 | 15551.17 | 0.004466168 | -0.002128926 | 0.0002083169 | 6149533.8 | 0.5492694
[18 empty] | 2340.04 | 4200.9 | 0 | 26936.54 | 0.004443921 | -0.001157486 | 0.00212895 | 5405455.2 | 0.5038066 | 3760.66 | 6197.6 | 0 | 15535.52 | 0.004469887 | -0.002131716 | 0.000206454 | 5991833.7 | 0.5522755
[18 empty] | 2341.04 | 4201.81 | 0 | 26983.54 | 0.004445676 | -0.001154735 | 0.002136207 | 5394998.0 | 0.504892 | 3761.66 | 6196.69 | 0 | 15535.52 | 0.004460642 | -0.002130787 | 0.0001990679 | 5804241.5 | 0.5552977
[18 empty] | 2342.04 | 4200.9 | 0 | 27014.84 | 0.0044476 | -0.001157486 | 0.002132628 | 5366388.6 | 0.5004865 | 3762.66 | 6197.6 | 0 | 15551.17 | 0.004462042 | -0.002130787 | 0.0002004676 | 5554213.2 | 0.5592653
[18 empty] | 2343.04 | 4200.9 | 0 | 27030.49 | 0.004441737 | -0.001157486 | 0.002126766 | 5343577.1 | 0.498619 | 3763.66 | 6196.69 | 0 | 15551.17 | 0.004475713 | -0.002134507 | 0.0002066988 | 5211990.5 | 0.5631142
[18 empty] | 2344.04 | 4199.98 | 0 | 27061.85 | 0.004457078 | -0.001162991 | 0.002131097 | 5373572.0 | 0.5021761 | 3764.66 | 6196.69 | 0 | 15582.46 | 0.004489163 | -0.0021373 | 0.0002145628 | 4972157.1 | 0.5721201
[18 empty] | 2345.04 | 4200.9 | 0 | 27108.79 | 0.004468263 | -0.001167577 | 0.002133109 | 5555940.0 | 0.5141665 | 3765.66 | 6196.69 | 0 | 15566.82 | 0.004475683 | -0.002138232 | 0.0001992187 | 4974186.0 | 0.5717422
[18 empty] | 2346.04 | 4199.98 | 0 | 27108.79 | 0.004472528 | -0.001168496 | 0.002135536 | 5531276.8 | 0.5108645 | 3766.66 | 6196.69 | 0 | 15582.46 | 0.004483331 | -0.002140094 | 0.0002031435 | 4990307.3 | 0.5683064
[18 empty] | 2347.04 | 4199.98 | 0 | 27108.79 | 0.004476101 | -0.001171247 | 0.002133608 | 5484447.8 | 0.5053099 | 3767.66 | 6196.69 | 0 | 15582.46 | 0.004485175 | -0.002141955 | 0.0002012653 | 5015996.6 | 0.5634098
[18 empty] | 2348.04 | 4200.9 | 0 | 27140.15 | 0.00447618 | -0.001172165 | 0.002131849 | 5451825.2 | 0.4997073 | 3768.66 | 6195.77 | 0 | 15598.17 | 0.004480995 | -0.002143816 | 0.0001933631 | 5026434.1 | 0.5598296
[18 empty] | 2349.04 | 4200.9 | 0 | 27155.8 | 0.00446845 | -0.001171247 | 0.002125957 | 5419583.3 | 0.4941113 | 3769.66 | 6196.69 | 0 | 15629.47 | 0.004500463 | -0.002146609 | 0.0002072442 | 5073421.2 | 0.5582691
[18 empty] | 2350.04 | 4199.98 | 0 | 27187.1 | 0.004495064 | -0.001176752 | 0.002141561 | 5357278.9 | 0.4898352 | 3770.66 | 6194.85 | 0 | 15645.12 | 0.004509978 | -0.002151261 | 0.0002074551 | 5138600.8 | 0.560925
[18 empty] | 2351.04 | 4200.9 | 0 | 27249.75 | 0.004493078 | -0.001179505 | 0.002134068 | 5437638.6 | 0.4944447 | 3771.66 | 6197.6 | 0 | 15645.12 | 0.004492457 | -0.002151261 | 0.0001899339 | 5159054.7 | 0.5587558
[18 empty] | 2352.04 | 4200.9 | 0 | 27265.4 | 0.004496922 | -0.001180424 | 0.002136073 | 5351629.1 | 0.4910892 | 3772.66 | 6194.85 | 0 | 15660.77 | 0.004492588 | -0.0021494 | 0.0001937882 | 5105716.1 | 0.5592009
[18 empty] | 2353.04 | 4201.81 | 0 | 27296.76 | 0.004506545 | -0.001182259 | 0.002142027 | 5387994.0 | 0.4893217 | 3773.66 | 6194.85 | 0 | 15692.12 | 0.004511733 | -0.002153125 | 0.0002054825 | 5002557.8 | 0.5605231
[18 empty] | 2354.04 | 4199.98 | 0 | 27281.05 | 0.004498736 | -0.001185013 | 0.002128711 | 5333779.5 | 0.4890577 | 3774.65 | 6195.77 | 0 | 15723.42 | 0.004507985 | -0.002157777 | 0.0001924307 | 4821583.7 | 0.5601613
[18 empty] | 2355.04 | 4199.06 | 0 | 27343.7 | 0.004494906 | -0.001185013 | 0.00212488 | 5282403.0 | 0.4821333 | 3775.65 | 6196.69 | 0 | 15723.42 | 0.004538578 | -0.00216057 | 0.0002174371 | 4712720.6 | 0.5649644
[18 empty] | 2355.52 | 4199.98 | 0 | 27328.06 | 0.004508215 | -0.001188683 | 0.002130849 | 5253235.8 | 0.4800862 | 3776.65 | 6195.77 | 0 | 15801.73 | 0.004529047 | -0.002164293 | 0.0002004604 | 4613464.8 | 0.5651914
[27 empty] | 3777.65 | 6197.6 | 0 | 15817.38 | 0.004523046 | -0.002164293 | 0.0001944597 | 4597289.9 | 0.5645758
[27 empty] | 3778.65 | 6197.6 | 0 | 15833.08 | 0.004536364 | -0.002169877 | 0.0001966105 | 4554757.3 | 0.5625403
[27 empty] | 3779.65 | 6196.69 | 0 | 15895.68 | 0.004541963 | -0.002171738 | 0.0001984868 | 4575140.9 | 0.5642398
[27 empty] | 3780.65 | 6195.77 | 0 | 15895.68 | 0.004541963 | -0.0021736 | 0.0001947642 | 4590298.3 | 0.5665203
[27 empty] | 3781.65 | 6196.69 | 0 | 15911.39 | 0.004558994 | -0.002179186 | 0.0002006215 | 4609956.8 | 0.5700265
[27 empty] | 3782.65 | 6196.69 | 0 | 15973.98 | 0.004566575 | -0.002182909 | 0.0002007577 | 4653564.3 | 0.5692629
[27 empty] | 3783.65 | 6196.69 | 0 | 15958.33 | 0.004562755 | -0.002182909 | 0.0001969373 | 4649653.8 | 0.5673618
[27 empty] | 3784.65 | 6196.69 | 0 | 16005.34 | 0.00456836 | -0.002187563 | 0.0001932335 | 4641419.9 | 0.5656615
[27 empty] | 3785.65 | 6197.6 | 0 | 16052.29 | 0.004572121 | -0.002192218 | 0.0001876855 | 4665411.3 | 0.5666698
[27 empty] | 3786.65 | 6196.69 | 0 | 16052.29 | 0.004573965 | -0.002191286 | 0.0001913937 | 4645639.4 | 0.56644
[27 empty] | 3787.65 | 6195.77 | 0 | 16099.29 | 0.004589092 | -0.002199666 | 0.0001897608 | 4617437.9 | 0.5656332
[27 empty] | 3788.65 | 6196.69 | 0 | 16099.29 | 0.00459308 | -0.002204318 | 0.0001844454 | 4662654.5 | 0.5712415
[27 empty] | 3789.65 | 6198.52 | 0 | 16114.94 | 0.004595195 | -0.002202456 | 0.0001902823 | 4680211.1 | 0.5735176
[27 empty] | 3790.65 | 6196.69 | 0 | 16146.3 | 0.004600853 | -0.00220525 | 0.0001903538 | 4667601.9 | 0.5740177
[27 empty] | 3791.65 | 6195.77 | 0 | 16177.59 | 0.004596805 | -0.002206181 | 0.0001844422 | 4678756.6 | 0.5762092
[27 empty] | 3792.65 | 6195.77 | 0 | 16208.89 | 0.004608112 | -0.002210836 | 0.0001864395 | 4667951.2 | 0.5773096
[27 empty] | 3793.65 | 6195.77 | 0 | 16193.24 | 0.004621674 | -0.002217352 | 0.0001869702 | 4623523.8 | 0.5752011
[27 empty] | 3794.65 | 6196.69 | 0 | 16240.25 | 0.004621424 | -0.002215491 | 0.0001904424 | 4628210.0 | 0.5803691
[27 empty] | 3795.65 | 6194.85 | 0 | 16240.25 | 0.004609758 | -0.002220145 | 0.0001694678 | 4597428.6 | 0.5807858
[27 empty] | 3796.65 | 6196.69 | 0 | 16318.55 | 0.004623419 | -0.002219216 | 0.0001849875 | 4564387.6 | 0.5809915
[27 empty] | 3797.65 | 6196.69 | 0 | 16318.55 | 0.00463082 | -0.002223868 | 0.0001830841 | 4555199.3 | 0.5841197
[27 empty] | 3798.65 | 6197.6 | 0 | 16334.2 | 0.004636623 | -0.002228522 | 0.000179578 | 4561017.8 | 0.5877838
[27 empty] | 3799.65 | 6196.69 | 0 | 16334.2 | 0.004653844 | -0.002233177 | 0.0001874904 | 4513579.7 | 0.5847597
[27 empty] | 3800.65 | 6197.6 | 0 | 16365.5 | 0.004649958 | -0.002236902 | 0.0001761536 | 4511210.6 | 0.5905869
[27 empty] | 3801.65 | 6195.77 | 0 | 16365.5 | 0.004663329 | -0.002239695 | 0.0001839385 | 4457913.5 | 0.5877291
[27 empty] | 3802.65 | 6196.69 | 0 | 16412.51 | 0.004651851 | -0.00223597 | 0.0001799111 | 4466603.1 | 0.5890383
[27 empty] | 3803.65 | 6196.69 | 0 | 16412.51 | 0.004668935 | -0.002242489 | 0.0001839573 | 4473639.0 | 0.5919202
[27 empty] | 3804.65 | 6195.77 | 0 | 16443.8 | 0.004665025 | -0.00224435 | 0.0001763253 | 4424737.3 | 0.589553
[27 empty] | 3805.64 | 6197.6 | 0 | 16459.51 | 0.004676384 | -0.002249007 | 0.00017837 | 4431182.4 | 0.5919581
[27 empty] | 3806.64 | 6197.6 | 0 | 16475.16 | 0.00467836 | -0.00225273 | 0.0001729008 | 4421082.7 | 0.5926653
[27 empty] | 3807.64 | 6195.77 | 0 | 16553.46 | 0.004676368 | -0.002250868 | 0.0001746307 | 4400449.7 | 0.592912
[27 empty] | 3808.64 | 6195.77 | 0 | 16553.46 | 0.004684183 | -0.002254591 | 0.0001750009 | 4413606.8 | 0.5925153
[27 empty] | 3809.64 | 6195.77 | 0 | 16537.81 | 0.004689469 | -0.002257384 | 0.0001747003 | 4409504.4 | 0.5927038
[27 empty] | 3810.64 | 6195.77 | 0 | 16569.11 | 0.004687565 | -0.002259246 | 0.0001690741 | 4382785.7 | 0.5918519
[27 empty] | 3811.64 | 6196.69 | 0 | 16584.76 | 0.004704919 | -0.002265764 | 0.0001733903 | 4415703.5 | 0.5964605
[27 empty] | 3812.64 | 6196.69 | 0 | 16600.41 | 0.004720243 | -0.002269489 | 0.0001812643 | 4429599.9 | 0.5984314
[27 empty] | 3813.64 | 6197.6 | 0 | 16631.77 | 0.004696853 | -0.002271351 | 0.0001541514 | 4471166.5 | 0.6017347
[27 empty] | 3814.64 | 6196.69 | 0 | 16678.71 | 0.004706585 | -0.002273215 | 0.0001601557 | 4481321.0 | 0.6033418
[27 empty] | 3815.64 | 6195.77 | 0 | 16647.42 | 0.004708327 | -0.002275076 | 0.0001581754 | 4492295.1 | 0.6060005
[27 empty] | 3816.64 | 6196.69 | 0 | 16694.42 | 0.004716076 | -0.002275076 | 0.0001659247 | 4469222.0 | 0.6025818
[27 empty] | 3817.64 | 6196.69 | 0 | 16710.07 | 0.004725591 | -0.002280662 | 0.0001642664 | 4508255.4 | 0.6053013
[27 empty] | 3818.64 | 6196.69 | 0 | 16741.37 | 0.004744897 | -0.002284388 | 0.0001761222 | 4531353.6 | 0.6053929
[27 empty] | 3819.64 | 6196.69 | 0 | 16741.37 | 0.004731365 | -0.002287181 | 0.0001570028 | 4518949.9 | 0.6053153
[27 empty] | 3820.64 | 6197.6 | 0 | 16757.02 | 0.004738874 | -0.002289974 | 0.0001589254 | 4546929.5 | 0.6041701
[27 empty] | 3821.64 | 6196.69 | 0 | 16804.02 | 0.004744479 | -0.002293699 | 0.0001570802 | 4563204.3 | 0.6080457
[27 empty] | 3822.64 | 6197.6 | 0 | 16819.67 | 0.004752288 | -0.002293699 | 0.000164889 | 4598916.5 | 0.6073719
[27 empty] | 3823.64 | 6195.77 | 0 | 16851.03 | 0.004755917 | -0.002298354 | 0.0001592091 | 4628819.5 | 0.6071968
[27 empty] | 3824.64 | 6197.6 | 0 | 16851.03 | 0.004767306 | -0.002299286 | 0.000168734 | 4648093.1 | 0.6078531
[27 empty] | 3825.64 | 6195.77 | 0 | 16851.03 | 0.004757623 | -0.002304872 | 0.0001478781 | 4629700.9 | 0.6042736
[27 empty] | 3826.64 | 6195.77 | 0 | 16897.98 | 0.00476339 | -0.002304872 | 0.0001536449 | 4634406.3 | 0.6051816
[27 empty] | 3827.64 | 6195.77 | 0 | 16944.98 | 0.004766989 | -0.002307668 | 0.0001516527 | 4600436.1 | 0.6040821
[27 empty] | 3828.64 | 6195.77 | 0 | 16929.33 | 0.004774696 | -0.002311391 | 0.0001519142 | 4614498.5 | 0.6010586
[27 empty] | 3829.64 | 6196.69 | 0 | 16960.63 | 0.004795985 | -0.002316048 | 0.0001638887 | 4596249.7 | 0.5988149
[27 empty] | 3830.64 | 6196.69 | 0 | 16960.63 | 0.004780331 | -0.002317909 | 0.0001445123 | 4615802.0 | 0.6007054
[27 empty] | 3831.64 | 6197.6 | 0 | 16976.28 | 0.004791852 | -0.002318841 | 0.0001541689 | 4580713.7 | 0.5966492
[27 empty] | 3832.64 | 6196.69 | 0 | 17007.64 | 0.004789925 | -0.002321635 | 0.0001466556 | 4590048.7 | 0.5970695
[27 empty] | 3833.64 | 6197.6 | 0 | 17070.23 | 0.004793795 | -0.002323499 | 0.0001467974 | 4636443.0 | 0.5976894
[27 empty] | 3834.64 | 6197.6 | 0 | 17070.23 | 0.004801495 | -0.002327224 | 0.0001470471 | 4623838.7 | 0.5949578
[27 empty] | 3835.64 | 6195.77 | 0 | 17070.23 | 0.004816711 | -0.00233281 | 0.0001510898 | 4657667.5 | 0.5969927
[27 empty] | 3836.64 | 6196.69 | 0 | 17101.59 | 0.004802842 | -0.002333742 | 0.000135357 | 4667689.3 | 0.5979097
[27 empty] | 3837.63 | 6195.77 | 0 | 17101.59 | 0.00481068 | -0.002334674 | 0.0001413315 | 4657486.1 | 0.5960049
[27 empty] | 3838.63 | 6197.6 | 0 | 17179.89 | 0.004808526 | -0.002337468 | 0.0001335908 | 4611886.2 | 0.5924635
[27 empty] | 3839.63 | 6196.69 | 0 | 17195.54 | 0.004823735 | -0.002340261 | 0.0001432135 | 4642653.9 | 0.5966801
[27 empty] | 3840.63 | 6196.69 | 0 | 17195.54 | 0.004823873 | -0.00234585 | 0.0001321735 | 4642633.4 | 0.5972432
[27 empty] | 3841.63 | 6195.77 | 0 | 17226.84 | 0.004846868 | -0.002348643 | 0.0001495818 | 4646152.7 | 0.5976029
[27 empty] | 3842.63 | 6195.77 | 0 | 17242.55 | 0.004835311 | -0.002349575 | 0.000136161 | 4655757.9 | 0.5988396
[27 empty] | 3843.63 | 6196.69 | 0 | 17273.84 | 0.004844797 | -0.002352368 | 0.0001400596 | 4684353.2 | 0.6004854
[27 empty] | 3844.63 | 6196.69 | 0 | 17305.14 | 0.004850293 | -0.002357026 | 0.000136242 | 4678337.7 | 0.5992587
[27 empty] | 3845.63 | 6196.69 | 0 | 17352.15 | 0.004852325 | -0.002357955 | 0.0001364152 | 4676083.3 | 0.5997007
[27 empty] | 3846.63 | 6196.69 | 0 | 17320.85 | 0.004863612 | -0.002361683 | 0.0001402462 | 4624581.1 | 0.5971316
[27 empty] | 3847.63 | 6195.77 | 0 | 17367.8 | 0.004869379 | -0.00236634 | 0.0001366986 | 4606983.9 | 0.5969566
[27 empty] | 3848.63 | 6196.69 | 0 | 17399.15 | 0.004871325 | -0.002368201 | 0.0001349223 | 4586606.0 | 0.5942891
[27 empty] | 3849.63 | 6194.85 | 0 | 17414.8 | 0.004876828 | -0.002371927 | 0.0001329752 | 4555874.5 | 0.5905011
[27 empty] | 3850.63 | 6197.6 | 0 | 17446.1 | 0.004882902 | -0.002372859 | 0.0001371844 | 4543740.9 | 0.5884046
[27 empty] | 3851.63 | 6196.69 | 0 | 17446.1 | 0.004882625 | -0.002375652 | 0.0001313212 | 4540934.7 | 0.59306
[27 empty] | 3852.63 | 6194.85 | 0 | 17461.75 | 0.004890272 | -0.002381241 | 0.0001277903 | 4502586.7 | 0.5903986
[27 empty] | 3853.63 | 6196.69 | 0 | 17524.4 | 0.004903686 | -0.002383102 | 0.0001374817 | 4518631.5 | 0.5935906
[27 empty] | 3854.63 | 6197.6 | 0 | 17508.76 | 0.00489786 | -0.002384037 | 0.0001297864 | 4517361.2 | 0.5953122
[27 empty] | 3855.63 | 6197.6 | 0 | 17540.05 | 0.004897663 | -0.002388691 | 0.0001202797 | 4486365.6 | 0.5943013
[27 empty] | 3856.63 | 6194.85 | 0 | 17555.76 | 0.004916975 | -0.002390555 | 0.0001358645 | 4486168.1 | 0.5960846
[27 empty] | 3857.63 | 6195.77 | 0 | 17618.41 | 0.004912868 | -0.002394281 | 0.0001243069 | 4451607.0 | 0.5950668
[27 empty] | 3858.63 | 6196.69 | 0 | 17634.06 | 0.004918694 | -0.00239894 | 0.0001208134 | 4419482.2 | 0.5941792
[27 empty] | 3859.63 | 6197.6 | 0 | 17634.06 | 0.004935777 | -0.002403598 | 0.0001285822 | 4425587.6 | 0.5959411
[27 empty] | 3860.63 | 6196.69 | 0 | 17681.01 | 0.004916461 | -0.002402666 | 0.0001111299 | 4425775.0 | 0.596176
[27 empty] | 3861.63 | 6195.77 | 0 | 17665.36 | 0.004933874 | -0.002407323 | 0.0001192281 | 4399518.4 | 0.5967811
[27 empty] | 3862.63 | 6195.77 | 0 | 17696.66 | 0.004935797 | -0.002406391 | 0.0001230153 | 4411059.0 | 0.5998874
[27 empty] | 3863.63 | 6196.69 | 0 | 17712.37 | 0.004945289 | -0.002412912 | 0.0001194647 | 4411934.5 | 0.6029794
[27 empty] | 3864.63 | 6196.69 | 0 | 17759.32 | 0.004948912 | -0.002416637 | 0.000115637 | 4442503.1 | 0.6070112
[27 empty] | 3865.63 | 6195.77 | 0 | 17759.32 | 0.004962306 | -0.002421294 | 0.0001197171 | 4446666.3 | 0.6076283
[27 empty] | 3866.63 | 6195.77 | 0 | 17790.67 | 0.004960379 | -0.002418501 | 0.0001233768 | 4441658.5 | 0.6097176
[27 empty] | 3867.63 | 6196.69 | 0 | 17790.67 | 0.004960379 | -0.002425022 | 0.0001103346 | 4419580.2 | 0.6081151
[27 empty] | 3868.62 | 6196.69 | 0 | 17853.27 | 0.00495814 | -0.002425022 | 0.0001080949 | 4429672.6 | 0.611474
[27 empty] | 3869.62 | 6195.77 | 0 | 17868.97 | 0.004965787 | -0.002430611 | 0.0001045639 | 4433616.4 | 0.6125484
[27 empty] | 3870.62 | 6194.85 | 0 | 17884.62 | 0.00497929 | -0.002432473 | 0.0001143445 | 4435495.8 | 0.6136849
[27 empty] | 3871.62 | 6197.6 | 0 | 17868.97 | 0.004992668 | -0.002436201 | 0.0001202668 | 4456342.0 | 0.6145353
[27 empty] | 3872.62 | 6197.6 | 0 | 17900.27 | 0.004990626 | -0.002438997 | 0.000112633 | 4439801.7 | 0.6114083
[27 empty] | 3873.62 | 6197.6 | 0 | 17947.28 | 0.004998237 | -0.002442722 | 0.0001127936 | 4451329.3 | 0.6121918
[27 empty] | 3874.62 | 6194.85 | 0 | 17947.28 | 0.005005914 | -0.002442722 | 0.0001204706 | 4464733.2 | 0.6134783
[27 empty] | 3875.62 | 6196.69 | 0 | 17994.23 | 0.004997987 | -0.002446447 | 0.0001050928 | 4496510.5 | 0.618012
[27 empty] | 3876.62 | 6195.77 | 0 | 17978.58 | 0.004997717 | -0.002451107 | 9.550305e-05 | 4455331.6 | 0.6135977
[27 empty] | 3877.62 | 6195.77 | 0 | 18009.93 | 0.005024884 | -0.002454835 | 0.0001152149 | 4467871.4 | 0.6161079
[27 empty] | 3878.62 | 6197.6 | 0 | 18025.58 | 0.005011322 | -0.00245856 | 9.420198e-05 | 4473481.5 | 0.6191032
[27 empty] | 3879.62 | 6195.77 | 0 | 18056.88 | 0.00501509 | -0.00245856 | 9.796966e-05 | 4467578.4 | 0.6179246
[27 empty] | 3880.62 | 6197.6 | 0 | 18072.53 | 0.005020777 | -0.00246322 | 9.433779e-05 | 4448662.1 | 0.6168116
[27 empty] | 3881.62 | 6195.77 | 0 | 18135.18 | 0.005032163 | -0.002466013 | 0.0001001366 | 4461926.9 | 0.6204587
[27 empty] | 3882.62 | 6195.77 | 0 | 18103.88 | 0.005033951 | -0.002466945 | 0.000100061 | 4390797.6 | 0.6135593
[27 empty] | 3883.62 | 6194.85 | 0 | 18135.18 | 0.00504754 | -0.002471605 | 0.0001043301 | 4419375.2 | 0.6149618
[27 empty] | 3884.62 | 6195.77 | 0 | 18150.83 | 0.005043522 | -0.00247533 | 9.286165e-05 | 4445945.2 | 0.6177942
[27 empty] | 3885.62 | 6197.6 | 0 | 18197.84 | 0.005049127 | -0.002476262 | 9.660302e-05 | 4451869.6 | 0.6195795
[27 empty] | 3886.62 | 6196.69 | 0 | 18213.49 | 0.005051241 | -0.002481854 | 8.753381e-05 | 4502781.0 | 0.6244664
[27 empty] | 3887.62 | 6196.69 | 0 | 18260.49 | 0.005062541 | -0.002484647 | 9.324698e-05 | 4508824.7 | 0.6258404
[27 empty] | 3888.62 | 6195.77 | 0 | 18260.49 | 0.005058714 | -0.002486511 | 8.569212e-05 | 4479293.7 | 0.6250162
[27 empty] | 3889.62 | 6196.69 | 0 | 18276.14 | 0.005070073 | -0.002490239 | 8.959552e-05 | 4496854.2 | 0.6286911
[27 empty] | 3890.62 | 6197.6 | 0 | 18291.79 | 0.005073571 | -0.002492103 | 8.936529e-05 | 4500450.3 | 0.6284937
[27 empty] | 3891.62 | 6197.6 | 0 | 18307.44 | 0.005081518 | -0.002493964 | 9.358979e-05 | 4483841.2 | 0.6268432
[27 empty] | 3892.62 | 6196.69 | 0 | 18354.44 | 0.005085141 | -0.002499556 | 8.602884e-05 | 4484209.1 | 0.625139
[27 empty] | 3893.62 | 6197.6 | 0 | 18354.44 | 0.005083296 | -0.00250142 | 8.045664e-05 | 4487115.9 | 0.6267508
[27 empty] | 3894.62 | 6194.85 | 0 | 18385.74 | 0.005090776 | -0.002504213 | 8.234952e-05 | 4520760.1 | 0.6304157
[27 empty] | 3895.62 | 6196.69 | 0 | 18417.1 | 0.005100399 | -0.002508873 | 8.265321e-05 | 4536760.5 | 0.634014
[27 empty] | 3896.62 | 6198.52 | 0 | 18432.75 | 0.005104058 | -0.002510737 | 8.258436e-05 | 4518460.6 | 0.6308692
[27 empty] | 3897.62 | 6197.6 | 0 | 18479.7 | 0.005113652 | -0.002511669 | 9.031422e-05 | 4499467.6 | 0.6289078
[27 empty] | 3898.61 | 6197.6 | 0 | 18511.05 | 0.005111587 | -0.002517261 | 7.706549e-05 | 4499519.4 | 0.6284987
[27 empty] | 3899.61 | 6196.69 | 0 | 18511.05 | 0.005115298 | -0.002520054 | 7.519069e-05 | 4502649.1 | 0.6261042
[27 empty] | 3900.61 | 6195.77 | 0 | 18526.7 | 0.005105448 | -0.002521918 | 6.161207e-05 | 4471108.2 | 0.6221724
[27 empty] | 3901.61 | 6196.69 | 0 | 18542.35 | 0.005143988 | -0.002529374 | 8.524067e-05 | 4479310.9 | 0.6228916
[27 empty] | 3902.61 | 6196.69 | 0 | 18558.06 | 0.005124731 | -0.002528442 | 6.784761e-05 | 4492471.4 | 0.6268111
[27 empty] | 3903.61 | 6196.69 | 0 | 18589.36 | 0.005130527 | -0.002532169 | 6.618834e-05 | 4480178.7 | 0.6251567
[27 empty] | 3904.61 | 6196.69 | 0 | 18620.65 | 0.005143839 | -0.002537761 | 6.831688e-05 | 4459409.3 | 0.6273838
[27 empty] | 3905.61 | 6196.69 | 0 | 18620.65 | 0.005151678 | -0.002538693 | 7.429138e-05 | 4476432.6 | 0.630468
[27 empty] | 3906.61 | 6195.77 | 0 | 18652.01 | 0.005151618 | -0.002543353 | 6.491229e-05 | 4472923.4 | 0.6326101
[27 empty] | 3907.61 | 6195.77 | 0 | 18667.66 | 0.005176787 | -0.00254801 | 8.076651e-05 | 4477643.8 | 0.6318093
[27 empty] | 3908.61 | 6194.85 | 0 | 18698.96 | 0.005157062 | -0.002546149 | 6.476453e-05 | 4485993.3 | 0.6345337
[27 empty] | 3909.61 | 6197.6 | 0 | 18730.31 | 0.005162836 | -0.002551738 | 5.93595e-05 | 4449307.5 | 0.6314034
[27 empty] | 3910.61 | 6197.6 | 0 | 18761.61 | 0.005162361 | -0.002555466 | 5.142947e-05 | 4448915.1 | 0.6324601
[27 empty] | 3911.61 | 6197.6 | 0 | 18761.61 | 0.005172482 | -0.002556401 | 5.968108e-05 | 4450101.9 | 0.6324041
[27 empty] | 3912.61 | 6195.77 | 0 | 18792.97 | 0.005177979 | -0.002559194 | 5.959119e-05 | 4457769.7 | 0.6363695
[27 empty] | 3913.61 | 6198.52 | 0 | 18777.26 | 0.00519523 | -0.002567581 | 6.006708e-05 | 4446113.3 | 0.6359094
[27 empty] | 3914.61 | 6195.77 | 0 | 18839.92 | 0.005181717 | -0.002568513 | 4.46899e-05 | 4473383.2 | 0.639533
[27 empty] | 3915.61 | 6194.85 | 0 | 18855.56 | 0.00519907 | -0.002569445 | 6.017919e-05 | 4466846.0 | 0.6392702
[27 empty] | 3916.61 | 6196.69 | 0 | 18886.92 | 0.005202838 | -0.002572241 | 5.835497e-05 | 4445508.3 | 0.6395651
[27 empty] | 3917.61 | 6196.69 | 0 | 18902.57 | 0.005206358 | -0.002575969 | 5.441993e-05 | 4406128.3 | 0.6368492
[27 empty] | 3918.61 | 6195.77 | 0 | 18918.22 | 0.005208473 | -0.002577833 | 5.280645e-05 | 4407961.1 | 0.6367781
[27 empty] | 3919.61 | 6195.77 | 0 | 18918.22 | 0.005211885 | -0.002582496 | 4.689355e-05 | 4419486.1 | 0.6400072
[27 empty] | 3920.61 | 6195.77 | 0 | 18933.87 | 0.00521967 | -0.002586223 | 4.722355e-05 | 4408891.7 | 0.639292
[27 empty] | 3921.61 | 6196.69 | 0 | 18980.87 | 0.00523482 | -0.002589019 | 5.678151e-05 | 4409198.8 | 0.6387531
[27 empty] | 3922.61 | 6195.77 | 0 | 19027.82 | 0.005230881 | -0.002592747 | 4.538674e-05 | 4400363.0 | 0.6387371
[27 empty] | 3923.61 | 6195.77 | 0 | 19043.53 | 0.005232696 | -0.002593679 | 4.533738e-05 | 4361566.1 | 0.6341897
[27 empty] | 3924.61 | 6194.85 | 0 | 19074.83 | 0.005240775 | -0.002595543 | 4.968834e-05 | 4384011.2 | 0.6352985
[27 empty] | 3925.61 | 6196.69 | 0 | 19059.18 | 0.005246476 | -0.002600203 | 4.606968e-05 | 4376003.3 | 0.634955
[27 empty] | 3926.61 | 6196.69 | 0 | 19090.48 | 0.005252134 | -0.002605795 | 4.054422e-05 | 4422337.8 | 0.6396879
[27 empty] | 3927.61 | 6197.6 | 0 | 19121.83 | 0.005253919 | -0.002608593 | 3.673207e-05 | 4386334.5 | 0.636075
[27 empty] | 3928.61 | 6196.69 | 0 | 19153.13 | 0.005253698 | -0.002609523 | 3.46527e-05 | 4402433.3 | 0.6390823
[27 empty] | 3929.61 | 6196.69 | 0 | 19137.48 | 0.005269105 | -0.002616049 | 3.700674e-05 | 4409557.8 | 0.6410737
[27 empty] | 3930.6 | 6195.77 | 0 | 19184.49 | 0.005265189 | -0.002617913 | 2.936279e-05 | 4406563.8 | 0.6425222
[27 empty] | 3931.6 | 6195.77 | 0 | 19200.13 | 0.005276386 | -0.002621641 | 3.310481e-05 | 4391762.4 | 0.6411614
[27 empty] | 3932.6 | 6197.6 | 0 | 19231.43 | 0.00528216 | -0.002623505 | 3.515034e-05 | 4369185.9 | 0.639266
[27 empty] | 3933.6 | 6196.69 | 0 | 19262.79 | 0.005278112 | -0.002629099 | 1.991368e-05 | 4331123.5 | 0.6364405
[27 empty] | 3934.6 | 6196.69 | 0 | 19262.79 | 0.00529365 | -0.002630031 | 3.358829e-05 | 4346800.3 | 0.6377955
[27 empty] | 3935.6 | 6194.85 | 0 | 19309.74 | 0.0052934 | -0.002632827 | 2.774614e-05 | 4379013.8 | 0.6406957
[27 empty] | 3936.6 | 6196.69 | 0 | 19309.74 | 0.005297389 | -0.002635623 | 2.614272e-05 | 4407116.9 | 0.6445962
[27 empty] | 3937.6 | 6197.6 | 0 | 19325.39 | 0.005299065 | -0.002641217 | 1.663022e-05 | 4398099.0 | 0.6458746
[27 empty] | 3938.6 | 6196.69 | 0 | 19356.74 | 0.005314521 | -0.002645877 | 2.276663e-05 | 4406917.7 | 0.6454526
[27 empty] | 3939.6 | 6198.52 | 0 | 19403.69 | 0.005310444 | -0.002647741 | 1.49614e-05 | 4364337.2 | 0.6449576
[27 empty] | 3940.6 | 6195.77 | 0 | 19419.4 | 0.005322241 | -0.00265054 | 2.116139e-05 | 4397666.4 | 0.6503897
[27 empty] | 3941.6 | 6197.6 | 0 | 19403.69 | 0.005325682 | -0.002654267 | 1.714746e-05 | 4379046.5 | 0.6483176
[27 empty] | 3942.6 | 6195.77 | 0 | 19419.4 | 0.005333629 | -0.002656134 | 2.136132e-05 | 4374255.4 | 0.6478481
[27 empty] | 3943.6 | 6194.85 | 0 | 19466.34 | 0.005331258 | -0.002657063 | 1.713131e-05 | 4387218.2 | 0.6503335
[27 empty] | 3944.6 | 6196.69 | 0 | 19497.7 | 0.005335049 | -0.00266359 | 7.869148e-06 | 4376745.4 | 0.6512565
[27 empty] | 3945.6 | 6196.69 | 0 | 19529 | 0.005352349 | -0.002668252 | 1.584473e-05 | 4369731.0 | 0.6505985
[27 empty] | 3946.6 | 6195.77 | 0 | 19544.65 | 0.005348331 | -0.00266732 | 1.369063e-05 | 4340947.0 | 0.6496495
[27 empty] | 3947.6 | 6195.77 | 0 | 19560.3 | 0.005356002 | -0.002673844 | 8.313555e-06 | 4328054.8 | 0.6478028
[27 empty] | 3948.6 | 6195.77 | 0 | 19544.65 | 0.005367697 | -0.002676643 | 1.441159e-05 | 4306175.2 | 0.6446982
[27 empty] | 3949.6 | 6196.69 | 0 | 19607.3 | 0.005361722 | -0.002678506 | 4.709207e-06 | 4320642.9 | 0.6453961
[27 empty] | 3950.6 | 6197.6 | 0 | 19607.3 | 0.005373272 | -0.002682237 | 8.798381e-06 | 4306412.7 | 0.6417951
[27 empty] | 3951.6 | 6196.69 | 0 | 19669.96 | 0.005376842 | -0.002685965 | 4.912582e-06 | 4285691.7 | 0.6390241
[27 empty] | 3952.6 | 6198.52 | 0 | 19669.96 | 0.005382675 | -0.002688761 | 5.153506e-06 | 4271964.3 | 0.6373104
[27 empty] | 3953.6 | 6195.77 | 0 | 19685.61 | 0.005380501 | -0.002691559 | -2.617258e-06 | 4275107.2 | 0.6364791
[27 empty] | 3954.6 | 6196.69 | 0 | 19701.25 | 0.005390177 | -0.002695287 | -3.968161e-07 | 4304170.5 | 0.6396204
[27 empty] | 3955.6 | 6196.69 | 0 | 19732.61 | 0.005395951 | -0.002700882 | -5.812381e-06 | 4277233.6 | 0.6385075
[27 empty] | 3956.6 | 6197.6 | 0 | 19748.26 | 0.005397627 | -0.00269995 | -2.272097e-06 | 4274395.3 | 0.6410763
[27 empty] | 3957.6 | 6196.69 | 0 | 19779.56 | 0.005414789 | -0.002705544 | 3.701232e-06 | 4275011.0 | 0.6425607
[27 empty] | 3958.6 | 6196.69 | 0 | 19795.21 | 0.005409204 | -0.002709275 | -9.345487e-06 | 4277622.7 | 0.6422275
[27 empty] | 3959.6 | 6195.77 | 0 | 19826.56 | 0.00541115 | -0.002711138 | -1.112706e-05 | 4306836.4 | 0.6462937
[27 empty] | 3960.6 | 6196.69 | 0 | 19873.51 | 0.005414473 | -0.002714869 | -1.526501e-05 | 4293219.8 | 0.6452054
[27 empty] | 3961.59 | 6196.69 | 0 | 19842.21 | 0.005418359 | -0.002714869 | -1.137869e-05 | 4259634.0 | 0.6414669
[27 empty] | 3962.59 | 6196.69 | 0 | 19857.86 | 0.00542988 | -0.002722327 | -1.47749e-05 | 4245356.8 | 0.6407453
[27 empty] | 3963.59 | 6197.6 | 0 | 19920.52 | 0.005437277 | -0.002724191 | -1.110584e-05 | 4260950.5 | 0.644306
[27 empty] | 3964.59 | 6195.77 | 0 | 19904.87 | 0.005439312 | -0.002727922 | -1.653145e-05 | 4241733.4 | 0.6429315
[27 empty] | 3965.59 | 6196.69 | 0 | 19951.81 | 0.005439223 | -0.00273072 | -2.221749e-05 | 4251825.4 | 0.6438198
[27 empty] | 3966.59 | 6196.69 | 0 | 19951.81 | 0.00545075 | -0.002732584 | -1.441824e-05 | 4271095.9 | 0.6448047
[27 empty] | 3967.59 | 6196.69 | 0 | 19983.17 | 0.005454541 | -0.002738179 | -2.181647e-05 | 4264255.9 | 0.644872
[27 empty] | 3968.59 | 6195.77 | 0 | 19998.82 | 0.005448678 | -0.002740043 | -3.140671e-05 | 4255933.4 | 0.6449555
[27 empty] | 3969.59 | 6196.69 | 0 | 19998.82 | 0.005462326 | -0.002744705 | -2.708353e-05 | 4258057.5 | 0.6457623
[27 empty] | 3970.59 | 6197.6 | 0 | 20061.47 | 0.005471452 | -0.002744705 | -1.795754e-05 | 4267405.0 | 0.6486465
[27 empty] | 3971.59 | 6196.69 | 0 | 20061.47 | 0.005477746 | -0.002749367 | -2.098866e-05 | 4261004.9 | 0.6477461
[27 empty] | 3972.59 | 6196.69 | 0 | 20092.77 | 0.005473399 | -0.002751231 | -2.906393e-05 | 4275503.9 | 0.6488263
[27 empty] | 3973.59 | 6195.77 | 0 | 20108.42 | 0.005494579 | -0.002756828 | -1.907782e-05 | 4274438.7 | 0.6485594
[27 empty] | 3974.59 | 6197.6 | 0 | 20139.78 | 0.005486681 | -0.002759624 | -3.256748e-05 | 4237915.7 | 0.6483734
[27 empty] | 3975.59 | 6195.77 | 0 | 20139.78 | 0.005500076 | -0.002762423 | -2.477004e-05 | 4242763.7 | 0.6485169
[27 empty] | 3976.59 | 6198.52 | 0 | 20171.08 | 0.005501999 | -0.002764289 | -2.657983e-05 | 4213935.2 | 0.646278
[27 empty] | 3977.59 | 6196.69 | 0 | 20202.43 | 0.005507357 | -0.00276802 | -2.86825e-05 | 4210206.5 | 0.6457905
[27 empty] | 3978.59 | 6197.6 | 0 | 20233.73 | 0.005511402 | -0.002770816 | -3.022997e-05 | 4195270.1 | 0.6430145
[27 empty] | 3979.59 | 6196.69 | 0 | 20249.38 | 0.005509389 | -0.002777345 | -4.530034e-05 | 4276636.7 | 0.6378463
[27 empty] | 3980.59 | 6194.85 | 0 | 20249.38 | 0.005518934 | -0.002777345 | -3.575589e-05 | 4347894.2 | 0.6307445
[27 empty] | 3981.59 | 6195.77 | 0 | 20265.03 | 0.005524875 | -0.002784803 | -4.473123e-05 | 4403582.3 | 0.6273457
[27 empty] | 3982.59 | 6196.69 | 0 | 20296.38 | 0.005522533 | -0.002784803 | -4.707302e-05 | 4423630.8 | 0.6290868
[27 empty] | 3983.59 | 6195.77 | 0 | 20327.68 | 0.005530174 | -0.002787602 | -4.502929e-05 | 4399113.6 | 0.6296006
[27 empty] | 3984.59 | 6194.85 | 0 | 20359.04 | 0.005535786 | -0.002792267 | -4.874757e-05 | 4353546.7 | 0.6303695
[27 empty] | 3985.59 | 6195.77 | 0 | 20359.04 | 0.005541504 | -0.002794131 | -4.675799e-05 | 4328537.0 | 0.6332408
[27 empty] | 3986.59 | 6198.52 | 0 | 20359.04 | 0.005561146 | -0.002798793 | -3.644071e-05 | 4281048.5 | 0.6352175
[27 empty] | 3987.59 | 6197.6 | 0 | 20390.34 | 0.00555696 | -0.002801592 | -4.62238e-05 | 4223594.7 | 0.6371118
[27 empty] | 3988.59 | 6196.69 | 0 | 20452.99 | 0.005558685 | -0.002807189 | -5.569233e-05 | 4162752.6 | 0.6378117
[27 empty] | 3989.59 | 6196.69 | 0 | 20452.99 | 0.00556823 | -0.002808121 | -4.801181e-05 | 4103970.4 | 0.6383304
[27 empty] | 3990.59 | 6196.69 | 0 | 20468.64 | 0.005572327 | -0.002810919 | -4.951183e-05 | 4041284.8 | 0.6411152
[27 empty] | 3991.59 | 6194.85 | 0 | 20515.65 | 0.005570094 | -0.00281465 | -5.920595e-05 | 4000878.6 | 0.6458719
[27 empty] | 3992.58 | 6196.69 | 0 | 20531.3 | 0.005579885 | -0.002817448 | -5.501157e-05 | 3938700.1 | 0.6487723
[27 empty] | 3993.58 | 6196.69 | 0 | 20562.59 | 0.005583399 | -0.002823043 | -6.268634e-05 | 3887910.7 | 0.6509381
[27 empty] | 3994.58 | 6197.6 | 0 | 20546.94 | 0.005587256 | -0.002824909 | -6.256281e-05 | 3860180.9 | 0.656326
[27 empty] | 3995.58 | 6197.6 | 0 | 20562.59 | 0.005591215 | -0.002827708 | -6.420115e-05 | 3818878.1 | 0.66088
[27 empty] | 3996.58 | 6194.85 | 0 | 20593.95 | 0.005596573 | -0.002829572 | -6.25707e-05 | 3789217.4 | 0.6612106
[27 empty] | 3997.58 | 6195.77 | 0 | 20625.25 | 0.00560064 | -0.002835169 | -6.969743e-05 | 3784530.9 | 0.660857
[27 empty] | 3998.58 | 6195.77 | 0 | 20656.55 | 0.005611831 | -0.002837967 | -6.410335e-05 | 3783261.8 | 0.6610413
[27 empty] | 3999.58 | 6195.77 | 0 | 20640.9 | 0.005611561 | -0.002842632 | -7.370359e-05 | 3788421.9 | 0.6596893
[27 empty] | 4000.58 | 6196.69 | 0 | 20672.25 | 0.005617473 | -0.002841698 | -6.592277e-05 | 3816136.6 | 0.6606947
[27 empty] | 4001.58 | 6195.77 | 0 | 20687.9 | 0.005626849 | -0.00284636 | -6.587123e-05 | 3844903.4 | 0.6606562
[27 empty] | 4002.58 | 6195.77 | 0 | 20703.55 | 0.005628964 | -0.002850093 | -7.122311e-05 | 3877429.9 | 0.659651
[27 empty] | 4003.58 | 6196.69 | 0 | 20734.85 | 0.005636582 | -0.002851025 | -6.546931e-05 | 3914771.9 | 0.6577506
[27 empty] | 4004.58 | 6196.69 | 0 | 21095.07 | 0.005687402 | -0.002877144 | -6.688637e-05 | 3956923.2 | 0.6565677
[27 empty] | 4005.58 | 6194.85 | 0 | 21251.68 | 0.005723277 | -0.0028986 | -7.392366e-05 | 4000816.3 | 0.6566263
[27 empty] | 4006.58 | 6195.77 | 0 | 21267.33 | 0.005728919 | -0.002905132 | -8.13453e-05 | 4047313.4 | 0.6574571
[27 empty] | 4007.58 | 6194.85 | 0 | 21189.02 | 0.005723396 | -0.002911661 | -9.992628e-05 | 4063423.2 | 0.658745
[27 empty] | 4008.58 | 6194.85 | 0 | 21142.07 | 0.005725329 | -0.002914462 | -0.0001035953 | 4118461.0 | 0.6601257
[27 empty] | 4009.58 | 6196.69 | 0 | 21126.37 | 0.005738892 | -0.002919125 | -9.935761e-05 | 4151262.9 | 0.6603663
[27 empty] | 4010.58 | 6196.69 | 0 | 21110.72 | 0.005732927 | -0.002920059 | -0.0001071912 | 4198114.2 | 0.6603714
[27 empty] | 4011.58 | 6197.6 | 0 | 21048.06 | 0.005738879 | -0.002920991 | -0.0001031037 | 4229309.2 | 0.6613873
[27 empty] | 4012.58 | 6196.69 | 0 | 21032.42 | 0.005736765 | -0.002921923 | -0.000107082 | 4242282.6 | 0.6609402
[27 empty] | 4013.58 | 6195.77 | 0 | 21063.77 | 0.005742699 | -0.002922858 | -0.0001030166 | 4253509.6 | 0.6578397
[27 empty] | 4014.58 | 6195.77 | 0 | 21016.77 | 0.005740783 | -0.00292379 | -0.0001067971 | 4300725.1 | 0.659866
[27 empty] | 4015.58 | 6196.69 | 0 | 21001.12 | 0.00573883 | -0.002927523 | -0.0001162164 | 4320392.0 | 0.6593034
[27 empty] | 4016.58 | 6196.69 | 0 | 21001.12 | 0.005736824 | -0.002930322 | -0.0001238191 | 4333212.0 | 0.6574129
[27 empty] | 4017.58 | 6197.6 | 0 | 20985.47 | 0.005740704 | -0.00293312 | -0.0001255365 | 4367613.2 | 0.6596654
[27 empty] | 4018.58 | 6195.77 | 0 | 21032.42 | 0.00574843 | -0.00293312 | -0.0001178101 | 4389288.0 | 0.6586014
[27 empty] | 4019.58 | 6195.77 | 0 | 21032.42 | 0.005742597 | -0.002934052 | -0.0001255067 | 4439128.4 | 0.6623178
[27 empty] | 4020.58 | 6194.85 | 0 | 21048.06 | 0.005744573 | -0.002937785 | -0.0001309969 | 4478703.4 | 0.6664929
[27 empty] | 4021.58 | 6195.77 | 0 | 21110.72 | 0.005757826 | -0.002938717 | -0.0001196082 | 4502802.3 | 0.6688274
[27 empty] | 4022.58 | 6197.6 | 0 | 21236.03 | 0.005763145 | -0.002939652 | -0.0001161588 | 4508765.9 | 0.6679451
[27 empty] | 4023.58 | 6197.6 | 0 | 21267.33 | 0.005780607 | -0.00294805 | -0.0001154934 | 4540602.4 | 0.6711187
[27 empty] | 4024.57 | 6197.6 | 0 | 21361.28 | 0.005784117 | -0.002953647 | -0.0001231769 | 4564734.8 | 0.6729869
[27 empty] | 4025.57 | 6196.69 | 0 | 21408.28 | 0.005791728 | -0.002958312 | -0.000124896 | 4592155.4 | 0.6779571
[27 empty] | 4026.57 | 6196.69 | 0 | 21470.94 | 0.005791609 | -0.002961111 | -0.0001306118 | 4617149.6 | 0.6803262
[27 empty] | 4027.57 | 6196.69 | 0 | 21517.89 | 0.005806598 | -0.002967642 | -0.0001286867 | 4633489.1 | 0.6812173
[27 empty] | 4028.57 | 6196.69 | 0 | 21564.89 | 0.005816468 | -0.002971375 | -0.0001262826 | 4653216.2 | 0.6826382
[27 empty] | 4029.57 | 6197.6 | 0 | 21611.9 | 0.00582763 | -0.002980708 | -0.0001337869 | 4688317.5 | 0.6841567
[27 empty] | 4030.57 | 6194.85 | 0 | 21643.19 | 0.005839236 | -0.002984439 | -0.0001296418 | 4757519.5 | 0.6818606
[27 empty] | 4031.57 | 6195.77 | 0 | 21690.2 | 0.005836864 | -0.00299097 | -0.0001450765 | 4816480.2 | 0.6797027
[27 empty] | 4032.57 | 6194.85 | 0 | 21658.84 | 0.005848451 | -0.00299657 | -0.0001446894 | 4855909.8 | 0.6772953
[27 empty] | 4033.57 | 6195.77 | 0 | 21752.8 | 0.005852123 | -0.002997505 | -0.0001428866 | 4904359.6 | 0.6795744
[27 empty] | 4034.57 | 6196.69 | 0 | 21737.15 | 0.005863818 | -0.003004036 | -0.0001442548 | 4918958.6 | 0.6803132
[27 empty] | 4035.57 | 6197.6 | 0 | 21815.45 | 0.00587492 | -0.003009636 | -0.0001443521 | 4902412.5 | 0.6796196
[27 empty] | 4036.57 | 6195.77 | 0 | 21799.8 | 0.005875088 | -0.003014301 | -0.0001535143 | 4904583.8 | 0.6803228
[27 empty] | 4037.57 | 6196.69 | 0 | 21831.16 | 0.00587489 | -0.003018034 | -0.0001611783 | 4859094.3 | 0.6801087
[27 empty] | 4038.57 | 6197.6 | 0 | 21878.11 | 0.005897994 | -0.003020835 | -0.0001436771 | 4810051.3 | 0.6789654
[27 empty] | 4039.57 | 6197.6 | 0 | 21893.75 | 0.005888143 | -0.003024566 | -0.0001609889 | 4769009.9 | 0.678994
[27 empty] | 4040.57 | 6196.69 | 0 | 21909.4 | 0.005901623 | -0.0030311 | -0.0001605773 | 4705334.4 | 0.6782143
[27 empty] | 4041.57 | 6194.85 | 0 | 21940.76 | 0.005913114 | -0.003034833 | -0.0001565528 | 4624708.9 | 0.6779916
[27 empty] | 4042.57 | 6196.69 | 0 | 21909.4 | 0.005905335 | -0.0030367 | -0.000168065 | 4550584.1 | 0.6822449
[27 empty] | 4043.57 | 6196.69 | 0 | 21956.41 | 0.005918917 | -0.003039501 | -0.0001600852 | 4451046.5 | 0.6859069
[27 empty] | 4044.57 | 6194.85 | 0 | 21972.06 | 0.00590706 | -0.003043234 | -0.000179408 | 4346220.2 | 0.6871793
[27 empty] | 4045.57 | 6199.44 | 0 | 21987.76 | 0.005910719 | -0.003047899 | -0.0001850793 | 4246782.0 | 0.6918636
[27 empty] | 4046.57 | 6198.52 | 0 | 22003.41 | 0.005926367 | -0.003051632 | -0.0001768983 | 4121055.6 | 0.6978402
[27 empty] | 4047.57 | 6195.77 | 0 | 21987.76 | 0.005937808 | -0.003051632 | -0.0001654568 | 4003298.4 | 0.6990249
[27 empty] | 4048.57 | 6194.85 | 0 | 22019.06 | 0.005934175 | -0.003057232 | -0.0001802889 | 3947680.3 | 0.7003868
[27 empty] | 4049.57 | 6196.69 | 0 | 22019.06 | 0.005935582 | -0.003060033 | -0.0001844849 | 3877323.4 | 0.7020654
[27 empty] | 4050.57 | 6195.77 | 0 | 22034.71 | 0.005935852 | -0.003062834 | -0.0001898172 | 3823461.1 | 0.7028813
[27 empty] | 4051.57 | 6195.77 | 0 | 22034.71 | 0.005941246 | -0.003064701 | -0.0001881556 | 3772548.1 | 0.703617
[27 empty] | 4052.57 | 6196.69 | 0 | 22066.07 | 0.005947181 | -0.003066568 | -0.0001859541 | 3768664.4 | 0.7076895
[27 empty] | 4053.57 | 6196.69 | 0 | 22081.72 | 0.005952846 | -0.003068434 | -0.0001840225 | 3748077.3 | 0.7087336
[27 empty] | 4054.57 | 6196.69 | 0 | 22097.37 | 0.005948966 | -0.003072167 | -0.0001953685 | 3750008.9 | 0.7117365
[27 empty] | 4055.56 | 6194.85 | 0 | 22113.02 | 0.005958481 | -0.003077767 | -0.0001970531 | 3730504.1 | 0.7090911
[27 empty] | 4056.56 | 6195.77 | 0 | 22128.67 | 0.005956307 | -0.003077767 | -0.0001992268 | 3708956.6 | 0.7030217
[27 empty] | 4057.56 | 6197.6 | 0 | 22128.67 | 0.00596599 | -0.0030815 | -0.0001970103 | 3734999.9 | 0.7043836
[27 empty] | 4058.56 | 6196.69 | 0 | 22175.67 | 0.005965901 | -0.003086168 | -0.0002064348 | 3730400.5 | 0.7051451
[27 empty] | 4059.56 | 6196.69 | 0 | 22175.67 | 0.005975584 | -0.003087102 | -0.0001986212 | 3747143.8 | 0.7021643
[27 empty] | 4060.56 | 6197.6 | 0 | 22175.67 | 0.005977728 | -0.003088969 | -0.0002002103 | 3748667.9 | 0.7010623
[27 empty] | 4061.56 | 6195.77 | 0 | 22222.67 | 0.005981166 | -0.003090836 | -0.0002005052 | 3771120.5 | 0.6986618
[27 empty] | 4062.56 | 6195.77 | 0 | 22206.97 | 0.005987051 | -0.003095503 | -0.0002039551 | 3780074.2 | 0.6994874
[27 empty] | 4063.56 | 6195.77 | 0 | 22253.97 | 0.005996783 | -0.00309737 | -0.0001979563 | 3811433.5 | 0.7002695
[27 empty] | 4064.56 | 6196.69 | 0 | 22238.32 | 0.005990842 | -0.003100168 | -0.0002094947 | 3818933.3 | 0.693958
[27 empty] | 4065.56 | 6196.69 | 0 | 22269.62 | 0.006000166 | -0.003102038 | -0.0002039094 | 3845392.8 | 0.6896559
[27 empty] | 4066.56 | 6197.6 | 0 | 22300.92 | 0.006011772 | -0.003105771 | -0.0001997695 | 3866290.9 | 0.6896117
[27 empty] | 4067.56 | 6196.69 | 0 | 22300.92 | 0.006007945 | -0.003109506 | -0.000211068 | 3884672.0 | 0.6863822
[27 empty] | 4068.56 | 6196.69 | 0 | 22316.63 | 0.006013448 | -0.003110438 | -0.0002074287 | 3901303.1 | 0.6879014
[27 empty] | 4069.56 | 6195.77 | 0 | 22347.93 | 0.006023233 | -0.003116973 | -0.0002107125 | 3913506.6 | 0.6822393
[27 empty] | 4070.56 | 6196.69 | 0 | 22363.58 | 0.006023203 | -0.003117907 | -0.0002126113 | 3938994.9 | 0.6820604
[27 empty] | 4071.56 | 6196.69 | 0 | 22363.58 | 0.006032725 | -0.003122575 | -0.0002124254 | 3981782.6 | 0.6838398
[27 empty] | 4072.56 | 6196.69 | 0 | 22394.93 | 0.006034348 | -0.003122575 | -0.0002108018 | 3992739.7 | 0.6831311
[27 empty] | 4073.56 | 6196.69 | 0 | 22410.58 | 0.00603063 | -0.003123507 | -0.0002163841 | 3968654.9 | 0.6788588
[27 empty] | 4074.56 | 6196.69 | 0 | 22426.23 | 0.006028318 | -0.003128175 | -0.0002280316 | 3976015.3 | 0.6794913
[27 empty] | 4075.56 | 6196.69 | 0 | 22426.23 | 0.006041851 | -0.003130976 | -0.0002201011 | 3987871.4 | 0.6818225
[27 empty] | 4076.56 | 6195.77 | 0 | 22426.23 | 0.006043833 | -0.003132842 | -0.0002218515 | 4004354.6 | 0.6841475
[27 empty] | 4077.56 | 6194.85 | 0 | 22473.23 | 0.006049439 | -0.003139377 | -0.0002293148 | 3992120.3 | 0.6841387
[27 empty] | 4078.56 | 6196.69 | 0 | 22473.23 | 0.006054995 | -0.003142181 | -0.0002293663 | 3972954.8 | 0.6856798
[27 empty] | 4079.56 | 6196.69 | 0 | 22488.88 | 0.006049271 | -0.003146846 | -0.0002444206 | 3975475.5 | 0.6874394
[27 empty] | 4080.56 | 6197.6 | 0 | 22504.53 | 0.006066601 | -0.003145914 | -0.0002252265 | 3979274.6 | 0.6880788
[27 empty] | 4081.56 | 6197.6 | 0 | 22535.89 | 0.006072397 | -0.003148712 | -0.0002250272 | 3988161.7 | 0.6887501
[27 empty] | 4082.56 | 6198.52 | 0 | 22567.19 | 0.006074044 | -0.003154314 | -0.0002345852 | 3994941.4 | 0.6920758
[27 empty] | 4083.56 | 6196.69 | 0 | 22598.49 | 0.006074123 | -0.003156184 | -0.0002382446 | 3971370.0 | 0.6897985
[27 empty] | 4084.56 | 6196.69 | 0 | 22582.84 | 0.006083674 | -0.00315805 | -0.0002324266 | 4019606.2 | 0.696769
[27 empty] | 4085.56 | 6196.69 | 0 | 22614.19 | 0.006081632 | -0.003161783 | -0.000241935 | 4024003.2 | 0.696614
[27 empty] | 4086.55 | 6195.77 | 0 | 22629.84 | 0.006085729 | -0.003164585 | -0.0002434403 | 4032765.6 | 0.6974064
[27 empty] | 4087.55 | 6198.52 | 0 | 22629.84 | 0.006087458 | -0.003167386 | -0.0002473135 | 4064331.1 | 0.6982981
[27 empty] | 4088.55 | 6197.6 | 0 | 22676.79 | 0.006099034 | -0.003171121 | -0.0002432086 | 4043165.2 | 0.6993472
[27 empty] | 4089.55 | 6197.6 | 0 | 22692.5 | 0.006102832 | -0.00317392 | -0.0002450084 | 4031461.4 | 0.6929323
[27 empty] | 4090.55 | 6196.69 | 0 | 22708.15 | 0.006112208 | -0.003174855 | -0.0002375011 | 4024781.8 | 0.6945812
[27 empty] | 4091.55 | 6195.77 | 0 | 22708.15 | 0.006104531 | -0.003179525 | -0.0002545189 | 4007142.0 | 0.6924379
[27 empty] | 4092.55 | 6197.6 | 0 | 22739.44 | 0.006110304 | -0.003181392 | -0.0002524786 | 4027003.3 | 0.6912944
[27 empty] | 4093.55 | 6196.69 | 0 | 22739.44 | 0.006110143 | -0.003184193 | -0.0002582424 | 4022167.0 | 0.6906761
[27 empty] | 4094.55 | 6197.6 | 0 | 22802.1 | 0.006127407 | -0.00318886 | -0.0002503137 | 4014593.7 | 0.6882212
[27 empty] | 4095.55 | 6195.77 | 0 | 22786.45 | 0.00613327 | -0.003191662 | -0.0002500536 | 4021886.8 | 0.6903455
[27 empty] | 4096.55 | 6196.69 | 0 | 22817.75 | 0.006134778 | -0.003193531 | -0.0002522836 | 4009536.8 | 0.6896808
[27 empty] | 4097.55 | 6196.69 | 0 | 22817.75 | 0.006136622 | -0.003197264 | -0.0002579056 | 4010656.7 | 0.6895067
[27 empty] | 4098.55 | 6195.77 | 0 | 22817.75 | 0.006138766 | -0.003199133 | -0.0002594999 | 3981901.0 | 0.6868446
[27 empty] | 4099.55 | 6197.6 | 0 | 22849.1 | 0.006142234 | -0.003203801 | -0.0002653675 | 3999345.2 | 0.6852467
[27 empty] | 4100.55 | 6196.69 | 0 | 22864.75 | 0.006142366 | -0.003205667 | -0.0002689689 | 4010688.6 | 0.6865372
[27 empty] | 4101.55 | 6197.6 | 0 | 22896.05 | 0.006151966 | -0.003209403 | -0.00026684 | 4025297.9 | 0.6872167
[27 empty] | 4102.55 | 6195.77 | 0 | 22896.05 | 0.006159666 | -0.003212204 | -0.0002647422 | 4019302.5 | 0.6878243
[27 empty] | 4103.55 | 6194.85 | 0 | 22864.75 | 0.006157582 | -0.00321594 | -0.0002742985 | 4026367.5 | 0.6875337
[27 empty] | 4104.55 | 6194.85 | 0 | 22911.7 | 0.006157354 | -0.003218741 | -0.0002801281 | 4033198.1 | 0.6899051
[27 empty] | 4105.55 | 6197.6 | 0 | 22943.06 | 0.00617281 | -0.003220608 | -0.0002684052 | 4052418.2 | 0.6972245
[27 empty] | 4106.55 | 6196.69 | 0 | 22990 | 0.006176871 | -0.003224344 | -0.0002718159 | 4038885.2 | 0.6949736
[27 empty] | 4107.55 | 6196.69 | 0 | 22958.71 | 0.006176631 | -0.003227145 | -0.0002776586 | 4041176.4 | 0.694328
[27 empty] | 4108.55 | 6196.69 | 0 | 23005.71 | 0.006191919 | -0.00323088 | -0.0002698421 | 4050588.9 | 0.694625
[27 empty] | 4109.55 | 6195.77 | 0 | 23021.36 | 0.006174506 | -0.00323088 | -0.0002872546 | 4088563.9 | 0.6976717
[27 empty] | 4110.55 | 6196.69 | 0 | 23052.66 | 0.006193674 | -0.003236483 | -0.0002792914 | 4060020.4 | 0.6947303
[27 empty] | 4111.55 | 6198.52 | 0 | 23084.01 | 0.006197303 | -0.003240219 | -0.0002831337 | 4069870.4 | 0.6945327
[27 empty] | 4112.55 | 6195.77 | 0 | 23115.31 | 0.006203077 | -0.003244886 | -0.0002866957 | 4066767.7 | 0.6917472
[27 empty] | 4113.55 | 6195.77 | 0 | 23084.01 | 0.006208831 | -0.003248622 | -0.0002884135 | 4065405.1 | 0.6914585
[27 empty] | 4114.55 | 6195.77 | 0 | 23130.96 | 0.006218263 | -0.003246755 | -0.000275248 | 4063994.8 | 0.6914561
[27 empty] | 4115.55 | 6195.77 | 0 | 23115.31 | 0.006214765 | -0.003251426 | -0.0002880863 | 4079763.9 | 0.6916896
[27 empty] | 4116.55 | 6197.6 | 0 | 23130.96 | 0.006222136 | -0.003254224 | -0.0002863126 | 4063991.5 | 0.6885999
[27 empty] | 4117.54 | 6196.69 | 0 | 23193.62 | 0.0062163 | -0.003256094 | -0.0002958872 | 4092237.8 | 0.6911564
[27 empty] | 4118.54 | 6198.52 | 0 | 23193.62 | 0.006231539 | -0.003261696 | -0.000291853 | 4100023.2 | 0.689383
[27 empty] | 4119.54 | 6195.77 | 0 | 23209.27 | 0.006235221 | -0.003263565 | -0.0002919094 | 4126034.0 | 0.6949063
[27 empty] | 4120.54 | 6194.85 | 0 | 23209.27 | 0.006225676 | -0.003266366 | -0.0003070561 | 4134386.8 | 0.6951412
[27 empty] | 4121.54 | 6194.85 | 0 | 23209.27 | 0.006239071 | -0.003269167 | -0.000299264 | 4132223.8 | 0.6940238
[27 empty] | 4122.54 | 6196.69 | 0 | 23271.92 | 0.006238952 | -0.003271971 | -0.0003049903 | 4141775.1 | 0.6914028
[27 empty] | 4123.54 | 6196.69 | 0 | 23240.62 | 0.006250815 | -0.003276639 | -0.0003024627 | 4109046.0 | 0.6882869
[27 empty] | 4124.54 | 6197.6 | 0 | 23318.92 | 0.006256361 | -0.003279443 | -0.0003025243 | 4107353.6 | 0.6893124
[27 empty] | 4125.54 | 6197.6 | 0 | 23303.22 | 0.006262085 | -0.003282244 | -0.0003024024 | 4118098.6 | 0.6916781
[27 empty] | 4126.54 | 6196.69 | 0 | 23350.22 | 0.006258008 | -0.003285045 | -0.0003120822 | 4152435.2 | 0.6950848
[27 empty] | 4127.54 | 6197.6 | 0 | 23350.22 | 0.006265547 | -0.003289715 | -0.0003138842 | 4162617.5 | 0.6972905
[27 empty] | 4128.54 | 6195.77 | 0 | 23381.52 | 0.006273187 | -0.00329065 | -0.0003081126 | 4149091.8 | 0.6988439
[27 empty] | 4129.54 | 6198.52 | 0 | 23412.88 | 0.006275272 | -0.003298122 | -0.0003209711 | 4119023.6 | 0.7004247
[27 empty] | 4130.54 | 6197.6 | 0 | 23397.23 | 0.00627514 | -0.003298122 | -0.0003211028 | 4125911.5 | 0.7041338
[27 empty] | 4131.54 | 6197.6 | 0 | 23444.18 | 0.006288561 | -0.003302792 | -0.0003170227 | 4124280.2 | 0.7050458
[27 empty] | 4132.54 | 6196.69 | 0 | 23459.83 | 0.006286387 | -0.003305593 | -0.0003247987 | 4125101.7 | 0.7061162
[27 empty] | 4133.54 | 6194.85 | 0 | 23475.53 | 0.006292352 | -0.003307462 | -0.0003225728 | 4110474.7 | 0.708681
[27 empty] | 4134.54 | 6196.69 | 0 | 23506.83 | 0.00629386 | -0.003312133 | -0.0003304052 | 4080761.1 | 0.7050465
[27 empty] | 4135.54 | 6195.77 | 0 | 23506.83 | 0.006311381 | -0.003317738 | -0.0003240939 | 4064250.5 | 0.7046109
[27 empty] | 4136.54 | 6196.69 | 0 | 23538.13 | 0.006311322 | -0.003317738 | -0.0003241532 | 4056148.0 | 0.7011539
[27 empty] | 4137.54 | 6196.69 | 0 | 23553.84 | 0.006320814 | -0.003319604 | -0.0003183947 | 4056424.9 | 0.6994401
[27 empty] | 4138.54 | 6195.77 | 0 | 23569.48 | 0.006322628 | -0.00332334 | -0.0003240515 | 4065698.3 | 0.6999333
[27 empty] | 4139.54 | 6196.69 | 0 | 23569.48 | 0.006322767 | -0.00332801 | -0.0003332539 | 4070325.8 | 0.7027612
[27 empty] | 4140.54 | 6196.69 | 0 | 23616.43 | 0.006326251 | -0.003330811 | -0.0003353718 | 4060488.9 | 0.6994529
[27 empty] | 4141.54 | 6196.69 | 0 | 23600.78 | 0.006332113 | -0.003333615 | -0.000335117 | 4056638.8 | 0.6988834
[27 empty] | 4142.54 | 6195.77 | 0 | 23663.44 | 0.006333839 | -0.003336416 | -0.0003389938 | 4033879.1 | 0.6969864
[27 empty] | 4143.54 | 6196.69 | 0 | 23663.44 | 0.006345504 | -0.003338286 | -0.0003310667 | 4045059.8 | 0.6980497
[27 empty] | 4144.54 | 6195.77 | 0 | 23663.44 | 0.006337528 | -0.003343891 | -0.0003502534 | 4019299.8 | 0.6958548
[27 empty] | 4145.54 | 6196.69 | 0 | 23679.09 | 0.006347342 | -0.003347626 | -0.0003479104 | 4013809.0 | 0.6949731
[27 empty] | 4146.54 | 6195.77 | 0 | 23726.09 | 0.00635463 | -0.003351365 | -0.000348099 | 4041278.5 | 0.7009908
[27 empty] | 4147.54 | 6197.6 | 0 | 23757.39 | 0.006362271 | -0.003353231 | -0.0003441913 | 4030686.8 | 0.7030835
[27 empty] | 4148.54 | 6196.69 | 0 | 23726.09 | 0.006372152 | -0.003356967 | -0.0003417824 | 4039905.0 | 0.7042765
[27 empty] | 4149.53 | 6196.69 | 0 | 23773.04 | 0.006368074 | -0.003361637 | -0.0003552005 | 4029293.9 | 0.7061508
[27 empty] | 4150.53 | 6194.85 | 0 | 23788.75 | 0.006369889 | -0.003363507 | -0.0003571243 | 4036790.7 | 0.7069575
[27 empty] | 4151.53 | 6197.6 | 0 | 23835.69 | 0.00637365 | -0.00336631 | -0.0003589708 | 4022620.1 | 0.7057411
[27 empty] | 4152.53 | 6196.69 | 0 | 23820.04 | 0.006379374 | -0.003370981 | -0.0003625875 | 4050756.9 | 0.7080726
[27 empty] | 4153.53 | 6197.6 | 0 | 23835.69 | 0.006386883 | -0.00337752 | -0.0003681575 | 4073003.1 | 0.7136005
[27 empty] | 4154.53 | 6196.69 | 0 | 23851.34 | 0.006392709 | -0.003376586 | -0.0003604622 | 4102424.5 | 0.7165139
[27 empty] | 4155.53 | 6196.69 | 0 | 23898.35 | 0.006398453 | -0.003381259 | -0.0003640646 | 4120155.0 | 0.7183119
[27 empty] | 4156.53 | 6195.77 | 0 | 23914 | 0.006398262 | -0.003384994 | -0.0003717271 | 4153451.2 | 0.7222456
[27 empty] | 4157.53 | 6196.69 | 0 | 23914 | 0.006404094 | -0.003388733 | -0.0003733712 | 4150782.5 | 0.7218299
[27 empty] | 4158.53 | 6196.69 | 0 | 23929.65 | 0.006407915 | -0.003391534 | -0.0003751531 | 4195166.8 | 0.7275266
[27 empty] | 4159.53 | 6195.77 | 0 | 23961 | 0.006419544 | -0.003394335 | -0.0003691264 | 4216312.8 | 0.7287067
[27 empty] | 4160.53 | 6197.6 | 0 | 23976.65 | 0.006436574 | -0.003400877 | -0.0003651803 | 4242258.1 | 0.7298691
[27 empty] | 4161.53 | 6195.77 | 0 | 24023.66 | 0.006434503 | -0.003400877 | -0.0003672521 | 4231151.8 | 0.729415
[27 empty] | 4162.53 | 6196.69 | 0 | 24023.66 | 0.006434641 | -0.003402747 | -0.0003708521 | 4235185.7 | 0.7286302
[27 empty] | 4163.53 | 6196.69 | 0 | 24039.31 | 0.006436156 | -0.003407417 | -0.0003786779 | 4211506.2 | 0.7255075
[27 empty] | 4164.53 | 6195.77 | 0 | 24070.6 | 0.006432408 | -0.003410221 | -0.0003880335 | 4211951.0 | 0.7237579
[27 empty] | 4165.53 | 6197.6 | 0 | 24086.25 | 0.006445911 | -0.003414891 | -0.000383871 | 4225878.8 | 0.7278684
[27 empty] | 4166.53 | 6196.69 | 0 | 24117.61 | 0.00644954 | -0.00341676 | -0.0003839802 | 4239640.7 | 0.728185
[27 empty] | 4167.53 | 6194.85 | 0 | 24117.61 | 0.006455534 | -0.003420496 | -0.0003854576 | 4195014.7 | 0.7245227
[27 empty] | 4168.53 | 6196.69 | 0 | 24133.26 | 0.006463182 | -0.003426104 | -0.0003890254 | 4198438.6 | 0.7253164
[27 empty] | 4169.53 | 6195.77 | 0 | 24133.26 | 0.006467032 | -0.003427038 | -0.0003870445 | 4174694.0 | 0.7197168
[27 empty] | 4170.53 | 6196.69 | 0 | 24164.56 | 0.00646469 | -0.003428905 | -0.0003931193 | 4183700.8 | 0.7215094
[27 empty] | 4171.53 | 6197.6 | 0 | 24211.56 | 0.006468451 | -0.003436382 | -0.0004043119 | 4199453.3 | 0.7242686
[27 empty] | 4172.53 | 6196.69 | 0 | 24211.56 | 0.006474123 | -0.003439183 | -0.0004042429 | 4221675.9 | 0.7273868
[27 empty] | 4173.53 | 6195.77 | 0 | 24227.21 | 0.006483799 | -0.003441052 | -0.0003983052 | 4216590.7 | 0.7251163
[27 empty] | 4174.53 | 6196.69 | 0 | 24258.57 | 0.006481434 | -0.00344479 | -0.0004081468 | 4183697.5 | 0.7229671
[27 empty] | 4175.53 | 6196.69 | 0 | 24274.22 | 0.006489542 | -0.003449461 | -0.000409379 | 4186535.0 | 0.725087
[27 empty] | 4176.53 | 6197.6 | 0 | 24305.52 | 0.006498866 | -0.003453199 | -0.0004075321 | 4173799.7 | 0.7263411
[27 empty] | 4177.53 | 6197.6 | 0 | 24352.52 | 0.006504471 | -0.003458807 | -0.000413142 | 4203330.8 | 0.7274663
[27 empty] | 4178.53 | 6195.77 | 0 | 24352.52 | 0.006498477 | -0.003462545 | -0.0004266128 | 4191435.5 | 0.7271707
[27 empty] | 4179.52 | 6195.77 | 0 | 24399.47 | 0.006506227 | -0.003467215 | -0.0004282041 | 4161318.6 | 0.7268264
[27 empty] | 4180.52 | 6196.69 | 0 | 24399.47 | 0.006517915 | -0.003467215 | -0.0004165156 | 4158609.8 | 0.7265354
[27 empty] | 4181.52 | 6196.69 | 0 | 24446.47 | 0.006517665 | -0.003470954 | -0.0004242429 | 4165581.1 | 0.7264269
[27 empty] | 4182.52 | 6195.77 | 0 | 24430.82 | 0.006529222 | -0.003475627 | -0.0004220321 | 4161373.2 | 0.7270336
[27 empty] | 4183.52 | 6198.52 | 0 | 24477.77 | 0.006523023 | -0.003479365 | -0.0004357072 | 4165518.6 | 0.7265198
[27 empty] | 4184.52 | 6196.69 | 0 | 24493.48 | 0.006536503 | -0.003482166 | -0.0004278295 | 4158044.8 | 0.7259776
[27 empty] | 4185.52 | 6195.77 | 0 | 24524.78 | 0.006548132 | -0.003486839 | -0.0004255463 | 4135951.1 | 0.7238777
[27 empty] | 4186.52 | 6196.69 | 0 | 24524.78 | 0.006548248 | -0.003490578 | -0.0004329079 | 4097623.8 | 0.7218973
[27 empty] | 4187.52 | 6195.77 | 0 | 24540.43 | 0.006551791 | -0.003492447 | -0.0004331025 | 4090924.8 | 0.7197366
[27 empty] | 4188.52 | 6196.69 | 0 | 24540.43 | 0.006559607 | -0.003498055 | -0.0004365023 | 4072540.3 | 0.7182922
[27 empty] | 4189.52 | 6197.6 | 0 | 24587.43 | 0.006561224 | -0.003499924 | -0.0004386238 | 4068181.0 | 0.7172745
[27 empty] | 4190.52 | 6193.93 | 0 | 24603.08 | 0.006557344 | -0.003505529 | -0.0004537134 | 4090847.3 | 0.7214791
[27 empty] | 4191.52 | 6195.77 | 0 | 24634.38 | 0.006572823 | -0.003508332 | -0.0004438418 | 4081821.1 | 0.7201599
[27 empty] | 4192.52 | 6195.77 | 0 | 24634.38 | 0.006590321 | -0.003514877 | -0.0004394333 | 4089774.8 | 0.7213568
[27 empty] | 4193.52 | 6198.52 | 0 | 24634.38 | 0.006582345 | -0.003515809 | -0.000449274 | 4083809.6 | 0.7197785
[27 empty] | 4194.52 | 6196.69 | 0 | 24681.38 | 0.006595489 | -0.003518613 | -0.0004417375 | 4076863.3 | 0.7189613
[27 empty] | 4195.52 | 6198.52 | 0 | 24712.68 | 0.006595591 | -0.003522351 | -0.0004491122 | 4055338.8 | 0.7202988
[27 empty] | 4196.52 | 6196.69 | 0 | 24759.69 | 0.006597208 | -0.003528896 | -0.000460585 | 4029511.0 | 0.7195554
[27 empty] | 4197.52 | 6194.85 | 0 | 24744.04 | 0.006593387 | -0.003528896 | -0.0004644054 | 4046093.1 | 0.7222292
[27 empty] | 4198.52 | 6196.69 | 0 | 24759.69 | 0.006610717 | -0.003533569 | -0.0004564212 | 4041228.6 | 0.7244468
[27 empty] | 4199.52 | 6196.69 | 0 | 24775.34 | 0.006612693 | -0.003538242 | -0.0004637911 | 4026118.6 | 0.7236053
[27 empty] | 4200.52 | 6194.85 | 0 | 24806.69 | 0.006616184 | -0.003542913 | -0.0004696409 | 4021776.2 | 0.7239508
[27 empty] | 4201.52 | 6195.77 | 0 | 24806.69 | 0.006626005 | -0.003547588 | -0.0004691711 | 3995467.3 | 0.722127
[27 empty] | 4202.52 | 6195.77 | 0 | 24869.29 | 0.006627893 | -0.003548523 | -0.0004691532 | 3963727.1 | 0.7192599
[27 empty] | 4203.52 | 6195.77 | 0 | 24869.29 | 0.00663912 | -0.003553196 | -0.0004672717 | 3954621.4 | 0.718201
[27 empty] | 4204.52 | 6196.69 | 0 | 24869.29 | 0.006644814 | -0.003556 | -0.0004671849 | 3964461.2 | 0.723639
[27 empty] | 4205.52 | 6195.77 | 0 | 24931.94 | 0.006644696 | -0.003560673 | -0.0004766497 | 3986511.6 | 0.7273207
[27 empty] | 4206.52 | 6196.69 | 0 | 24947.59 | 0.006648654 | -0.003563476 | -0.0004782986 | 3986463.9 | 0.7273742
[27 empty] | 4207.52 | 6196.69 | 0 | 24947.59 | 0.006658337 | -0.003568149 | -0.0004779618 | 4007165.7 | 0.7274438
[27 empty] | 4208.52 | 6196.69 | 0 | 25010.25 | 0.006663751 | -0.003570019 | -0.0004762859 | 3998543.6 | 0.727131
[27 empty] | 4209.52 | 6197.6 | 0 | 25010.25 | 0.006669446 | -0.003573757 | -0.0004780683 | 4000280.5 | 0.7294794
[27 empty] | 4210.52 | 6197.6 | 0 | 25010.25 | 0.006673296 | -0.003578433 | -0.0004835695 | 3983576.3 | 0.727907
[27 empty] | 4211.52 | 6195.77 | 0 | 25010.25 | 0.006671428 | -0.003582171 | -0.0004929137 | 4000075.9 | 0.7278604
[27 empty] | 4212.51 | 6196.69 | 0 | 25057.25 | 0.006676757 | -0.003584975 | -0.0004931926 | 3995236.8 | 0.7290088
[27 empty] | 4213.51 | 6195.77 | 0 | 25057.25 | 0.00668259 | -0.003589648 | -0.0004967059 | 3987664.6 | 0.7299714
[27 empty] | 4214.51 | 6196.69 | 0 | 25119.91 | 0.006692154 | -0.003594321 | -0.0004964878 | 3961384.9 | 0.7289032
[27 empty] | 4215.51 | 6194.85 | 0 | 25119.91 | 0.006688165 | -0.003598062 | -0.0005079583 | 3969896.7 | 0.7312824
[27 empty] | 4216.51 | 6194.85 | 0 | 25135.56 | 0.006699801 | -0.003598996 | -0.0004981917 | 3996172.4 | 0.737501
[27 empty] | 4217.51 | 6195.77 | 0 | 25135.56 | 0.006693968 | -0.0036018 | -0.000509632 | 4003444.7 | 0.7394588
[27 empty] | 4218.51 | 6195.77 | 0 | 25182.5 | 0.006707274 | -0.003605541 | -0.0005038085 | 3966561.7 | 0.7371717
[27 empty] | 4219.51 | 6197.6 | 0 | 25198.21 | 0.006707406 | -0.003607408 | -0.00050741 | 3950159.6 | 0.736702
[27 empty] | 4220.51 | 6196.69 | 0 | 25182.5 | 0.006707113 | -0.00361489 | -0.0005226671 | 3935370.9 | 0.7335751
[27 empty] | 4221.51 | 6195.77 | 0 | 25198.21 | 0.006722598 | -0.003617694 | -0.000512789 | 3945062.5 | 0.734095
[27 empty] | 4222.51 | 6196.69 | 0 | 25260.81 | 0.00672248 | -0.003620497 | -0.0005185152 | 3949562.6 | 0.7365379
[27 empty] | 4223.51 | 6195.77 | 0 | 25245.16 | 0.006724515 | -0.003622367 | -0.0005202182 | 3964565.6 | 0.7399265
[27 empty] | 4224.51 | 6197.6 | 0 | 25276.51 | 0.006731856 | -0.003626108 | -0.0005203593 | 3932531.5 | 0.7372993
[27 empty] | 4225.51 | 6196.69 | 0 | 25292.16 | 0.006739803 | -0.003628911 | -0.0005180198 | 3916962.9 | 0.7380495
[27 empty] | 4226.51 | 6195.77 | 0 | 25307.81 | 0.006751001 | -0.003633584 | -0.000516168 | 3914575.3 | 0.7396997
[27 empty] | 4227.51 | 6196.69 | 0 | 25323.46 | 0.006756689 | -0.00363826 | -0.0005198315 | 3906769.9 | 0.7430844
[27 empty] | 4228.51 | 6195.77 | 0 | 25339.11 | 0.00675493 | -0.003639195 | -0.0005234594 | 3920288.3 | 0.745472
[27 empty] | 4229.51 | 6196.69 | 0 | 25354.82 | 0.006754762 | -0.003644805 | -0.000534848 | 3934048.0 | 0.7468344
[27 empty] | 4230.51 | 6197.6 | 0 | 25386.12 | 0.006760558 | -0.00364574 | -0.0005309207 | 3918821.6 | 0.7439426
[27 empty] | 4231.51 | 6196.69 | 0 | 25401.77 | 0.006764217 | -0.003649478 | -0.0005347385 | 3951760.6 | 0.7463792
[27 empty] | 4232.51 | 6196.69 | 0 | 25433.12 | 0.006773818 | -0.003652284 | -0.0005307511 | 3980267.8 | 0.7493298
[27 empty] | 4233.51 | 6198.52 | 0 | 25448.77 | 0.006777361 | -0.003657892 | -0.0005384225 | 3996399.2 | 0.7522056
[27 empty] | 4234.51 | 6195.77 | 0 | 25433.12 | 0.006787212 | -0.003661633 | -0.0005360538 | 4017250.9 | 0.7515542
[27 empty] | 4235.51 | 6196.69 | 0 | 25464.42 | 0.006794692 | -0.003666306 | -0.0005379204 | 4020403.1 | 0.7487359
[27 empty] | 4236.51 | 6197.6 | 0 | 25511.42 | 0.00678492 | -0.003666306 | -0.0005476922 | 4011618.3 | 0.747326
[27 empty] | 4237.51 | 6195.77 | 0 | 25495.72 | 0.006792765 | -0.003670982 | -0.0005491983 | 4014419.9 | 0.7489673
[27 empty] | 4238.51 | 6197.6 | 0 | 25511.42 | 0.006798614 | -0.003675657 | -0.0005527005 | 4013856.3 | 0.7469489
[27 empty] | 4239.51 | 6196.69 | 0 | 25542.72 | 0.006808214 | -0.003678464 | -0.000548713 | 4033326.6 | 0.7486714
[27 empty] | 4240.51 | 6196.69 | 0 | 25558.37 | 0.006803897 | -0.003682202 | -0.0005605075 | 4056014.9 | 0.7486058
[27 empty] | 4241.51 | 6194.85 | 0 | 25574.02 | 0.00680774 | -0.003683137 | -0.0005585333 | 4055368.7 | 0.7498457
[27 empty] | 4242.5 | 6198.52 | 0 | 25605.38 | 0.006817179 | -0.003690616 | -0.0005640532 | 4022153.3 | 0.7440718
[27 empty] | 4243.5 | 6197.6 | 0 | 25605.38 | 0.006823173 | -0.003692488 | -0.0005618027 | 4029440.4 | 0.744417
[27 empty] | 4244.5 | 6195.77 | 0 | 25652.33 | 0.006830646 | -0.003695292 | -0.0005599375 | 4021361.1 | 0.7415273
[27 empty] | 4245.5 | 6195.77 | 0 | 25668.03 | 0.006832737 | -0.003698098 | -0.0005634592 | 4049145.7 | 0.7426368
[27 empty] | 4246.5 | 6197.6 | 0 | 25683.68 | 0.006830425 | -0.003700902 | -0.0005713788 | 4067702.4 | 0.7465786
[27 empty] | 4247.5 | 6196.69 | 0 | 25683.68 | 0.006844234 | -0.003709319 | -0.0005744026 | 4063247.7 | 0.7470946
[27 empty] | 4248.5 | 6197.6 | 0 | 25714.98 | 0.006847749 | -0.003710253 | -0.0005727577 | 4046827.8 | 0.7432657
[27 empty] | 4249.5 | 6196.69 | 0 | 25714.98 | 0.006857408 | -0.003713994 | -0.0005705801 | 4052042.7 | 0.745792
[27 empty] | 4250.5 | 6196.69 | 0 | 25730.63 | 0.006855396 | -0.003715863 | -0.0005763308 | 4079777.6 | 0.7491577
[27 empty] | 4251.5 | 6196.69 | 0 | 25761.98 | 0.006861169 | -0.003719604 | -0.0005780395 | 4057556.2 | 0.7451441
[27 empty] | 4252.5 | 6195.77 | 0 | 25777.63 | 0.00685729 | -0.003723345 | -0.0005894013 | 4064767.2 | 0.7449916
[27 empty] | 4253.5 | 6195.77 | 0 | 25793.28 | 0.00686466 | -0.003727084 | -0.0005895073 | 4061159.4 | 0.7426914
[27 empty] | 4254.5 | 6197.6 | 0 | 25855.94 | 0.006868392 | -0.003731759 | -0.0005951273 | 4028384.8 | 0.7384041
[27 empty] | 4255.5 | 6195.77 | 0 | 25871.59 | 0.006881733 | -0.003734566 | -0.0005873984 | 4027313.3 | 0.7404108
[27 empty] | 4256.5 | 6198.52 | 0 | 25902.94 | 0.006879691 | -0.003739241 | -0.0005987917 | 4044229.0 | 0.7413371
[27 empty] | 4257.5 | 6195.77 | 0 | 25902.94 | 0.006881536 | -0.003742048 | -0.0006025602 | 4044284.7 | 0.7420278
[27 empty] | 4258.5 | 6197.6 | 0 | 25934.24 | 0.006885303 | -0.003747658 | -0.000610013 | 4041545.1 | 0.7399379
[27 empty] | 4259.5 | 6196.69 | 0 | 25934.24 | 0.006893142 | -0.003748593 | -0.0006040437 | 4043339.0 | 0.7397237
[27 empty] | 4260.5 | 6195.77 | 0 | 25965.54 | 0.00690431 | -0.003753268 | -0.0006022269 | 3981858.7 | 0.7322056
[27 empty] | 4261.5 | 6196.69 | 0 | 25981.25 | 0.006910274 | -0.003758881 | -0.0006074883 | 3942115.6 | 0.728699
[27 empty] | 4262.5 | 6195.77 | 0 | 26012.54 | 0.006913788 | -0.00376262 | -0.000611451 | 3960280.1 | 0.7289404
[27 empty] | 4263.5 | 6195.77 | 0 | 26028.19 | 0.006925424 | -0.003765426 | -0.0006054281 | 3963778.3 | 0.7302436
[27 empty] | 4264.5 | 6196.69 | 0 | 26075.2 | 0.006921347 | -0.003769167 | -0.0006169876 | 3953946.0 | 0.7311202
[27 empty] | 4265.5 | 6195.77 | 0 | 26090.85 | 0.006929132 | -0.003773843 | -0.0006185531 | 3944871.2 | 0.729949
[27 empty] | 4266.5 | 6194.85 | 0 | 26075.2 | 0.006940712 | -0.003778521 | -0.0006163298 | 3917422.1 | 0.7266669
[27 empty] | 4267.5 | 6194.85 | 0 | 26106.5 | 0.006956007 | -0.003784131 | -0.0006122555 | 3910388.9 | 0.7230765
[27 empty] | 4268.5 | 6195.77 | 0 | 26137.85 | 0.006951959 | -0.003785066 | -0.0006181725 | 3894610.2 | 0.7221685
[27 empty] | 4269.5 | 6196.69 | 0 | 26137.85 | 0.006957815 | -0.003788807 | -0.0006197988 | 3888767.7 | 0.7222056
[27 empty] | 4270.5 | 6197.6 | 0 | 26169.15 | 0.0069519 | -0.003790679 | -0.0006294575 | 3896694.4 | 0.7218535
[27 empty] | 4271.5 | 6195.77 | 0 | 26200.51 | 0.006961385 | -0.003795354 | -0.0006293237 | 3897949.5 | 0.7221373
[27 empty] | 4272.5 | 6196.69 | 0 | 26216.16 | 0.006965182 | -0.00380003 | -0.0006348776 | 3863427.0 | 0.7171189
[27 empty] | 4273.5 | 6196.69 | 0 | 26231.81 | 0.006988368 | -0.003806577 | -0.0006247866 | 3851761.6 | 0.7162796
[27 empty] | 4274.49 | 6197.6 | 0 | 26231.81 | 0.006974559 | -0.003807515 | -0.0006404706 | 3846251.7 | 0.7158677
[27 empty] | 4275.49 | 6196.69 | 0 | 26278.81 | 0.006974469 | -0.003811256 | -0.0006480417 | 3831714.7 | 0.714876
[27 empty] | 4276.49 | 6196.69 | 0 | 26278.81 | 0.006995679 | -0.003814994 | -0.0006343086 | 3814330.1 | 0.7158633
[27 empty] | 4277.49 | 6197.6 | 0 | 26325.76 | 0.006985885 | -0.003818738 | -0.0006515907 | 3810656.7 | 0.7164706
[27 empty] | 4278.49 | 6195.77 | 0 | 26357.11 | 0.006997537 | -0.003822476 | -0.0006474154 | 3779689.6 | 0.7137355
[27 empty] | 4279.49 | 6195.77 | 0 | 26341.41 | 0.007012782 | -0.003828092 | -0.0006434008 | 3774365.2 | 0.7156848
[27 empty] | 4280.49 | 6196.69 | 0 | 26357.11 | 0.007005214 | -0.003829961 | -0.0006547077 | 3788718.7 | 0.7172542
[27 empty] | 4281.49 | 6194.85 | 0 | 26388.41 | 0.007004878 | -0.003830895 | -0.0006569129 | 3797292.4 | 0.7171823
[27 empty] | 4282.49 | 6196.69 | 0 | 26388.41 | 0.007014537 | -0.003836508 | -0.0006584789 | 3804167.4 | 0.7189942
[27 empty] | 4283.49 | 6196.69 | 0 | 26419.71 | 0.00702204 | -0.003840252 | -0.0006584637 | 3825982.6 | 0.723074
[27 empty] | 4284.49 | 6198.52 | 0 | 26435.42 | 0.007023993 | -0.003843056 | -0.0006621184 | 3823404.4 | 0.7254806
[27 empty] | 4285.49 | 6196.69 | 0 | 26466.72 | 0.007050976 | -0.003851475 | -0.0006519737 | 3848086.6 | 0.7293872
[27 empty] | 4286.49 | 6196.69 | 0 | 26451.07 | 0.007039317 | -0.00385054 | -0.0006617633 | 3851961.2 | 0.7286117
[27 empty] | 4287.49 | 6196.69 | 0 | 26513.72 | 0.00704291 | -0.003855216 | -0.0006675216 | 3854456.6 | 0.7322025
[27 empty] | 4288.49 | 6194.85 | 0 | 26529.37 | 0.007043019 | -0.00385896 | -0.0006749003 | 3881813.1 | 0.7372802
[27 empty] | 4289.49 | 6195.77 | 0 | 26529.37 | 0.007048575 | -0.003861766 | -0.000674957 | 3862499.3 | 0.736447
[27 empty] | 4290.49 | 6196.69 | 0 | 26560.67 | 0.007054348 | -0.003865507 | -0.0006766657 | 3855540.4 | 0.7333697
[27 empty] | 4291.49 | 6195.77 | 0 | 26576.32 | 0.007075367 | -0.003870183 | -0.0006649981 | 3877000.2 | 0.7354705
[27 empty] | 4292.49 | 6196.69 | 0 | 26623.32 | 0.007077284 | -0.003872055 | -0.0006668251 | 3873354.4 | 0.7359037
[27 empty] | 4293.49 | 6194.85 | 0 | 26607.67 | 0.007077152 | -0.003876733 | -0.0006763134 | 3854952.6 | 0.7345704
[27 empty] | 4294.49 | 6195.77 | 0 | 26638.97 | 0.007073266 | -0.003878605 | -0.0006839434 | 3849100.9 | 0.7346492
[27 empty] | 4295.49 | 6194.85 | 0 | 26670.33 | 0.007077033 | -0.00388328 | -0.000689527 | 3833242.5 | 0.7344022
[27 empty] | 4296.49 | 6195.77 | 0 | 26670.33 | 0.007082589 | -0.003887958 | -0.0006933275 | 3821307.6 | 0.7348005
[27 empty] | 4297.49 | 6196.69 | 0 | 26685.98 | 0.007111608 | -0.003893571 | -0.0006755345 | 3816067.3 | 0.7336881
[27 empty] | 4298.49 | 6196.69 | 0 | 26732.93 | 0.007099854 | -0.003894509 | -0.0006891634 | 3812354.7 | 0.7335183
[27 empty] | 4299.49 | 6196.69 | 0 | 26732.93 | 0.007099854 | -0.003897312 | -0.000694771 | 3795097.5 | 0.7312698
[27 empty] | 4300.49 | 6196.69 | 0 | 26764.28 | 0.007103644 | -0.003901991 | -0.0007003369 | 3785654.8 | 0.7316304
[27 empty] | 4301.49 | 6198.52 | 0 | 26748.57 | 0.007105657 | -0.003905734 | -0.0007058118 | 3807817.4 | 0.7344884
[27 empty] | 4302.49 | 6196.69 | 0 | 26795.58 | 0.007111101 | -0.003909475 | -0.0007078499 | 3771163.5 | 0.7308393
[27 empty] | 4303.49 | 6195.77 | 0 | 26811.23 | 0.007138114 | -0.003915088 | -0.0006920627 | 3809365.0 | 0.7354016
[27 empty] | 4304.49 | 6194.85 | 0 | 26826.94 | 0.007124574 | -0.00391696 | -0.0007093459 | 3824161.1 | 0.7385724
[27 empty] | 4305.48 | 6197.6 | 0 | 26842.58 | 0.007130239 | -0.003917897 | -0.0007055556 | 3806314.8 | 0.7366465
[27 empty] | 4306.48 | 6196.69 | 0 | 26873.88 | 0.007131886 | -0.003922573 | -0.0007132602 | 3804267.6 | 0.737824
[27 empty] | 4307.48 | 6195.77 | 0 | 26858.23 | 0.007139892 | -0.003926317 | -0.0007127411 | 3830374.2 | 0.7421474
[27 empty] | 4308.48 | 6198.52 | 0 | 26905.24 | 0.007141509 | -0.003930995 | -0.0007204806 | 3801791.9 | 0.7410901
[27 empty] | 4309.48 | 6196.69 | 0 | 26905.24 | 0.007160713 | -0.003937542 | -0.0007143714 | 3809853.9 | 0.7423704
[27 empty] | 4310.48 | 6194.85 | 0 | 26952.19 | 0.007148959 | -0.003937542 | -0.0007261258 | 3807813.1 | 0.7443985
[27 empty] | 4311.48 | 6195.77 | 0 | 26967.84 | 0.0071623 | -0.003940351 | -0.0007184021 | 3789938.6 | 0.7424545
[27 empty] | 4312.48 | 6194.85 | 0 | 26952.19 | 0.007156636 | -0.00394503 | -0.0007334234 | 3763821.8 | 0.7425093
[27 empty] | 4313.48 | 6197.6 | 0 | 26999.19 | 0.007158552 | -0.003948771 | -0.0007389888 | 3771881.0 | 0.7436239
[27 empty] | 4314.48 | 6195.77 | 0 | 26983.54 | 0.007173798 | -0.003952514 | -0.0007312307 | 3772314.9 | 0.7384524
[27 empty] | 4315.48 | 6197.6 | 0 | 27030.49 | 0.007194942 | -0.003957192 | -0.0007194432 | 3786198.9 | 0.7418585
[27 empty] | 4316.48 | 6197.6 | 0 | 27046.14 | 0.007181356 | -0.00395813 | -0.0007349032 | 3788482.2 | 0.7421493
[27 empty] | 4317.48 | 6197.6 | 0 | 27077.5 | 0.007187153 | -0.003962808 | -0.0007384634 | 3790813.3 | 0.7394761
[27 empty] | 4318.48 | 6196.69 | 0 | 27077.5 | 0.007188697 | -0.003965614 | -0.0007425316 | 3820967.2 | 0.7383435
[27 empty] | 4319.48 | 6194.85 | 0 | 27093.14 | 0.007196506 | -0.00397123 | -0.0007459538 | 3810112.2 | 0.7391578
[27 empty] | 4320.48 | 6196.69 | 0 | 27108.79 | 0.007200165 | -0.003974036 | -0.0007479077 | 3815684.0 | 0.738489
[27 empty] | 4321.48 | 6197.6 | 0 | 27124.44 | 0.007215674 | -0.003980586 | -0.000745499 | 3859709.4 | 0.7411982
[27 empty] | 4322.48 | 6196.69 | 0 | 27155.8 | 0.007219441 | -0.003982458 | -0.0007454751 | 3888793.5 | 0.7456574
[27 empty] | 4323.48 | 6196.69 | 0 | 27171.45 | 0.0072234 | -0.003985265 | -0.0007471292 | 3886868.2 | 0.7438496
[27 empty] | 4324.48 | 6195.77 | 0 | 27187.1 | 0.007217399 | -0.003986199 | -0.0007549991 | 3909361.6 | 0.7416383
[27 empty] | 4325.48 | 6196.69 | 0 | 27202.75 | 0.007228759 | -0.003989943 | -0.0007511273 | 3920612.2 | 0.7422253
[27 empty] | 4326.48 | 6196.69 | 0 | 27234.1 | 0.007232687 | -0.003993687 | -0.0007546857 | 3929104.6 | 0.7405405
[27 empty] | 4327.48 | 6198.52 | 0 | 27234.1 | 0.007244076 | -0.004000237 | -0.000756397 | 3956756.8 | 0.7443391
[27 empty] | 4328.48 | 6197.6 | 0 | 27281.05 | 0.007236287 | -0.004001174 | -0.0007660606 | 3989310.4 | 0.7492509
[27 empty] | 4329.48 | 6195.77 | 0 | 27265.4 | 0.007242173 | -0.004007724 | -0.0007732753 | 4005242.0 | 0.7483815
[27 empty] | 4330.48 | 6194.85 | 0 | 27296.76 | 0.007249629 | -0.004007724 | -0.0007658191 | 4014309.8 | 0.7500766
[27 empty] | 4331.48 | 6196.69 | 0 | 27312.41 | 0.007255593 | -0.004011468 | -0.000767342 | 4027828.1 | 0.7497117
[27 empty] | 4332.48 | 6195.77 | 0 | 27343.7 | 0.007257378 | -0.004018018 | -0.0007786571 | 4009492.9 | 0.7480499
[27 empty] | 4333.48 | 6196.69 | 0 | 27343.7 | 0.007276444 | -0.004022696 | -0.0007689478 | 3997368.4 | 0.7472546
[27 empty] | 4334.48 | 6196.69 | 0 | 27390.71 | 0.007270522 | -0.004024568 | -0.0007786133 | 4022481.4 | 0.7500307
[27 empty] | 4335.48 | 6196.69 | 0 | 27375.06 | 0.007274241 | -0.004027377 | -0.000780513 | 4024335.4 | 0.7503833
[27 empty] | 4336.48 | 6197.6 | 0 | 27422.01 | 0.007278301 | -0.004032992 | -0.0007876832 | 4073274.2 | 0.7556099
[27 empty] | 4337.47 | 6195.77 | 0 | 27422.01 | 0.007287546 | -0.004037671 | -0.000787795 | 4087138.4 | 0.7556278
[27 empty] | 4338.47 | 6196.69 | 0 | 27453.36 | 0.007289631 | -0.004039542 | -0.0007894541 | 4071031.1 | 0.7542347
[27 empty] | 4339.47 | 6195.77 | 0 | 27515.96 | 0.007314249 | -0.004042349 | -0.0007704484 | 4123186.8 | 0.7616382
[27 empty] | 4340.47 | 6197.6 | 0 | 27500.31 | 0.007297219 | -0.00404703 | -0.0007968406 | 4118917.4 | 0.7637194
[27 empty] | 4341.47 | 6196.69 | 0 | 27515.96 | 0.007310561 | -0.004050773 | -0.0007909862 | 4109418.5 | 0.7621395
[27 empty] | 4342.47 | 6195.77 | 0 | 27562.97 | 0.007306345 | -0.004051708 | -0.0007970711 | 4141733.6 | 0.7643903
[27 empty] | 4343.47 | 6196.69 | 0 | 27594.26 | 0.007306286 | -0.004055452 | -0.0008046178 | 4147017.6 | 0.7680481
[27 empty] | 4344.47 | 6195.77 | 0 | 27562.97 | 0.007317734 | -0.004063876 | -0.0008100188 | 4133854.6 | 0.7682924
[27 empty] | 4345.47 | 6195.77 | 0 | 27625.62 | 0.007336819 | -0.004070426 | -0.0008040335 | 4127069.0 | 0.770117
[27 empty] | 4346.47 | 6194.85 | 0 | 27672.57 | 0.007332742 | -0.004072301 | -0.0008118598 | 4121572.8 | 0.7707354
[27 empty] | 4347.47 | 6195.77 | 0 | 27672.57 | 0.007334747 | -0.004076979 | -0.0008192106 | 4103163.6 | 0.7714637
[27 empty] | 4348.47 | 6197.6 | 0 | 27703.92 | 0.007336532 | -0.004079788 | -0.0008230438 | 4077320.9 | 0.7703495
[27 empty] | 4349.47 | 6196.69 | 0 | 27735.22 | 0.007351689 | -0.004082595 | -0.0008135002 | 4062082.6 | 0.7696264
[27 empty] | 4350.47 | 6197.6 | 0 | 27735.22 | 0.007357522 | -0.004090082 | -0.0008226421 | 4050053.0 | 0.769868
[27 empty] | 4351.47 | 6195.77 | 0 | 27766.58 | 0.007371018 | -0.004093828 | -0.0008166383 | 4046578.1 | 0.7697501
[27 empty] | 4352.47 | 6197.6 | 0 | 27797.88 | 0.007362959 | -0.004096637 | -0.0008303155 | 4056136.0 | 0.7710145
[27 empty] | 4353.47 | 6196.69 | 0 | 27797.88 | 0.007366809 | -0.004102253 | -0.0008376964 | 4042860.0 | 0.7728803
[27 empty] | 4354.47 | 6196.69 | 0 | 27860.53 | 0.007368834 | -0.004105059 | -0.000841284 | 4024907.8 | 0.7723724
[27 empty] | 4355.47 | 6195.77 | 0 | 27829.18 | 0.007380259 | -0.004108805 | -0.0008373514 | 4015531.8 | 0.77524
[27 empty] | 4356.47 | 6196.69 | 0 | 27876.18 | 0.007388009 | -0.004113484 | -0.0008389586 | 4000488.5 | 0.7750904
[27 empty] | 4357.47 | 6196.69 | 0 | 27876.18 | 0.007409219 | -0.004123783 | -0.0008383467 | 3997991.5 | 0.7778643
[27 empty] | 4358.47 | 6196.69 | 0 | 27891.83 | 0.007401074 | -0.004120974 | -0.0008408734 | 3983871.6 | 0.7815421
[27 empty] | 4359.47 | 6197.6 | 0 | 27938.83 | 0.007402829 | -0.004126589 | -0.0008503491 | 3942383.7 | 0.7801165
[27 empty] | 4360.47 | 6194.85 | 0 | 27970.13 | 0.007404776 | -0.004130333 | -0.00085589 | 3929520.2 | 0.7832472
[27 empty] | 4361.47 | 6195.77 | 0 | 28001.49 | 0.007408543 | -0.004135951 | -0.0008633587 | 3889299.3 | 0.7841302
[27 empty] | 4362.47 | 6197.6 | 0 | 28001.49 | 0.007418064 | -0.00413876 | -0.0008594554 | 3856029.6 | 0.7832467
[27 empty] | 4363.47 | 6194.85 | 0 | 28017.14 | 0.007439129 | -0.004143438 | -0.000847747 | 3812596.6 | 0.7820825
[27 empty] | 4364.47 | 6195.77 | 0 | 28048.44 | 0.007421849 | -0.004146247 | -0.0008706459 | 3795577.2 | 0.7842819
[27 empty] | 4365.47 | 6197.6 | 0 | 28048.44 | 0.007433076 | -0.004150928 | -0.0008687803 | 3784475.7 | 0.7796148
[27 empty] | 4366.47 | 6196.69 | 0 | 28079.79 | 0.007435022 | -0.004154674 | -0.0008743266 | 3791226.3 | 0.784755
[27 empty] | 4367.46 | 6197.6 | 0 | 28126.74 | 0.00743876 | -0.004156546 | -0.0008743322 | 3762196.4 | 0.7829017
[27 empty] | 4368.46 | 6195.77 | 0 | 28079.79 | 0.007444544 | -0.004164036 | -0.0008835288 | 3733428.7 | 0.7807948
[27 empty] | 4369.46 | 6197.6 | 0 | 28126.74 | 0.007463982 | -0.004169652 | -0.0008753218 | 3729005.5 | 0.7795024
[27 empty] | 4370.46 | 6195.77 | 0 | 28142.45 | 0.007461808 | -0.004171526 | -0.0008812445 | 3722888.1 | 0.7831583
[27 empty] | 4371.46 | 6195.77 | 0 | 28158.1 | 0.007465605 | -0.004171526 | -0.0008774472 | 3713182.9 | 0.7847972
[27 empty] | 4372.46 | 6196.69 | 0 | 28189.39 | 0.007469396 | -0.004179951 | -0.0008905055 | 3701986.7 | 0.7844329
[27 empty] | 4373.46 | 6195.77 | 0 | 28189.39 | 0.007477073 | -0.00418276 | -0.0008884466 | 3695233.6 | 0.7855568
[27 empty] | 4374.46 | 6196.69 | 0 | 28236.4 | 0.00748284 | -0.004188378 | -0.0008939162 | 3698885.0 | 0.7866849
[27 empty] | 4375.46 | 6195.77 | 0 | 28252.05 | 0.007494176 | -0.004193993 | -0.0008938111 | 3684131.6 | 0.7838107
[27 empty] | 4376.46 | 6196.69 | 0 | 28267.7 | 0.007486469 | -0.004192122 | -0.0008977741 | 3673849.3 | 0.7831697
[27 empty] | 4377.46 | 6196.69 | 0 | 28299.05 | 0.007490098 | -0.00419774 | -0.0009053811 | 3665217.1 | 0.7818073
[27 empty] | 4378.46 | 6196.69 | 0 | 28299.05 | 0.007492081 | -0.004203358 | -0.0009146347 | 3694128.4 | 0.7883478
[27 empty] | 4379.46 | 6197.6 | 0 | 28299.05 | 0.007513152 | -0.004207104 | -0.0009010557 | 3694632.3 | 0.7932648
[27 empty] | 4380.46 | 6196.69 | 0 | 28346 | 0.007511219 | -0.004210848 | -0.0009104764 | 3701660.0 | 0.7921234
[27 empty] | 4381.46 | 6196.69 | 0 | 28361.65 | 0.007518728 | -0.004215529 | -0.0009123291 | 3688522.8 | 0.7920354
[27 empty] | 4382.46 | 6197.6 | 0 | 28361.65 | 0.007509045 | -0.004216466 | -0.0009238863 | 3703352.8 | 0.7947614
[27 empty] | 4383.46 | 6195.77 | 0 | 28361.65 | 0.007522417 | -0.004223021 | -0.0009236256 | 3679569.5 | 0.7936944
[27 empty] | 4384.46 | 6195.77 | 0 | 28393.01 | 0.007528052 | -0.00422583 | -0.0009236087 | 3665138.3 | 0.7937122
[27 empty] | 4385.46 | 6196.69 | 0 | 28393.01 | 0.007527914 | -0.004230511 | -0.0009331088 | 3670316.4 | 0.7950192
[27 empty] | 4386.46 | 6198.52 | 0 | 28408.66 | 0.007539549 | -0.004234255 | -0.0009289604 | 3668189.7 | 0.792674
[27 empty] | 4387.46 | 6196.69 | 0 | 28455.6 | 0.007554861 | -0.004239873 | -0.0009248854 | 3677014.6 | 0.7927607
[27 empty] | 4388.46 | 6195.77 | 0 | 28471.31 | 0.007556514 | -0.004242682 | -0.0009288503 | 3689709.4 | 0.7943862
[27 empty] | 4389.46 | 6196.69 | 0 | 28486.96 | 0.007550813 | -0.004245491 | -0.0009401694 | 3683444.4 | 0.7916469
[27 empty] | 4390.46 | 6196.69 | 0 | 28533.96 | 0.007552568 | -0.004246428 | -0.0009402886 | 3709574.7 | 0.7943984
[27 empty] | 4391.46 | 6197.6 | 0 | 28533.96 | 0.007550401 | -0.004252046 | -0.000953692 | 3720153.5 | 0.7951878
[27 empty] | 4392.46 | 6198.52 | 0 | 28549.61 | 0.007567916 | -0.004255793 | -0.00094367 | 3723236.1 | 0.7944167
[27 empty] | 4393.46 | 6197.6 | 0 | 28549.61 | 0.00758327 | -0.004263285 | -0.000943301 | 3755037.8 | 0.7937948
[27 empty] | 4394.46 | 6195.77 | 0 | 28596.56 | 0.007591157 | -0.004267029 | -0.0009429005 | 3748983.5 | 0.800618
[27 empty] | 4395.46 | 6197.6 | 0 | 28627.92 | 0.007579133 | -0.004268903 | -0.000958674 | 3733220.5 | 0.7987609
[27 empty] | 4396.46 | 6194.85 | 0 | 28627.92 | 0.007579133 | -0.004273584 | -0.0009680358 | 3748446.7 | 0.8013959
[27 empty] | 4397.46 | 6195.77 | 0 | 28627.92 | 0.007596493 | -0.004277331 | -0.0009581686 | 3733537.3 | 0.7997194
[27 empty] | 4398.46 | 6196.69 | 0 | 28659.22 | 0.007600283 | -0.00428014 | -0.000959996 | 3717112.3 | 0.7975472
[27 empty] | 4399.45 | 6196.69 | 0 | 28690.57 | 0.007609768 | -0.00428576 | -0.0009617525 | 3707937.7 | 0.7950995
[27 empty] | 4400.45 | 6196.69 | 0 | 28690.57 | 0.007613757 | -0.004289504 | -0.0009652514 | 3719160.2 | 0.7986658
[27 empty] | 4401.45 | 6197.6 | 0 | 28721.87 | 0.007613697 | -0.004291379 | -0.0009690596 | 3725635.7 | 0.8004701
[27 empty] | 4402.45 | 6197.6 | 0 | 28737.52 | 0.007611685 | -0.004295125 | -0.0009785645 | 3743317.9 | 0.8019004
[27 empty] | 4403.45 | 6195.77 | 0 | 28737.52 | 0.007601703 | -0.004298871 | -0.0009960396 | 3777964.5 | 0.8057718
[27 empty] | 4404.45 | 6195.77 | 0 | 28737.52 | 0.007617218 | -0.004302615 | -0.0009880114 | 3797947.0 | 0.8102165
[27 empty] | 4405.45 | 6197.6 | 0 | 28800.17 | 0.007646125 | -0.004311045 | -0.0009759645 | 3774337.0 | 0.8065718
[27 empty] | 4406.45 | 6195.77 | 0 | 28815.82 | 0.007642107 | -0.004314791 | -0.0009874752 | 3771103.2 | 0.80769
[27 empty] | 4407.45 | 6195.77 | 0 | 28831.47 | 0.007634262 | -0.004316665 | -0.0009990691 | 3796955.6 | 0.8098784
[27 empty] | 4408.45 | 6194.85 | 0 | 28847.18 | 0.007641909 | -0.004320409 | -0.0009989092 | 3826267.4 | 0.8144981
[27 empty] | 4409.45 | 6195.77 | 0 | 28847.18 | 0.007645621 | -0.004323218 | -0.001000816 | 3826934.3 | 0.8155716
[27 empty] | 4410.45 | 6195.77 | 0 | 28878.48 | 0.007653238 | -0.004327904 | -0.00100257 | 3814710.0 | 0.8152853
[27 empty] | 4411.45 | 6195.77 | 0 | 28909.78 | 0.007672545 | -0.004333522 | -0.0009945001 | 3818105.0 | 0.8201347
[27 empty] | 4412.45 | 6194.85 | 0 | 28925.48 | 0.007676203 | -0.004338203 | -0.001000203 | 3811480.5 | 0.8213983
[27 empty] | 4413.45 | 6195.77 | 0 | 28941.13 | 0.007668635 | -0.00434008 | -0.001011526 | 3811213.3 | 0.8218501
[27 empty] | 4414.45 | 6195.77 | 0 | 28972.43 | 0.007672264 | -0.004344761 | -0.001017258 | 3796767.1 | 0.8203628
[27 empty] | 4415.45 | 6196.69 | 0 | 28972.43 | 0.007677959 | -0.004345698 | -0.001013438 | 3800401.9 | 0.8195796
[27 empty] | 4416.45 | 6198.52 | 0 | 29003.79 | 0.007683594 | -0.004350379 | -0.001017165 | 3810196.6 | 0.8172461
[27 empty] | 4417.45 | 6195.77 | 0 | 29019.44 | 0.007698803 | -0.004356937 | -0.001015072 | 3819645.9 | 0.8184116
[27 empty] | 4418.45 | 6196.69 | 0 | 29050.73 | 0.007701026 | -0.004359746 | -0.001018467 | 3841832.9 | 0.8216446
[27 empty] | 4419.45 | 6195.77 | 0 | 29003.79 | 0.007691271 | -0.004365367 | -0.001039463 | 3819008.2 | 0.8193897
[27 empty] | 4420.45 | 6196.69 | 0 | 29050.73 | 0.007702732 | -0.004365367 | -0.001028002 | 3820440.9 | 0.8177108
[27 empty] | 4421.45 | 6196.69 | 0 | 29097.74 | 0.007702343 | -0.004371925 | -0.001041507 | 3837108.9 | 0.8163171
[27 empty] | 4422.45 | 6196.69 | 0 | 29082.09 | 0.007716044 | -0.004376609 | -0.001037173 | 3847822.4 | 0.818613
[27 empty] | 4423.45 | 6196.69 | 0 | 29113.39 | 0.007729518 | -0.00438129 | -0.001033062 | 3831803.9 | 0.8141677
[27 empty] | 4424.45 | 6196.69 | 0 | 29160.34 | 0.007731411 | -0.004385038 | -0.001038666 | 3846481.8 | 0.8138657
[27 empty] | 4425.45 | 6195.77 | 0 | 29144.69 | 0.007721481 | -0.004389722 | -0.001057963 | 3848742.2 | 0.8137937
[27 empty] | 4426.45 | 6195.77 | 0 | 29176.04 | 0.007725249 | -0.004392534 | -0.001059818 | 3837817.2 | 0.8131026
[27 empty] | 4427.45 | 6194.85 | 0 | 29191.69 | 0.007734902 | -0.004395343 | -0.001055783 | 3854245.9 | 0.8129441
[27 empty] | 4428.45 | 6195.77 | 0 | 29222.99 | 0.00773867 | -0.004400961 | -0.001063252 | 3861870.2 | 0.8117297
[27 empty] | 4429.45 | 6197.6 | 0 | 29238.7 | 0.007750029 | -0.004406582 | -0.001063134 | 3861794.6 | 0.8141384
[27 empty] | 4430.44 | 6196.69 | 0 | 29270 | 0.00776152 | -0.004412202 | -0.001062885 | 3880342.4 | 0.8172006
[27 empty] | 4431.44 | 6195.77 | 0 | 29254.35 | 0.007759705 | -0.004415951 | -0.001072198 | 3877055.4 | 0.8168025
[27 empty] | 4432.44 | 6197.6 | 0 | 29317 | 0.007755437 | -0.004416886 | -0.001078335 | 3901171.4 | 0.8182132
[27 empty] | 4433.44 | 6196.69 | 0 | 29332.65 | 0.007769078 | -0.004423444 | -0.00107781 | 3921801.2 | 0.8209187
[27 empty] | 4434.44 | 6197.6 | 0 | 29348.3 | 0.007774881 | -0.004425318 | -0.001075756 | 3910388.0 | 0.8182427
[27 empty] | 4435.44 | 6196.69 | 0 | 29348.3 | 0.007784287 | -0.004431876 | -0.001079465 | 3922918.7 | 0.8201302
[27 empty] | 4436.44 | 6196.69 | 0 | 29379.6 | 0.007784366 | -0.004437497 | -0.001090628 | 3929776.4 | 0.8216596
[27 empty] | 4437.44 | 6196.69 | 0 | 29395.3 | 0.007786181 | -0.004437497 | -0.001088813 | 3907136.2 | 0.8179003
[27 empty] | 4438.44 | 6194.85 | 0 | 29426.6 | 0.007787827 | -0.004444055 | -0.001100283 | 3906378.9 | 0.8154931
[27 empty] | 4439.44 | 6198.52 | 0 | 29426.6 | 0.007797649 | -0.004446867 | -0.001096085 | 3903771.8 | 0.8151674
[27 empty] | 4440.44 | 6196.69 | 0 | 29473.61 | 0.007808948 | -0.004450613 | -0.001092278 | 3887989.1 | 0.8127894
[27 empty] | 4441.44 | 6197.6 | 0 | 29489.26 | 0.007820307 | -0.004457171 | -0.001094035 | 3868458.0 | 0.8080901
[27 empty] | 4442.44 | 6195.77 | 0 | 29489.26 | 0.007824134 | -0.004459046 | -0.001093957 | 3876080.2 | 0.806389
[27 empty] | 4443.44 | 6196.69 | 0 | 29520.56 | 0.007810704 | -0.004463729 | -0.001116754 | 3858799.5 | 0.8031165
[27 empty] | 4444.44 | 6197.6 | 0 | 29520.56 | 0.007821931 | -0.004465603 | -0.001109276 | 3847862.6 | 0.8009038
[27 empty] | 4445.44 | 6194.85 | 0 | 29567.56 | 0.007823986 | -0.004471224 | -0.001118463 | 3829324.0 | 0.803783
[27 empty] | 4446.44 | 6196.69 | 0 | 29598.86 | 0.007842854 | -0.004476845 | -0.001110836 | 3806619.3 | 0.8008147
[27 empty] | 4447.44 | 6197.6 | 0 | 29598.86 | 0.007846843 | -0.004482468 | -0.001118094 | 3803923.1 | 0.7984184
[27 empty] | 4448.44 | 6195.77 | 0 | 29630.21 | 0.007852777 | -0.004483406 | -0.001114034 | 3804801.0 | 0.8006054
[27 empty] | 4449.44 | 6194.85 | 0 | 29645.86 | 0.007842765 | -0.00448434 | -0.001125915 | 3795884.1 | 0.7982577
[27 empty] | 4450.44 | 6195.77 | 0 | 29645.86 | 0.007848598 | -0.004491835 | -0.001135073 | 3800263.1 | 0.7966202
[27 empty] | 4451.44 | 6197.6 | 0 | 29661.51 | 0.007856268 | -0.004496522 | -0.001136775 | 3814564.9 | 0.7969247
[27 empty] | 4452.44 | 6196.69 | 0 | 29708.52 | 0.007859868 | -0.004499333 | -0.001138799 | 3823732.1 | 0.7957582
[27 empty] | 4453.44 | 6197.6 | 0 | 29739.82 | 0.007879335 | -0.004507766 | -0.001136196 | 3812243.4 | 0.7955749
[27 empty] | 4454.44 | 6195.77 | 0 | 29724.17 | 0.007890731 | -0.004511515 | -0.001132298 | 3844950.5 | 0.8002128
[27 empty] | 4455.44 | 6196.69 | 0 | 29771.12 | 0.007876971 | -0.004510577 | -0.001144184 | 3850794.7 | 0.801072
[27 empty] | 4456.44 | 6198.52 | 0 | 29771.12 | 0.007876971 | -0.004518073 | -0.001159175 | 3844388.0 | 0.7998847
[27 empty] | 4457.44 | 6196.69 | 0 | 29818.12 | 0.007878726 | -0.004518073 | -0.001157419 | 3848407.8 | 0.8018774
[27 empty] | 4458.44 | 6197.6 | 0 | 29818.12 | 0.007894103 | -0.004524631 | -0.001155158 | 3855532.6 | 0.8007544
[27 empty] | 4459.44 | 6197.6 | 0 | 29833.77 | 0.007911433 | -0.004530254 | -0.001149075 | 3821458.5 | 0.7955833
[27 empty] | 4460.44 | 6195.77 | 0 | 29865.12 | 0.007903697 | -0.004533066 | -0.001162435 | 3803205.1 | 0.7920166
[27 empty] | 4461.44 | 6196.69 | 0 | 29865.12 | 0.007907247 | -0.004536815 | -0.001166382 | 3798811.6 | 0.7918352
[27 empty] | 4462.43 | 6195.77 | 0 | 29865.12 | 0.007913103 | -0.004539626 | -0.00116615 | 3796684.7 | 0.7932876
[27 empty] | 4463.43 | 6197.6 | 0 | 29927.72 | 0.007916673 | -0.00454431 | -0.001171947 | 3795672.9 | 0.7924341
[27 empty] | 4464.43 | 6195.77 | 0 | 29912.07 | 0.007924518 | -0.004548059 | -0.0011716 | 3800407.0 | 0.7928138
[27 empty] | 4465.43 | 6195.77 | 0 | 29927.72 | 0.007939866 | -0.004554619 | -0.001169373 | 3790207.4 | 0.7932945
[27 empty] | 4466.43 | 6196.69 | 0 | 29959.08 | 0.007945339 | -0.004557428 | -0.001169518 | 3772698.7 | 0.7913546
[27 empty] | 4467.43 | 6194.85 | 0 | 29990.38 | 0.007941591 | -0.00456024 | -0.001178889 | 3746863.8 | 0.7905097
[27 empty] | 4468.43 | 6195.77 | 0 | 29990.38 | 0.00794528 | -0.004564926 | -0.001184573 | 3722401.9 | 0.7896055
[27 empty] | 4469.43 | 6196.69 | 0 | 30006.03 | 0.007951106 | -0.004571487 | -0.001191868 | 3731968.1 | 0.7941875
[27 empty] | 4470.43 | 6198.52 | 0 | 30021.73 | 0.007956771 | -0.004574299 | -0.001191827 | 3714073.3 | 0.7944594
[27 empty] | 4471.43 | 6196.69 | 0 | 30053.03 | 0.0079681 | -0.004579919 | -0.001191739 | 3706971.9 | 0.7957672
[27 empty] | 4472.43 | 6197.6 | 0 | 30100.04 | 0.007981682 | -0.004585543 | -0.001189403 | 3687033.9 | 0.7910224
[27 empty] | 4473.43 | 6196.69 | 0 | 30115.68 | 0.007965976 | -0.004589292 | -0.001212608 | 3675460.4 | 0.7941265
[27 empty] | 4474.43 | 6195.77 | 0 | 30146.98 | 0.007975438 | -0.004592103 | -0.001208769 | 3665245.3 | 0.7953469
[27 empty] | 4475.43 | 6196.69 | 0 | 30178.34 | 0.007984784 | -0.004599601 | -0.001214418 | 3646313.8 | 0.7940804
[27 empty] | 4476.43 | 6195.77 | 0 | 30225.29 | 0.007996522 | -0.004601476 | -0.001206429 | 3624463.0 | 0.7950748
[27 empty] | 4477.43 | 6195.77 | 0 | 30256.64 | 0.008011955 | -0.004610848 | -0.001209741 | 3587309.9 | 0.7950307
[27 empty] | 4478.43 | 6196.69 | 0 | 30225.29 | 0.008009894 | -0.004615534 | -0.001221175 | 3586090.9 | 0.7985878
[27 empty] | 4479.43 | 6194.85 | 0 | 30272.29 | 0.00799996 | -0.004616471 | -0.001232982 | 3568461.5 | 0.8001645
[27 empty] | 4480.43 | 6197.6 | 0 | 30303.59 | 0.008017284 | -0.004624906 | -0.001232529 | 3532715.1 | 0.7978581
[27 empty] | 4481.43 | 6197.6 | 0 | 30303.59 | 0.008020996 | -0.004626781 | -0.001232566 | 3537087.5 | 0.7996545
[27 empty] | 4482.43 | 6198.52 | 0 | 30366.24 | 0.008028393 | -0.004635216 | -0.001242039 | 3532381.4 | 0.8016758
[27 empty] | 4483.43 | 6195.77 | 0 | 30381.89 | 0.008049896 | -0.004641777 | -0.001233658 | 3534718.8 | 0.8063851
[27 empty] | 4484.43 | 6196.69 | 0 | 30366.24 | 0.008059147 | -0.004644591 | -0.001230035 | 3512499.6 | 0.8078374
[27 empty] | 4485.43 | 6195.77 | 0 | 30397.54 | 0.008059088 | -0.004649277 | -0.001239467 | 3503675.7 | 0.8090307
[27 empty] | 4486.43 | 6195.77 | 0 | 30428.9 | 0.00805119 | -0.004651152 | -0.001251113 | 3511051.2 | 0.8115637
[27 empty] | 4487.43 | 6195.77 | 0 | 30444.55 | 0.008060981 | -0.004657712 | -0.001254443 | 3511324.6 | 0.8142296
[27 empty] | 4488.43 | 6195.77 | 0 | 30475.85 | 0.008070628 | -0.004661461 | -0.001252295 | 3516973.6 | 0.8172698
[27 empty] | 4489.43 | 6196.69 | 0 | 30507.2 | 0.008081796 | -0.004668022 | -0.001254248 | 3501593.3 | 0.8164432
[27 empty] | 4490.43 | 6195.77 | 0 | 30507.2 | 0.008081796 | -0.004672711 | -0.001263625 | 3480726.6 | 0.8178618
[27 empty] | 4491.43 | 6195.77 | 0 | 30507.2 | 0.008087628 | -0.004676459 | -0.001265291 | 3444856.9 | 0.8171103
[27 empty] | 4492.42 | 6195.77 | 0 | 30507.2 | 0.00808749 | -0.004681148 | -0.001274806 | 3446692.0 | 0.8211293
[27 empty] | 4493.42 | 6195.77 | 0 | 30538.5 | 0.008091557 | -0.004685834 | -0.001280111 | 3459367.2 | 0.8232535
[27 empty] | 4494.42 | 6196.69 | 0 | 30554.15 | 0.008093234 | -0.004686769 | -0.001280304 | 3435127.5 | 0.8226998
[27 empty] | 4495.42 | 6195.77 | 0 | 30585.51 | 0.008108551 | -0.004695207 | -0.001281862 | 3426172.9 | 0.8255426
[27 empty] | 4496.42 | 6197.6 | 0 | 30601.16 | 0.008116199 | -0.004699895 | -0.001283592 | 3403264.2 | 0.8273247
[27 empty] | 4497.42 | 6196.69 | 0 | 30632.45 | 0.008123817 | -0.004699895 | -0.001275974 | 3404360.0 | 0.8310537
[27 empty] | 4498.42 | 6197.6 | 0 | 30601.16 | 0.008106078 | -0.004704582 | -0.001303085 | 3389539.5 | 0.8314275
[27 empty] | 4499.42 | 6197.6 | 0 | 30632.45 | 0.00811584 | -0.004711145 | -0.00130645 | 3412247.6 | 0.8392059
[27 empty] | 4500.42 | 6196.69 | 0 | 30648.16 | 0.008139164 | -0.004714894 | -0.001290624 | 3420053.0 | 0.8415379
[27 empty] | 4501.42 | 6196.69 | 0 | 30663.81 | 0.00814084 | -0.004718643 | -0.001296445 | 3433213.6 | 0.8442395
[27 empty] | 4502.42 | 6196.69 | 0 | 30663.81 | 0.008148379 | -0.004723332 | -0.001298284 | 3454950.6 | 0.8451479
[27 empty] | 4503.42 | 6195.77 | 0 | 30695.11 | 0.008142648 | -0.004728018 | -0.001313387 | 3464296.6 | 0.8470814
[27 empty] | 4504.42 | 6196.69 | 0 | 30695.11 | 0.008144331 | -0.004731769 | -0.001319207 | 3460477.7 | 0.8503235
[27 empty] | 4505.42 | 6197.6 | 0 | 30726.46 | 0.00815211 | -0.004732706 | -0.001313303 | 3519364.0 | 0.860632
[27 empty] | 4506.42 | 6196.69 | 0 | 30757.76 | 0.008155463 | -0.004737393 | -0.001319322 | 3541808.5 | 0.8653198
[27 empty] | 4507.42 | 6195.77 | 0 | 30789.06 | 0.008171058 | -0.004742081 | -0.001313105 | 3541304.8 | 0.8658751
[27 empty] | 4508.42 | 6194.85 | 0 | 30757.76 | 0.008170817 | -0.004749582 | -0.001328347 | 3552625.9 | 0.8638857
[27 empty] | 4509.42 | 6194.85 | 0 | 30773.41 | 0.008176759 | -0.004752394 | -0.001328029 | 3561544.2 | 0.8622411
[27 empty] | 4510.42 | 6195.77 | 0 | 30820.42 | 0.008166848 | -0.004753331 | -0.001339813 | 3547540.1 | 0.8591031
[27 empty] | 4511.42 | 6195.77 | 0 | 30851.72 | 0.008180322 | -0.00475802 | -0.001335717 | 3538911.1 | 0.8558915
[27 empty] | 4512.42 | 6195.77 | 0 | 30867.36 | 0.008185987 | -0.004761769 | -0.00133755 | 3566788.1 | 0.8559515
[27 empty] | 4513.42 | 6196.69 | 0 | 30914.37 | 0.008187903 | -0.004766457 | -0.001345011 | 3552158.9 | 0.8511423
[27 empty] | 4514.42 | 6194.85 | 0 | 30883.07 | 0.008209173 | -0.004772083 | -0.001334994 | 3538620.2 | 0.8460567
[27 empty] | 4515.42 | 6195.77 | 0 | 30898.72 | 0.008205293 | -0.004776772 | -0.001348251 | 3557507.9 | 0.8454048
[27 empty] | 4516.42 | 6196.69 | 0 | 30898.72 | 0.008205154 | -0.004777709 | -0.001350264 | 3577100.1 | 0.8441519
[27 empty] | 4517.42 | 6195.77 | 0 | 30945.67 | 0.008189389 | -0.004782396 | -0.001375402 | 3590384.7 | 0.8411296
[27 empty] | 4518.42 | 6197.6 | 0 | 30992.67 | 0.008210509 | -0.004786147 | -0.001361785 | 3568275.1 | 0.8357067
[27 empty] | 4519.42 | 6197.6 | 0 | 30977.02 | 0.008227761 | -0.004791773 | -0.001355786 | 3568501.3 | 0.8342788
[27 empty] | 4520.42 | 6198.52 | 0 | 31008.32 | 0.008224013 | -0.004794585 | -0.001365157 | 3571404.4 | 0.8338189
[27 empty] | 4521.42 | 6194.85 | 0 | 31008.32 | 0.00823169 | -0.004800211 | -0.001368732 | 3589993.9 | 0.8350784
[27 empty] | 4522.42 | 6196.69 | 0 | 31039.68 | 0.008217959 | -0.004799274 | -0.001380588 | 3604984.1 | 0.8347927
[27 empty] | 4523.42 | 6196.69 | 0 | 31039.68 | 0.008231354 | -0.004807711 | -0.001384069 | 3624479.2 | 0.8323579
[27 empty] | 4524.41 | 6197.6 | 0 | 31070.98 | 0.008235283 | -0.004808651 | -0.00138202 | 3637831.7 | 0.8337392
[27 empty] | 4525.41 | 6194.85 | 0 | 31086.63 | 0.008250607 | -0.004814277 | -0.001377947 | 3634004.4 | 0.8347064
[27 empty] | 4526.41 | 6198.52 | 0 | 31117.98 | 0.008256242 | -0.004819901 | -0.001383559 | 3602107.5 | 0.8309303
[27 empty] | 4527.41 | 6194.85 | 0 | 31117.98 | 0.008252392 | -0.004821778 | -0.001391163 | 3598892.8 | 0.8297498
[27 empty] | 4528.41 | 6196.69 | 0 | 31102.28 | 0.008248295 | -0.004825529 | -0.001402763 | 3564366.1 | 0.8244232
[27 empty] | 4529.41 | 6195.77 | 0 | 31133.63 | 0.008257918 | -0.004829281 | -0.001400643 | 3573010.9 | 0.8277479
[27 empty] | 4530.41 | 6196.69 | 0 | 31180.58 | 0.008259973 | -0.00483397 | -0.001407966 | 3556431.9 | 0.8272873
[27 empty] | 4531.41 | 6195.77 | 0 | 31180.58 | 0.008273207 | -0.004840533 | -0.001407859 | 3539911.5 | 0.8219167
[27 empty] | 4532.41 | 6195.77 | 0 | 31180.58 | 0.008282889 | -0.00484147 | -0.001400051 | 3537626.6 | 0.8210241
[27 empty] | 4533.41 | 6195.77 | 0 | 31211.93 | 0.00829634 | -0.004846159 | -0.001395978 | 3550365.8 | 0.8200758
[27 empty] | 4534.41 | 6195.77 | 0 | 31227.58 | 0.008284483 | -0.004848033 | -0.001411583 | 3526064.4 | 0.8194453
[27 empty] | 4535.41 | 6196.69 | 0 | 31243.23 | 0.008288603 | -0.004853662 | -0.001418721 | 3508808.6 | 0.8185308
[27 empty] | 4536.41 | 6196.69 | 0 | 31258.88 | 0.008297957 | -0.004857411 | -0.001416865 | 3519885.9 | 0.8193234
[27 empty] | 4537.41 | 6195.77 | 0 | 31290.24 | 0.008303891 | -0.004860225 | -0.001416559 | 3511822.8 | 0.8185645
[27 empty] | 4538.41 | 6196.69 | 0 | 31290.24 | 0.008320952 | -0.004867728 | -0.001414505 | 3506329.9 | 0.8178699
[27 empty] | 4539.41 | 6194.85 | 0 | 31290.24 | 0.008320813 | -0.004870543 | -0.001420272 | 3511096.0 | 0.8176795
[27 empty] | 4540.41 | 6198.52 | 0 | 31321.54 | 0.008309204 | -0.004872417 | -0.00143563 | 3498384.5 | 0.8162117
[27 empty] | 4541.41 | 6196.69 | 0 | 31368.54 | 0.008322647 | -0.004878043 | -0.001433439 | 3481285.7 | 0.8160324
[27 empty] | 4542.41 | 6196.69 | 0 | 31384.19 | 0.008324462 | -0.004877106 | -0.00142975 | 3448763.8 | 0.8130331
[27 empty] | 4543.41 | 6196.69 | 0 | 31384.19 | 0.008343851 | -0.004884609 | -0.001425367 | 3483780.9 | 0.8217219
[27 empty] | 4544.41 | 6193.93 | 0 | 31399.84 | 0.008341677 | -0.004888361 | -0.001435044 | 3507726.6 | 0.8232512
[27 empty] | 4545.41 | 6196.69 | 0 | 31399.84 | 0.00834366 | -0.004892112 | -0.001440565 | 3498330.1 | 0.8201068
[27 empty] | 4546.41 | 6196.69 | 0 | 31431.2 | 0.008335785 | -0.004893987 | -0.001452188 | 3535793.5 | 0.825907
[27 empty] | 4547.41 | 6196.69 | 0 | 31462.49 | 0.008343241 | -0.004898675 | -0.001454109 | 3541473.7 | 0.8263289
[27 empty] | 4548.41 | 6198.52 | 0 | 31478.14 | 0.008345217 | -0.004902427 | -0.001459637 | 3571120.5 | 0.8298443
[27 empty] | 4549.41 | 6195.77 | 0 | 31509.5 | 0.008368212 | -0.00490993 | -0.001451648 | 3583545.6 | 0.8358953
[27 empty] | 4550.41 | 6195.77 | 0 | 31493.79 | 0.008372069 | -0.004913684 | -0.0014553 | 3583672.1 | 0.8346499
[27 empty] | 4551.41 | 6195.77 | 0 | 31493.79 | 0.008370086 | -0.004917436 | -0.001464785 | 3593594.9 | 0.8350247
[27 empty] | 4552.41 | 6195.77 | 0 | 31525.15 | 0.008364033 | -0.004916496 | -0.001468959 | 3593136.6 | 0.8308117
[27 empty] | 4553.41 | 6197.6 | 0 | 31540.8 | 0.00837968 | -0.004922125 | -0.001464569 | 3626740.2 | 0.8352226
[27 empty] | 4554.41 | 6196.69 | 0 | 31572.1 | 0.008375632 | -0.004928688 | -0.001481743 | 3627831.8 | 0.838273
[27 empty] | 4555.4 | 6196.69 | 0 | 31587.8 | 0.008392824 | -0.004932439 | -0.001472055 | 3642563.2 | 0.8427011
[27 empty] | 4556.4 | 6194.85 | 0 | 31619.1 | 0.008402609 | -0.004936194 | -0.001469778 | 3662595.6 | 0.8482892
[27 empty] | 4557.4 | 6195.77 | 0 | 31619.1 | 0.008400142 | -0.004940882 | -0.001481623 | 3646111.8 | 0.8475131
[27 empty] | 4558.4 | 6196.69 | 0 | 31650.4 | 0.008392406 | -0.004942759 | -0.001493113 | 3613498.5 | 0.845182
[27 empty] | 4559.4 | 6195.77 | 0 | 31650.4 | 0.008406077 | -0.004947448 | -0.00148882 | 3584907.2 | 0.8391775
[27 empty] | 4560.4 | 6197.6 | 0 | 31666.11 | 0.008403903 | -0.004947448 | -0.001490994 | 3588939.6 | 0.8377271
[27 empty] | 4561.4 | 6196.69 | 0 | 31713.05 | 0.008423179 | -0.004957766 | -0.001492352 | 3582989.4 | 0.8397193
[27 empty] | 4562.4 | 6195.77 | 0 | 31697.41 | 0.008425053 | -0.004962457 | -0.001499861 | 3581535.9 | 0.8391177
[27 empty] | 4563.4 | 6195.77 | 0 | 31713.05 | 0.00842703 | -0.004965271 | -0.001503513 | 3598933.9 | 0.8404238
[27 empty] | 4564.4 | 6196.69 | 0 | 31713.05 | 0.008432724 | -0.004968083 | -0.001503442 | 3587298.9 | 0.8362411
[27 empty] | 4565.4 | 6195.77 | 0 | 31744.41 | 0.00842312 | -0.004969023 | -0.001514926 | 3575578.3 | 0.835559
[27 empty] | 4566.4 | 6197.6 | 0 | 31744.41 | 0.008432365 | -0.004972775 | -0.001513184 | 3579647.3 | 0.8348872
[27 empty] | 4567.4 | 6196.69 | 0 | 31775.71 | 0.008449804 | -0.00498028 | -0.001510757 | 3579813.4 | 0.8326892
[27 empty] | 4568.4 | 6196.69 | 0 | 31807.06 | 0.008449629 | -0.004984969 | -0.001520309 | 3611431.3 | 0.832984
[27 empty] | 4569.4 | 6197.6 | 0 | 31822.71 | 0.008451444 | -0.004986846 | -0.001522249 | 3604896.8 | 0.8273959
[27 empty] | 4570.4 | 6196.69 | 0 | 31854.01 | 0.008459223 | -0.004991535 | -0.001523847 | 3595575.6 | 0.8240102
[27 empty] | 4571.4 | 6197.6 | 0 | 31869.66 | 0.008441972 | -0.004994349 | -0.001546727 | 3595006.3 | 0.8206804
[27 empty] | 4572.4 | 6195.77 | 0 | 31885.31 | 0.008461008 | -0.004997164 | -0.001533319 | 3614755.1 | 0.8217505
[27 empty] | 4573.4 | 6196.69 | 0 | 31901.02 | 0.008476055 | -0.005004669 | -0.001533283 | 3626342.2 | 0.8210978
[27 empty] | 4574.4 | 6195.77 | 0 | 31885.31 | 0.008466679 | -0.005005607 | -0.001544534 | 3648488.2 | 0.8228378
[27 empty] | 4575.4 | 6196.69 | 0 | 31916.67 | 0.008487691 | -0.005010298 | -0.001532905 | 3635235.2 | 0.8154762
[27 empty] | 4576.4 | 6196.69 | 0 | 31947.97 | 0.008479793 | -0.00501405 | -0.001548306 | 3632175.1 | 0.8151354
[27 empty] | 4577.4 | 6196.69 | 0 | 31963.61 | 0.008493158 | -0.005014987 | -0.001536815 | 3629336.3 | 0.8156137
[27 empty] | 4578.4 | 6196.69 | 0 | 31994.97 | 0.008485399 | -0.005021555 | -0.001557712 | 3647785.5 | 0.8158138
[27 empty] | 4579.4 | 6195.77 | 0 | 31994.97 | 0.008504764 | -0.005026247 | -0.001547729 | 3640995.1 | 0.8154347
[27 empty] | 4580.4 | 6196.69 | 0 | 32010.62 | 0.008500746 | -0.005029998 | -0.00155925 | 3659808.5 | 0.816736
[27 empty] | 4581.4 | 6197.6 | 0 | 32010.62 | 0.008510406 | -0.005036567 | -0.001562728 | 3660912.7 | 0.8136849
[27 empty] | 4582.4 | 6193.93 | 0 | 32026.27 | 0.008520082 | -0.005037501 | -0.001554921 | 3658406.1 | 0.810697
[27 empty] | 4583.4 | 6194.85 | 0 | 32026.27 | 0.008520244 | -0.005041256 | -0.001562268 | 3677814.3 | 0.8127558
[27 empty] | 4584.4 | 6194.85 | 0 | 32073.27 | 0.008527532 | -0.005045947 | -0.001564362 | 3692619.7 | 0.8145224
[27 empty] | 4585.4 | 6196.69 | 0 | 32104.57 | 0.008533167 | -0.005048761 | -0.001564356 | 3672262.6 | 0.8107996
[27 empty] | 4586.4 | 6195.77 | 0 | 32088.92 | 0.008534903 | -0.00505439 | -0.001573877 | 3683330.9 | 0.8122924
[27 empty] | 4587.39 | 6197.6 | 0 | 32135.93 | 0.008540646 | -0.005058144 | -0.001575642 | 3681419.6 | 0.8114269
[27 empty] | 4588.39 | 6197.6 | 0 | 32151.58 | 0.008536628 | -0.005060959 | -0.001585289 | 3683880.1 | 0.8143966
[27 empty] | 4589.39 | 6196.69 | 0 | 32182.88 | 0.008546113 | -0.005063773 | -0.001581432 | 3692378.1 | 0.8159284
[27 empty] | 4590.39 | 6195.77 | 0 | 32182.88 | 0.008544384 | -0.005067527 | -0.00159067 | 3667855.6 | 0.8125081
[27 empty] | 4591.39 | 6195.77 | 0 | 32214.23 | 0.008563552 | -0.005072218 | -0.001580885 | 3703437.4 | 0.8160438
[27 empty] | 4592.39 | 6196.69 | 0 | 32214.23 | 0.008565396 | -0.00507597 | -0.001586544 | 3699998.3 | 0.814266
[27 empty] | 4593.39 | 6195.77 | 0 | 32261.18 | 0.008563163 | -0.005081599 | -0.001600034 | 3683734.3 | 0.8083534
[27 empty] | 4594.39 | 6194.85 | 0 | 32276.83 | 0.008570834 | -0.005083476 | -0.001596118 | 3709960.7 | 0.8094548
[27 empty] | 4595.39 | 6196.69 | 0 | 32261.18 | 0.008573007 | -0.005085353 | -0.001597698 | 3733584.4 | 0.8113519
[27 empty] | 4596.39 | 6195.77 | 0 | 32308.18 | 0.008578451 | -0.005088167 | -0.001597883 | 3725525.5 | 0.8044876
[27 empty] | 4597.39 | 6197.6 | 0 | 32323.83 | 0.008587828 | -0.005096613 | -0.001605398 | 3770074.9 | 0.8118445
[27 empty] | 4598.39 | 6196.69 | 0 | 32323.83 | 0.008593799 | -0.005099427 | -0.001605055 | 3782470.2 | 0.8101921
[27 empty] | 4599.39 | 6196.69 | 0 | 32339.48 | 0.008595614 | -0.005103181 | -0.001610749 | 3765394.5 | 0.8059481
[27 empty] | 4600.39 | 6195.77 | 0 | 32370.84 | 0.008608926 | -0.005106933 | -0.00160494 | 3774536.9 | 0.8072954
[27 empty] | 4601.39 | 6195.77 | 0 | 32370.84 | 0.008595254 | -0.005109747 | -0.00162424 | 3760971.1 | 0.8001785
[27 empty] | 4602.39 | 6196.69 | 0 | 32402.14 | 0.008604878 | -0.005114441 | -0.001624005 | 3782760.7 | 0.7999575
[27 empty] | 4603.39 | 6196.69 | 0 | 32433.44 | 0.008616346 | -0.005119133 | -0.00162192 | 3781831.7 | 0.7964916
[27 empty] | 4604.39 | 6196.69 | 0 | 32417.79 | 0.008614531 | -0.005123824 | -0.001633117 | 3809640.0 | 0.798248
[27 empty] | 4605.39 | 6195.77 | 0 | 32464.79 | 0.008625969 | -0.005126638 | -0.001627308 | 3798803.1 | 0.7954946
[27 empty] | 4606.39 | 6196.69 | 0 | 32496.09 | 0.008631466 | -0.00513227 | -0.001633074 | 3824690.5 | 0.7996073
[27 empty] | 4607.39 | 6196.69 | 0 | 32480.44 | 0.008627645 | -0.005133207 | -0.001638768 | 3818828.3 | 0.8023007
[27 empty] | 4608.39 | 6197.6 | 0 | 32511.8 | 0.008623598 | -0.005136021 | -0.001648445 | 3795586.5 | 0.7990652
[27 empty] | 4609.39 | 6195.77 | 0 | 32511.8 | 0.008644784 | -0.00514353 | -0.001642275 | 3775666.1 | 0.7986193
[27 empty] | 4610.39 | 6197.6 | 0 | 32543.1 | 0.008658281 | -0.005150098 | -0.001641915 | 3754899.2 | 0.7964801
[27 empty] | 4611.39 | 6195.77 | 0 | 32543.1 | 0.008648598 | -0.005151035 | -0.001653473 | 3750072.2 | 0.7946474
[27 empty] | 4612.39 | 6197.6 | 0 | 32574.39 | 0.008657761 | -0.005158544 | -0.001659327 | 3735355.3 | 0.7966381
[27 empty] | 4613.39 | 6196.69 | 0 | 32574.39 | 0.008648377 | -0.005157607 | -0.001666836 | 3740075.1 | 0.7986913
[27 empty] | 4614.39 | 6195.77 | 0 | 32621.4 | 0.008659677 | -0.005162298 | -0.001664919 | 3745409.2 | 0.8023941
[27 empty] | 4615.39 | 6198.52 | 0 | 32637.05 | 0.008677007 | -0.005167929 | -0.001658851 | 3740646.8 | 0.8041825
[27 empty] | 4616.39 | 6195.77 | 0 | 32699.7 | 0.008678595 | -0.005174498 | -0.001670401 | 3720538.2 | 0.8064865
[27 empty] | 4617.38 | 6194.85 | 0 | 32699.7 | 0.008690283 | -0.005177312 | -0.001664341 | 3700326.5 | 0.8050297
[27 empty] | 4618.38 | 6195.77 | 0 | 32731 | 0.008697739 | -0.005181066 | -0.001664393 | 3672231.0 | 0.8032625
[27 empty] | 4619.38 | 6196.69 | 0 | 32778.01 | 0.008693962 | -0.005187635 | -0.001681308 | 3676154.3 | 0.8056643
[27 empty] | 4620.38 | 6195.77 | 0 | 32793.66 | 0.008701471 | -0.005195143 | -0.001688816 | 3664007.2 | 0.8044361
[27 empty] | 4621.38 | 6197.6 | 0 | 32809.3 | 0.008722812 | -0.00519702 | -0.001671228 | 3635426.1 | 0.8053208
[27 empty] | 4622.38 | 6194.85 | 0 | 32809.3 | 0.008718824 | -0.005203591 | -0.001688359 | 3630946.7 | 0.8061242
[27 empty] | 4623.38 | 6195.77 | 0 | 32840.66 | 0.008728125 | -0.005206406 | -0.001684687 | 3599586.4 | 0.8056639
[27 empty] | 4624.38 | 6196.69 | 0 | 32856.31 | 0.008737639 | -0.005212977 | -0.001688314 | 3568961.2 | 0.8047815
[27 empty] | 4625.38 | 6196.69 | 0 | 32887.61 | 0.008737741 | -0.005215791 | -0.001693841 | 3561531.3 | 0.8069766
[27 empty] | 4626.38 | 6196.69 | 0 | 32934.61 | 0.008751024 | -0.005220483 | -0.001689941 | 3548479.7 | 0.8051095
[27 empty] | 4627.38 | 6195.77 | 0 | 32965.91 | 0.008754653 | -0.005227994 | -0.001701334 | 3535605.1 | 0.8074481
[27 empty] | 4628.38 | 6197.6 | 0 | 32965.91 | 0.008758342 | -0.005232685 | -0.001707028 | 3530678.2 | 0.8104941
[27 empty] | 4629.38 | 6196.69 | 0 | 32997.27 | 0.008766282 | -0.005238316 | -0.00171035 | 3533801.2 | 0.8140253
[27 empty] | 4630.38 | 6197.6 | 0 | 32997.27 | 0.008769671 | -0.005241133 | -0.001712595 | 3523132.2 | 0.8180492
[27 empty] | 4631.38 | 6195.77 | 0 | 33028.57 | 0.008763917 | -0.005245825 | -0.001727732 | 3506444.2 | 0.8200655
[27 empty] | 4632.38 | 6197.6 | 0 | 33028.57 | 0.008773462 | -0.005251459 | -0.001729455 | 3488078.9 | 0.8205138
[27 empty] | 4633.38 | 6195.77 | 0 | 33059.92 | 0.008786912 | -0.005255213 | -0.001723513 | 3474340.6 | 0.824914
[27 empty] | 4634.38 | 6194.85 | 0 | 33075.57 | 0.008788888 | -0.005259907 | -0.001730925 | 3483295.2 | 0.8323579
[27 empty] | 4635.38 | 6195.77 | 0 | 33091.22 | 0.008798242 | -0.005264598 | -0.001730955 | 3463202.6 | 0.8352359
[27 empty] | 4636.38 | 6196.69 | 0 | 33138.22 | 0.008803847 | -0.005271169 | -0.001738492 | 3424094.0 | 0.8345511
[27 empty] | 4637.38 | 6194.85 | 0 | 33122.52 | 0.008800188 | -0.005273984 | -0.001747779 | 3408917.4 | 0.8379602
[27 empty] | 4638.38 | 6194.85 | 0 | 33153.87 | 0.008801812 | -0.005276801 | -0.00175179 | 3382735.9 | 0.8411202
[27 empty] | 4639.38 | 6195.77 | 0 | 33169.52 | 0.00881347 | -0.005284312 | -0.001755153 | 3372176.2 | 0.8505285
[27 empty] | 4640.38 | 6194.85 | 0 | 33169.52 | 0.008819003 | -0.005289003 | -0.001759003 | 3356164.5 | 0.8558586
[27 empty] | 4641.38 | 6196.69 | 0 | 33169.52 | 0.008830692 | -0.005294637 | -0.001758582 | 3325293.9 | 0.8562931
[27 empty] | 4642.38 | 6195.77 | 0 | 33200.82 | 0.008830494 | -0.005295574 | -0.001760654 | 3320008.5 | 0.8581908
[27 empty] | 4643.38 | 6195.77 | 0 | 33216.53 | 0.008838303 | -0.005299328 | -0.001760354 | 3316866.8 | 0.8625199
[27 empty] | 4644.38 | 6195.77 | 0 | 33247.83 | 0.008839927 | -0.005304023 | -0.001768118 | 3299927.2 | 0.8612871
[27 empty] | 4645.38 | 6194.85 | 0 | 33263.48 | 0.008851724 | -0.005308717 | -0.001765709 | 3310394.7 | 0.8658267
[27 empty] | 4646.38 | 6196.69 | 0 | 33263.48 | 0.008857118 | -0.005318105 | -0.001779091 | 3326218.7 | 0.8730717
[27 empty] | 4647.38 | 6195.77 | 0 | 33294.83 | 0.008857359 | -0.005319982 | -0.001782605 | 3291935.3 | 0.8694213
[27 empty] | 4648.38 | 6195.77 | 0 | 33279.13 | 0.00886691 | -0.005323736 | -0.001780562 | 3273945.4 | 0.8727808
[27 empty] | 4649.37 | 6195.77 | 0 | 33310.48 | 0.008870424 | -0.005327493 | -0.001784562 | 3268280.6 | 0.8717042
[27 empty] | 4650.37 | 6196.69 | 0 | 33341.78 | 0.008864647 | -0.00532937 | -0.001794093 | 3252440.9 | 0.8709372
[27 empty] | 4651.37 | 6196.69 | 0 | 33388.78 | 0.008877953 | -0.005335941 | -0.00179393 | 3238422.6 | 0.8708554
[27 empty] | 4652.37 | 6195.77 | 0 | 33373.14 | 0.008885659 | -0.005339695 | -0.001793731 | 3239389.6 | 0.8669509
[27 empty] | 4653.37 | 6195.77 | 0 | 33388.78 | 0.008883785 | -0.005343452 | -0.001803119 | 3224674.5 | 0.8625645
[27 empty] | 4654.37 | 6197.6 | 0 | 33420.08 | 0.008883426 | -0.005350023 | -0.00181662 | 3236660.8 | 0.8619803
[27 empty] | 4655.37 | 6195.77 | 0 | 33435.73 | 0.008894947 | -0.00535378 | -0.001812613 | 3244538.9 | 0.8637093
[27 empty] | 4656.37 | 6195.77 | 0 | 33420.08 | 0.00889712 | -0.005357534 | -0.001817948 | 3234400.0 | 0.8626375
[27 empty] | 4657.37 | 6195.77 | 0 | 33451.44 | 0.008910409 | -0.005363166 | -0.001815922 | 3257144.5 | 0.868605
[27 empty] | 4658.37 | 6193.93 | 0 | 33451.44 | 0.008906421 | -0.005365985 | -0.001825549 | 3265869.7 | 0.8739454
[27 empty] | 4659.37 | 6195.77 | 0 | 33482.74 | 0.008913762 | -0.005371616 | -0.001829471 | 3253864.3 | 0.8731945
[27 empty] | 4660.37 | 6195.77 | 0 | 33498.39 | 0.008915738 | -0.005373493 | -0.001831249 | 3256943.9 | 0.8724742
[27 empty] | 4661.37 | 6196.69 | 0 | 33498.39 | 0.00892526 | -0.00537725 | -0.001829241 | 3281535.6 | 0.872788
[27 empty] | 4662.37 | 6195.77 | 0 | 33545.39 | 0.008929297 | -0.005381004 | -0.001832712 | 3300592.6 | 0.8715442
[27 empty] | 4663.37 | 6195.77 | 0 | 33545.39 | 0.008936859 | -0.005386638 | -0.001836418 | 3288370.1 | 0.8687116
[27 empty] | 4664.37 | 6194.85 | 0 | 33545.39 | 0.008935015 | -0.005390395 | -0.001845776 | 3299484.0 | 0.8716401
[27 empty] | 4665.37 | 6194.85 | 0 | 33561.04 | 0.008946351 | -0.005395089 | -0.001843828 | 3305131.3 | 0.8717438
[27 empty] | 4666.37 | 6196.69 | 0 | 33592.34 | 0.008951986 | -0.005398846 | -0.001845706 | 3298775.7 | 0.8732606
[27 empty] | 4667.37 | 6196.69 | 0 | 33623.7 | 0.00896177 | -0.005404477 | -0.001847184 | 3303437.5 | 0.8752297
[27 empty] | 4668.37 | 6196.69 | 0 | 33623.7 | 0.008946094 | -0.005405417 | -0.001864741 | 3301661.8 | 0.8733914
[27 empty] | 4669.37 | 6199.44 | 0 | 33639.34 | 0.008963124 | -0.005409171 | -0.001855219 | 3274142.0 | 0.8680731
[27 empty] | 4670.37 | 6195.77 | 0 | 33654.99 | 0.008968812 | -0.005415745 | -0.001862679 | 3273182.6 | 0.8665004
[27 empty] | 4671.37 | 6197.6 | 0 | 33670.64 | 0.008966915 | -0.005418562 | -0.00187021 | 3264997.4 | 0.8663193
[27 empty] | 4672.37 | 6197.6 | 0 | 33654.99 | 0.008978472 | -0.005422319 | -0.001866166 | 3240476.8 | 0.8656454
[27 empty] | 4673.37 | 6195.77 | 0 | 33686.35 | 0.008980256 | -0.00542889 | -0.001877524 | 3243576.4 | 0.8684512
[27 empty] | 4674.37 | 6195.77 | 0 | 33733.3 | 0.008986162 | -0.00542983 | -0.001873498 | 3218604.7 | 0.8658385
[27 empty] | 4675.37 | 6195.77 | 0 | 33733.3 | 0.008987568 | -0.005433587 | -0.001879606 | 3214194.5 | 0.8640368
[27 empty] | 4676.37 | 6194.85 | 0 | 33733.3 | 0.008995545 | -0.005439221 | -0.001882897 | 3215629.7 | 0.8634209
[27 empty] | 4677.37 | 6196.69 | 0 | 33780.3 | 0.009001288 | -0.005442975 | -0.001884662 | 3228596.0 | 0.8637895
[27 empty] | 4678.37 | 6197.6 | 0 | 33764.65 | 0.009012568 | -0.005447672 | -0.001882775 | 3227099.5 | 0.8607087
[27 empty] | 4679.37 | 6196.69 | 0 | 33827.25 | 0.009010582 | -0.005452366 | -0.001894149 | 3238054.4 | 0.8626323
[27 empty] | 4680.36 | 6197.6 | 0 | 33795.95 | 0.009004532 | -0.005454245 | -0.001903958 | 3237542.2 | 0.8644279
[27 empty] | 4681.36 | 6194.85 | 0 | 33811.6 | 0.009018312 | -0.005459879 | -0.001901447 | 3231471.4 | 0.8655073
[27 empty] | 4682.36 | 6194.85 | 0 | 33827.25 | 0.009018144 | -0.005464573 | -0.001911003 | 3214275.4 | 0.8647852
[27 empty] | 4683.36 | 6196.69 | 0 | 33842.96 | 0.009021803 | -0.005469267 | -0.001916732 | 3217012.4 | 0.8660891
[27 empty] | 4684.36 | 6198.52 | 0 | 33842.96 | 0.009031463 | -0.005473027 | -0.001914591 | 3223522.9 | 0.8702437
[27 empty] | 4685.36 | 6195.77 | 0 | 33889.9 | 0.009039074 | -0.005476781 | -0.001914488 | 3244882.4 | 0.8744622
[27 empty] | 4686.36 | 6195.77 | 0 | 33936.91 | 0.009033152 | -0.005477721 | -0.00192229 | 3250148.5 | 0.8763647
[27 empty] | 4687.36 | 6196.69 | 0 | 33936.91 | 0.009046524 | -0.005484295 | -0.001922066 | 3247657.3 | 0.8773774
[27 empty] | 4688.36 | 6196.69 | 0 | 33921.26 | 0.009060247 | -0.005487112 | -0.001913976 | 3264039.0 | 0.8739964
[27 empty] | 4689.36 | 6196.69 | 0 | 33921.26 | 0.009056098 | -0.005492746 | -0.001929394 | 3252444.1 | 0.8727198
[27 empty] | 4690.36 | 6196.69 | 0 | 33952.56 | 0.009061733 | -0.005494625 | -0.001927518 | 3238449.6 | 0.872985
[27 empty] | 4691.36 | 6197.6 | 0 | 33952.56 | 0.009063877 | -0.005499322 | -0.001934767 | 3230180.8 | 0.8760097
[27 empty] | 4692.36 | 6196.69 | 0 | 33999.56 | 0.009057794 | -0.005500259 | -0.001942725 | 3217749.4 | 0.876428
[27 empty] | 4693.36 | 6197.6 | 0 | 34015.21 | 0.009076991 | -0.005507773 | -0.001938555 | 3222173.9 | 0.8743766
[27 empty] | 4694.36 | 6196.69 | 0 | 33999.56 | 0.009084698 | -0.00551059 | -0.001936482 | 3237099.8 | 0.8787384
[27 empty] | 4695.36 | 6198.52 | 0 | 34030.86 | 0.009086621 | -0.005516224 | -0.001945826 | 3221553.7 | 0.8726251
[27 empty] | 4696.36 | 6194.85 | 0 | 34030.86 | 0.009084339 | -0.0055228 | -0.001961262 | 3238756.8 | 0.8723416
[27 empty] | 4697.36 | 6196.69 | 0 | 34046.51 | 0.009093992 | -0.005525617 | -0.001957242 | 3250525.6 | 0.8750923
[27 empty] | 4698.36 | 6196.69 | 0 | 34062.16 | 0.009090251 | -0.005528434 | -0.001966618 | 3217800.8 | 0.8734648
[27 empty] | 4699.36 | 6197.6 | 0 | 34093.52 | 0.009103586 | -0.005533128 | -0.001962671 | 3216952.6 | 0.878662
[27 empty] | 4700.36 | 6195.77 | 0 | 34124.82 | 0.009105509 | -0.005535948 | -0.001966386 | 3205693.9 | 0.8771999
[27 empty] | 4701.36 | 6195.77 | 0 | 34124.82 | 0.009117036 | -0.005541584 | -0.001966132 | 3199668.9 | 0.875944
[27 empty] | 4702.36 | 6197.6 | 0 | 34124.82 | 0.009111042 | -0.005543461 | -0.001975881 | 3201029.7 | 0.8759557
[27 empty] | 4703.36 | 6195.77 | 0 | 34171.82 | 0.009122503 | -0.005549098 | -0.001975693 | 3236445.4 | 0.882079
[27 empty] | 4704.36 | 6194.85 | 0 | 34171.82 | 0.00912052 | -0.005552852 | -0.001985184 | 3221501.6 | 0.8796078
[27 empty] | 4705.36 | 6196.69 | 0 | 34156.17 | 0.009133898 | -0.005556612 | -0.001979325 | 3230758.6 | 0.8775661
[27 empty] | 4706.36 | 6195.77 | 0 | 34171.82 | 0.009135875 | -0.005563185 | -0.001990496 | 3215904.4 | 0.8754546
[27 empty] | 4707.36 | 6196.69 | 0 | 34203.12 | 0.009145498 | -0.005566002 | -0.001986507 | 3221429.3 | 0.875531
[27 empty] | 4708.36 | 6196.69 | 0 | 34234.47 | 0.009139306 | -0.005570699 | -0.002002092 | 3217275.8 | 0.8734123
[27 empty] | 4709.36 | 6195.77 | 0 | 34250.12 | 0.009145109 | -0.005575396 | -0.002005682 | 3221876.7 | 0.876087
[27 empty] | 4710.35 | 6197.6 | 0 | 34281.42 | 0.009147056 | -0.005578213 | -0.00200937 | 3193638.7 | 0.8718909
[27 empty] | 4711.35 | 6196.69 | 0 | 34281.42 | 0.009160588 | -0.005584789 | -0.00200899 | 3212523.1 | 0.8720062
[27 empty] | 4712.35 | 6197.6 | 0 | 34297.07 | 0.009160397 | -0.005587606 | -0.002014815 | 3242955.1 | 0.8733192
[27 empty] | 4713.35 | 6197.6 | 0 | 34344.08 | 0.00917368 | -0.005590426 | -0.002007172 | 3277287.4 | 0.877826
[27 empty] | 4714.35 | 6196.69 | 0 | 34312.78 | 0.009173578 | -0.005595122 | -0.002016667 | 3251229.9 | 0.8747651
[27 empty] | 4715.35 | 6197.6 | 0 | 34328.43 | 0.009181548 | -0.005599816 | -0.002018085 | 3230473.5 | 0.8735359
[27 empty] | 4716.35 | 6195.77 | 0 | 34328.43 | 0.009171565 | -0.005602636 | -0.002033707 | 3207882.6 | 0.8679599
[27 empty] | 4717.35 | 6196.69 | 0 | 34344.08 | 0.009183086 | -0.00560827 | -0.002033454 | 3205000.9 | 0.8700737
[27 empty] | 4718.35 | 6195.77 | 0 | 34391.08 | 0.009186685 | -0.00560921 | -0.002031734 | 3235934.6 | 0.8745417
[27 empty] | 4719.35 | 6196.69 | 0 | 34391.08 | 0.009196507 | -0.005615786 | -0.002035066 | 3225998.7 | 0.8700929
[27 empty] | 4720.35 | 6197.6 | 0 | 34422.38 | 0.009211824 | -0.005620483 | -0.002029141 | 3225120.4 | 0.8649741
[27 empty] | 4721.35 | 6196.69 | 0 | 34469.39 | 0.009205603 | -0.00562424 | -0.002042876 | 3204262.9 | 0.8588991
[27 empty] | 4722.35 | 6195.77 | 0 | 34438.03 | 0.009205801 | -0.005626119 | -0.002046438 | 3205398.6 | 0.8606432
[27 empty] | 4723.35 | 6196.69 | 0 | 34438.03 | 0.009217328 | -0.005633633 | -0.002049938 | 3196268.8 | 0.8607667
[27 empty] | 4724.35 | 6195.77 | 0 | 34453.68 | 0.009209321 | -0.005636453 | -0.002063584 | 3181877.9 | 0.861301
[27 empty] | 4725.35 | 6196.69 | 0 | 34453.68 | 0.00922486 | -0.005640209 | -0.002055559 | 3167991.2 | 0.8587882
[27 empty] | 4726.35 | 6196.69 | 0 | 34485.03 | 0.009230472 | -0.005643029 | -0.002055586 | 3155490.8 | 0.8559758
[27 empty] | 4727.35 | 6196.69 | 0 | 34531.98 | 0.009232527 | -0.005648666 | -0.002064804 | 3155690.7 | 0.8543063
[27 empty] | 4728.35 | 6198.52 | 0 | 34531.98 | 0.009215029 | -0.005650543 | -0.002086057 | 3146540.6 | 0.8537607
[27 empty] | 4729.35 | 6197.6 | 0 | 34547.69 | 0.009239898 | -0.005657119 | -0.002074341 | 3129305.7 | 0.8505225
[27 empty] | 4730.35 | 6196.69 | 0 | 34563.34 | 0.009249689 | -0.005660879 | -0.002072068 | 3126028.2 | 0.8493354
[27 empty] | 4731.35 | 6196.69 | 0 | 34563.34 | 0.009261216 | -0.005663696 | -0.002066175 | 3091894.6 | 0.8450812
[27 empty] | 4732.35 | 6196.69 | 0 | 34610.29 | 0.009254995 | -0.005668392 | -0.00208179 | 3075769.3 | 0.8424803
[27 empty] | 4733.35 | 6195.77 | 0 | 34625.99 | 0.009270642 | -0.005673089 | -0.002075536 | 3067807.7 | 0.8390052
[27 empty] | 4734.35 | 6196.69 | 0 | 34625.99 | 0.009266792 | -0.005676848 | -0.002086905 | 3080896.1 | 0.8407724
[27 empty] | 4735.35 | 6198.52 | 0 | 34641.64 | 0.009281978 | -0.005681545 | -0.002081112 | 3096392.8 | 0.8428274
[27 empty] | 4736.35 | 6195.77 | 0 | 34688.59 | 0.00927405 | -0.005685302 | -0.002096553 | 3123768.2 | 0.8454997
[27 empty] | 4737.35 | 6195.77 | 0 | 34672.94 | 0.009283924 | -0.005690001 | -0.002096078 | 3117445.7 | 0.8468254
[27 empty] | 4738.35 | 6198.52 | 0 | 34704.3 | 0.009275865 | -0.005695638 | -0.00211541 | 3130617.5 | 0.8496168
[27 empty] | 4739.35 | 6196.69 | 0 | 34672.94 | 0.009287475 | -0.005698457 | -0.00210944 | 3146109.6 | 0.8460164
[27 empty] | 4740.35 | 6195.77 | 0 | 34704.3 | 0.009296937 | -0.005702214 | -0.002107492 | 3154044.7 | 0.8453161
[27 empty] | 4741.35 | 6195.77 | 0 | 34719.95 | 0.009306728 | -0.005705034 | -0.002103339 | 3149383.9 | 0.8461167
[27 empty] | 4742.34 | 6194.85 | 0 | 34735.59 | 0.009297039 | -0.00570973 | -0.002122422 | 3172211.3 | 0.8534005
[27 empty] | 4743.34 | 6196.69 | 0 | 34751.24 | 0.009302565 | -0.00571255 | -0.002122535 | 3170622.1 | 0.8545227
[27 empty] | 4744.34 | 6196.69 | 0 | 34766.95 | 0.009317889 | -0.005717247 | -0.002116604 | 3193105.4 | 0.8567566
[27 empty] | 4745.34 | 6196.69 | 0 | 34829.55 | 0.009319915 | -0.005721006 | -0.002122098 | 3203623.7 | 0.8572179
[27 empty] | 4746.34 | 6194.85 | 0 | 34798.25 | 0.009329357 | -0.005723823 | -0.002118289 | 3200585.9 | 0.8551829
[27 empty] | 4747.34 | 6196.69 | 0 | 34829.55 | 0.00932743 | -0.005729462 | -0.002131494 | 3213092.7 | 0.8560914
[27 empty] | 4748.34 | 6195.77 | 0 | 34829.55 | 0.009329159 | -0.005733219 | -0.002137279 | 3235625.9 | 0.8566768
[27 empty] | 4749.34 | 6196.69 | 0 | 34829.55 | 0.009340825 | -0.005737918 | -0.002135012 | 3230155.3 | 0.8554741
[27 empty] | 4750.34 | 6195.77 | 0 | 34845.25 | 0.009342501 | -0.005739798 | -0.002137095 | 3244604.9 | 0.8578772
[27 empty] | 4751.34 | 6195.77 | 0 | 34860.9 | 0.00935416 | -0.005748252 | -0.002142343 | 3237549.0 | 0.8570198
[27 empty] | 4752.34 | 6196.69 | 0 | 34907.85 | 0.009350198 | -0.005751071 | -0.002151945 | 3226662.7 | 0.8559368
[27 empty] | 4753.34 | 6196.69 | 0 | 34907.85 | 0.009361587 | -0.005756708 | -0.002151829 | 3227346.4 | 0.8554908
[27 empty] | 4754.34 | 6196.69 | 0 | 34892.2 | 0.009365605 | -0.00575859 | -0.002151576 | 3277705.2 | 0.8617985
[27 empty] | 4755.34 | 6196.69 | 0 | 34923.5 | 0.009369119 | -0.00576047 | -0.002151821 | 3277443.5 | 0.8612527
[27 empty] | 4756.34 | 6195.77 | 0 | 34939.21 | 0.009376904 | -0.005767986 | -0.002159068 | 3282436.7 | 0.86114
[27 empty] | 4757.34 | 6196.69 | 0 | 34986.15 | 0.009382648 | -0.005771743 | -0.002160838 | 3284401.1 | 0.857884
[27 empty] | 4758.34 | 6195.77 | 0 | 35001.8 | 0.00938248 | -0.005774563 | -0.002166645 | 3303187.6 | 0.8613509
[27 empty] | 4759.34 | 6198.52 | 0 | 35017.51 | 0.009388006 | -0.005781142 | -0.002174277 | 3296541.0 | 0.8565675
[27 empty] | 4760.34 | 6195.77 | 0 | 35033.16 | 0.009390259 | -0.005783959 | -0.002177658 | 3296273.0 | 0.858329
[27 empty] | 4761.34 | 6195.77 | 0 | 35048.81 | 0.009395786 | -0.005788661 | -0.002181535 | 3277597.4 | 0.854494
[27 empty] | 4762.34 | 6197.6 | 0 | 35033.16 | 0.009399804 | -0.005794297 | -0.002188791 | 3308945.7 | 0.8579468
[27 empty] | 4763.34 | 6196.69 | 0 | 35064.46 | 0.009401427 | -0.005796174 | -0.002190921 | 3312260.6 | 0.8560789
[27 empty] | 4764.34 | 6196.69 | 0 | 35111.46 | 0.009416692 | -0.005803693 | -0.002190694 | 3354198.4 | 0.8614295
[27 empty] | 4765.34 | 6196.69 | 0 | 35127.11 | 0.009416663 | -0.005805573 | -0.002194483 | 3343435.4 | 0.8663277
[27 empty] | 4766.34 | 6197.6 | 0 | 35111.46 | 0.009416692 | -0.005811212 | -0.002205732 | 3346329.1 | 0.8669235
[27 empty] | 4767.34 | 6196.69 | 0 | 35142.76 | 0.009416518 | -0.005814029 | -0.00221154 | 3348608.8 | 0.8675646
[27 empty] | 4768.34 | 6195.77 | 0 | 35158.47 | 0.009431681 | -0.005817788 | -0.002203896 | 3337247.8 | 0.8711394
[27 empty] | 4769.34 | 6195.77 | 0 | 35174.12 | 0.009431812 | -0.005822488 | -0.002213163 | 3332418.1 | 0.872289
[27 empty] | 4770.34 | 6195.77 | 0 | 35205.42 | 0.009439453 | -0.005827187 | -0.002214921 | 3331760.8 | 0.8739273
[27 empty] | 4771.34 | 6196.69 | 0 | 35205.42 | 0.009443004 | -0.005832826 | -0.002222649 | 3349017.1 | 0.8736651
[27 empty] | 4772.34 | 6195.77 | 0 | 35205.42 | 0.009452663 | -0.005839405 | -0.002226147 | 3333851.1 | 0.8736299
[27 empty] | 4773.33 | 6196.69 | 0 | 35268.07 | 0.009456395 | -0.005840345 | -0.002224296 | 3326764.6 | 0.8763598
[27 empty] | 4774.33 | 6197.6 | 0 | 35283.72 | 0.009467892 | -0.005848801 | -0.002229711 | 3335512.2 | 0.8801417
[27 empty] | 4775.33 | 6196.69 | 0 | 35315.02 | 0.009477354 | -0.00585444 | -0.002231527 | 3300585.7 | 0.8783499
[27 empty] | 4776.33 | 6196.69 | 0 | 35315.02 | 0.009475371 | -0.00585538 | -0.002235389 | 3293376.7 | 0.8813667
[27 empty] | 4777.33 | 6197.6 | 0 | 35315.02 | 0.009481366 | -0.005861959 | -0.002242553 | 3280680.1 | 0.881376
[27 empty] | 4778.33 | 6196.69 | 0 | 35330.72 | 0.009490581 | -0.005867599 | -0.002244617 | 3269018.4 | 0.8824499
[27 empty] | 4779.33 | 6196.69 | 0 | 35393.38 | 0.009500121 | -0.005870418 | -0.002240715 | 3259214.9 | 0.8872461
[27 empty] | 4780.33 | 6195.77 | 0 | 35377.67 | 0.00950414 | -0.005876057 | -0.002247975 | 3228334.2 | 0.8872983
[27 empty] | 4781.33 | 6197.6 | 0 | 35409.03 | 0.009505948 | -0.005882636 | -0.002259325 | 3211188.5 | 0.8870801
[27 empty] | 4782.33 | 6196.69 | 0 | 35455.98 | 0.009511691 | -0.005887336 | -0.00226298 | 3169405.6 | 0.8853724
[27 empty] | 4783.33 | 6195.77 | 0 | 35424.68 | 0.009509607 | -0.005891095 | -0.002272584 | 3129279.7 | 0.8817707
[27 empty] | 4784.33 | 6195.77 | 0 | 35455.98 | 0.009525063 | -0.005894855 | -0.002264646 | 3095945.2 | 0.8797182
[27 empty] | 4785.33 | 6196.69 | 0 | 35455.98 | 0.009524901 | -0.005902374 | -0.002279846 | 3100274.4 | 0.8829074
[27 empty] | 4786.33 | 6196.69 | 0 | 35471.68 | 0.009532572 | -0.005904253 | -0.002275935 | 3076997.1 | 0.8834566
[27 empty] | 4787.33 | 6195.77 | 0 | 35518.63 | 0.009534488 | -0.005912715 | -0.002290941 | 3057991.5 | 0.8847865
[27 empty] | 4788.33 | 6195.77 | 0 | 35534.28 | 0.009543842 | -0.005912715 | -0.002281587 | 3023213.4 | 0.8858506
[27 empty] | 4789.33 | 6196.69 | 0 | 35565.64 | 0.009545765 | -0.005917411 | -0.002289058 | 2998739.1 | 0.8870588
[27 empty] | 4790.33 | 6196.69 | 0 | 35518.63 | 0.009545716 | -0.005923993 | -0.00230227 | 2991461.1 | 0.8875479
[27 empty] | 4791.33 | 6197.6 | 0 | 35581.28 | 0.009555142 | -0.005926813 | -0.002298484 | 2978545.1 | 0.8876977
[27 empty] | 4792.33 | 6198.52 | 0 | 35596.93 | 0.009554951 | -0.005932452 | -0.002309953 | 2947785.7 | 0.8899289
[27 empty] | 4793.33 | 6196.69 | 0 | 35565.64 | 0.009568819 | -0.005938091 | -0.002307363 | 2918991.8 | 0.8918352
[27 empty] | 4794.33 | 6198.52 | 0 | 35612.58 | 0.009578275 | -0.00594279 | -0.002307306 | 2903977.4 | 0.892783
[27 empty] | 4795.33 | 6195.77 | 0 | 35628.29 | 0.009570268 | -0.005945613 | -0.002320957 | 2883980.0 | 0.8961656
[27 empty] | 4796.33 | 6195.77 | 0 | 35659.59 | 0.00958388 | -0.005951252 | -0.002318623 | 2859823.2 | 0.8969218
[27 empty] | 4797.33 | 6195.77 | 0 | 35643.94 | 0.00958361 | -0.005956891 | -0.002330172 | 2837534.3 | 0.8984182
[27 empty] | 4798.33 | 6195.77 | 0 | 35643.94 | 0.009589443 | -0.005961593 | -0.002333743 | 2798023.9 | 0.9013823
[27 empty] | 4799.33 | 6196.69 | 0 | 35690.89 | 0.00959136 | -0.005963473 | -0.002335586 | 2798296.5 | 0.9007702
[27 empty] | 4800.33 | 6195.77 | 0 | 35675.24 | 0.009604922 | -0.005968172 | -0.002331422 | 2790878.1 | 0.9023202
[27 empty] | 4801.33 | 6195.77 | 0 | 35706.59 | 0.00959873 | -0.005973814 | -0.002348897 | 2762069.5 | 0.9014835
[27 empty] | 4802.33 | 6195.77 | 0 | 35753.54 | 0.009610145 | -0.005978513 | -0.002346881 | 2744873.5 | 0.9012008
[27 empty] | 4803.33 | 6196.69 | 0 | 35737.89 | 0.009621863 | -0.005985092 | -0.002348321 | 2717188.1 | 0.90181
[27 empty] | 4804.33 | 6195.77 | 0 | 35737.89 | 0.009610175 | -0.005988854 | -0.002367533 | 2705640.4 | 0.9027786
[27 empty] | 4805.32 | 6195.77 | 0 | 35769.19 | 0.009625654 | -0.005992614 | -0.002359573 | 2694387.5 | 0.8993539
[27 empty] | 4806.32 | 6196.69 | 0 | 35800.55 | 0.009631128 | -0.005998253 | -0.002365378 | 2661627.4 | 0.896553
[27 empty] | 4807.32 | 6197.6 | 0 | 35784.9 | 0.009640863 | -0.006002955 | -0.002365046 | 2637854.2 | 0.8940212
[27 empty] | 4808.32 | 6196.69 | 0 | 35784.9 | 0.00964854 | -0.006006714 | -0.002364888 | 2640648.5 | 0.8949804
[27 empty] | 4809.32 | 6197.6 | 0 | 35800.55 | 0.009654182 | -0.006012353 | -0.002370525 | 2631519.9 | 0.8984481
[27 empty] | 4810.32 | 6196.69 | 0 | 35863.2 | 0.009646086 | -0.006016115 | -0.002386145 | 2614362.1 | 0.8951625
[27 empty] | 4811.32 | 6197.6 | 0 | 35831.84 | 0.009659679 | -0.006020815 | -0.002381951 | 2602894.3 | 0.8964413
[27 empty] | 4812.32 | 6195.77 | 0 | 35847.49 | 0.009661655 | -0.006024577 | -0.002387499 | 2577826.6 | 0.8940724
[27 empty] | 4813.32 | 6196.69 | 0 | 35863.2 | 0.009669141 | -0.006028336 | -0.002387532 | 2592375.3 | 0.8978003
[27 empty] | 4814.32 | 6195.77 | 0 | 35878.85 | 0.009674944 | -0.006033038 | -0.002391133 | 2596989.7 | 0.8952571
[27 empty] | 4815.32 | 6196.69 | 0 | 35910.15 | 0.009672902 | -0.006035858 | -0.002398814 | 2592044.3 | 0.8923813
[27 empty] | 4816.32 | 6195.77 | 0 | 35910.15 | 0.009682285 | -0.0060415 | -0.002400715 | 2581705.7 | 0.8968061
[27 empty] | 4817.32 | 6197.6 | 0 | 35910.15 | 0.009690123 | -0.006047142 | -0.00240416 | 2583006.9 | 0.8952157
[27 empty] | 4818.32 | 6198.52 | 0 | 35910.15 | 0.009699506 | -0.006050901 | -0.002402296 | 2601999.1 | 0.8993977
[27 empty] | 4819.32 | 6195.77 | 0 | 35957.15 | 0.009695705 | -0.0060556 | -0.002415495 | 2573361.4 | 0.8993473
[27 empty] | 4820.32 | 6196.69 | 0 | 35941.5 | 0.009699309 | -0.006059362 | -0.002419416 | 2557981.5 | 0.8985694
[27 empty] | 4821.32 | 6198.52 | 0 | 35957.15 | 0.009710944 | -0.006065944 | -0.002420944 | 2552033.0 | 0.8991848
[27 empty] | 4822.32 | 6196.69 | 0 | 35988.45 | 0.009716579 | -0.006069704 | -0.002422828 | 2562849.6 | 0.902875
[27 empty] | 4823.32 | 6196.69 | 0 | 35972.8 | 0.009714765 | -0.006073466 | -0.002432166 | 2576733.0 | 0.9069202
[27 empty] | 4824.32 | 6196.69 | 0 | 36035.46 | 0.00972419 | -0.006076288 | -0.002428385 | 2575147.5 | 0.90787
[27 empty] | 4825.32 | 6196.69 | 0 | 36035.46 | 0.009723891 | -0.00608287 | -0.002441848 | 2583849.5 | 0.9099061
[27 empty] | 4826.32 | 6195.77 | 0 | 36004.1 | 0.009731766 | -0.006087569 | -0.002443372 | 2559203.3 | 0.908114
[27 empty] | 4827.32 | 6196.69 | 0 | 36035.46 | 0.009735395 | -0.006089449 | -0.002443502 | 2552646.7 | 0.9124192
[27 empty] | 4828.32 | 6195.77 | 0 | 36051.11 | 0.009742927 | -0.006096973 | -0.002451019 | 2584485.5 | 0.9153127
[27 empty] | 4829.32 | 6197.6 | 0 | 36098.05 | 0.009742976 | -0.006100732 | -0.002458488 | 2570631.5 | 0.9130076
[27 empty] | 4830.32 | 6197.6 | 0 | 36082.4 | 0.009750545 | -0.006103554 | -0.002456564 | 2575140.9 | 0.9205659
[27 empty] | 4831.32 | 6195.77 | 0 | 36082.4 | 0.009758222 | -0.006110136 | -0.00246205 | 2568279.7 | 0.9233001
[27 empty] | 4832.32 | 6196.69 | 0 | 36098.05 | 0.009765892 | -0.006112956 | -0.002460019 | 2568636.4 | 0.9244143
[27 empty] | 4833.32 | 6195.77 | 0 | 36113.76 | 0.009761874 | -0.006117658 | -0.002473441 | 2547834.2 | 0.9252279
[27 empty] | 4834.32 | 6196.69 | 0 | 36129.41 | 0.009767377 | -0.00612236 | -0.002477342 | 2530674.7 | 0.9276846
[27 empty] | 4835.31 | 6196.69 | 0 | 36145.06 | 0.009776892 | -0.006126122 | -0.002475351 | 2513146.4 | 0.925745
[27 empty] | 4836.31 | 6196.69 | 0 | 36160.71 | 0.009777001 | -0.006128941 | -0.002480882 | 2528430.9 | 0.9252398
[27 empty] | 4837.31 | 6195.77 | 0 | 36160.71 | 0.009786684 | -0.006134583 | -0.002482483 | 2516732.6 | 0.9271849
[27 empty] | 4838.31 | 6196.69 | 0 | 36207.71 | 0.009786295 | -0.006141167 | -0.00249604 | 2515666.5 | 0.9286651
[27 empty] | 4839.31 | 6197.6 | 0 | 36223.36 | 0.009797631 | -0.006145869 | -0.002494108 | 2493892.4 | 0.9270348
[27 empty] | 4840.31 | 6197.6 | 0 | 36192.06 | 0.009803569 | -0.006147749 | -0.002491929 | 2493358.3 | 0.9266003
[27 empty] | 4841.31 | 6196.69 | 0 | 36223.36 | 0.009801504 | -0.006155273 | -0.002509043 | 2498930.4 | 0.9273715
[27 empty] | 4842.31 | 6198.52 | 0 | 36239.01 | 0.009813001 | -0.006158093 | -0.002503184 | 2496113.8 | 0.9293252
[27 empty] | 4843.31 | 6197.6 | 0 | 36254.72 | 0.009810828 | -0.006162795 | -0.002514762 | 2493292.0 | 0.9324034
[27 empty] | 4844.31 | 6197.6 | 0 | 36239.01 | 0.009818534 | -0.006167497 | -0.002516459 | 2461753.7 | 0.9316423
[27 empty] | 4845.31 | 6196.69 | 0 | 36254.72 | 0.009822216 | -0.006173139 | -0.002524061 | 2449438.5 | 0.9327272
[27 empty] | 4846.31 | 6197.6 | 0 | 36270.37 | 0.00983399 | -0.006176901 | -0.002519811 | 2429279.9 | 0.9319622
[27 empty] | 4847.31 | 6196.69 | 0 | 36286.02 | 0.00982414 | -0.006182542 | -0.002540945 | 2404879.8 | 0.9308409
[27 empty] | 4848.31 | 6196.69 | 0 | 36333.02 | 0.009833572 | -0.006185365 | -0.002537157 | 2386853.3 | 0.9299864
[27 empty] | 4849.31 | 6196.69 | 0 | 36348.67 | 0.009846775 | -0.006191006 | -0.002535237 | 2365833.4 | 0.9333302
[27 empty] | 4850.31 | 6196.69 | 0 | 36333.02 | 0.009848811 | -0.006194769 | -0.002540726 | 2369722.1 | 0.933193
[27 empty] | 4851.31 | 6195.77 | 0 | 36333.02 | 0.009856488 | -0.006201353 | -0.002546218 | 2382607.7 | 0.9359444
[27 empty] | 4852.31 | 6197.6 | 0 | 36333.02 | 0.009860338 | -0.006206055 | -0.002551772 | 2362277.7 | 0.9383112
[27 empty] | 4853.31 | 6195.77 | 0 | 36395.62 | 0.00985992 | -0.006208874 | -0.002557829 | 2345917.6 | 0.9388472
[27 empty] | 4854.31 | 6195.77 | 0 | 36379.97 | 0.00987362 | -0.006214519 | -0.002555417 | 2333873.4 | 0.9408942
[27 empty] | 4855.31 | 6196.69 | 0 | 36379.97 | 0.009871476 | -0.006217341 | -0.002563206 | 2330873.5 | 0.9427272
[27 empty] | 4856.31 | 6195.77 | 0 | 36379.97 | 0.009877309 | -0.006223923 | -0.002570536 | 2328460.8 | 0.9439892
[27 empty] | 4857.31 | 6194.85 | 0 | 36395.62 | 0.009884841 | -0.006226745 | -0.002568649 | 2299792.5 | 0.9420757
[27 empty] | 4858.31 | 6198.52 | 0 | 36395.62 | 0.009886985 | -0.006232389 | -0.002577794 | 2286375.9 | 0.9431533
[27 empty] | 4859.31 | 6197.6 | 0 | 36411.33 | 0.009882806 | -0.006236149 | -0.002589492 | 2273158.6 | 0.9461491
[27 empty] | 4860.31 | 6197.6 | 0 | 36458.27 | 0.00990176 | -0.006243676 | -0.002585592 | 2270529.5 | 0.9518003
[27 empty] | 4861.31 | 6196.69 | 0 | 36473.92 | 0.00991358 | -0.006246495 | -0.002579411 | 2264278.8 | 0.9534053
[27 empty] | 4862.31 | 6196.69 | 0 | 36458.27 | 0.009904065 | -0.006250257 | -0.00259645 | 2252627.8 | 0.9542644
[27 empty] | 4863.31 | 6198.52 | 0 | 36489.63 | 0.009911406 | -0.006254019 | -0.002596633 | 2241440.2 | 0.954685
[27 empty] | 4864.31 | 6196.69 | 0 | 36473.92 | 0.009921119 | -0.006259664 | -0.002598209 | 2257739.7 | 0.9601424
[27 empty] | 4865.31 | 6195.77 | 0 | 36520.93 | 0.009922874 | -0.006264366 | -0.002605858 | 2255071.0 | 0.9580055
[27 empty] | 4866.31 | 6198.52 | 0 | 36520.93 | 0.009932418 | -0.00627095 | -0.002609482 | 2249253.6 | 0.9573901
[27 empty] | 4867.3 | 6196.69 | 0 | 36520.93 | 0.009930412 | -0.006274712 | -0.002619012 | 2243800.3 | 0.9594664
[27 empty] | 4868.3 | 6196.69 | 0 | 36536.58 | 0.0099284 | -0.006277535 | -0.002626669 | 2232970.4 | 0.9582072
[27 empty] | 4869.3 | 6196.69 | 0 | 36520.93 | 0.009938251 | -0.006283179 | -0.002628107 | 2234257.6 | 0.9622516
[27 empty] | 4870.3 | 6197.6 | 0 | 36536.58 | 0.009949587 | -0.006289763 | -0.00262994 | 2219401.6 | 0.9638096
[27 empty] | 4871.3 | 6196.69 | 0 | 36567.93 | 0.009959233 | -0.006294465 | -0.002629697 | 2210789.9 | 0.9671986
[27 empty] | 4872.3 | 6194.85 | 0 | 36567.93 | 0.009958911 | -0.006297287 | -0.002635664 | 2193244.5 | 0.96326
[27 empty] | 4873.3 | 6196.69 | 0 | 36567.93 | 0.009960755 | -0.00630105 | -0.002641344 | 2192536.2 | 0.9690491
[27 empty] | 4874.3 | 6196.69 | 0 | 36583.58 | 0.009964737 | -0.006308574 | -0.002652411 | 2214126.5 | 0.9748085
[27 empty] | 4875.3 | 6196.69 | 0 | 36614.88 | 0.009972354 | -0.006314218 | -0.002656082 | 2233852.9 | 0.9755414
[27 empty] | 4876.3 | 6195.77 | 0 | 36646.24 | 0.009977989 | -0.006318923 | -0.002659856 | 2239720.4 | 0.9739384
[27 empty] | 4877.3 | 6196.69 | 0 | 36630.53 | 0.009979864 | -0.006322685 | -0.002665506 | 2239230.8 | 0.9751114
[27 empty] | 4878.3 | 6195.77 | 0 | 36630.53 | 0.009985397 | -0.006325507 | -0.002665618 | 2222481.2 | 0.973723
[27 empty] | 4879.3 | 6194.85 | 0 | 36646.24 | 0.009987211 | -0.006330212 | -0.002673212 | 2252314.8 | 0.9766906
[27 empty] | 4880.3 | 6196.69 | 0 | 36646.24 | 0.0099989 | -0.006336796 | -0.002674692 | 2230763.0 | 0.974696
[27 empty] | 4881.3 | 6198.52 | 0 | 36693.18 | 0.01000464 | -0.006345263 | -0.002685882 | 2249234.8 | 0.978851
[27 empty] | 4882.3 | 6197.6 | 0 | 36677.53 | 0.01001389 | -0.006348082 | -0.00268227 | 2247842.3 | 0.9786771
[27 empty] | 4883.3 | 6197.6 | 0 | 36693.18 | 0.01000635 | -0.006351847 | -0.002697344 | 2243556.7 | 0.9782313
[27 empty] | 4884.3 | 6196.69 | 0 | 36693.18 | 0.01001587 | -0.006356549 | -0.002697227 | 2235912.1 | 0.9777756
[27 empty] | 4885.3 | 6195.77 | 0 | 36708.83 | 0.01001372 | -0.006361253 | -0.002708787 | 2253963.9 | 0.9837475
[27 empty] | 4886.3 | 6196.69 | 0 | 36724.54 | 0.01002137 | -0.006365018 | -0.002708669 | 2250177.8 | 0.9805667
[27 empty] | 4887.3 | 6196.69 | 0 | 36724.54 | 0.01003289 | -0.006371603 | -0.00271031 | 2253349.1 | 0.9777443
[27 empty] | 4888.3 | 6197.6 | 0 | 36755.84 | 0.01003696 | -0.006378187 | -0.002719412 | 2248108.2 | 0.9742746
[27 empty] | 4889.3 | 6196.69 | 0 | 36771.49 | 0.01003878 | -0.006383831 | -0.002728886 | 2257300.2 | 0.9763602
[27 empty] | 4890.3 | 6195.77 | 0 | 36771.49 | 0.01005201 | -0.006386653 | -0.002721297 | 2242638.2 | 0.9729608
[27 empty] | 4891.3 | 6195.77 | 0 | 36802.84 | 0.01004981 | -0.006391358 | -0.00273291 | 2251410.3 | 0.9718431
[27 empty] | 4892.3 | 6195.77 | 0 | 36787.14 | 0.01005751 | -0.00639512 | -0.002732727 | 2254040.0 | 0.9705222
[27 empty] | 4893.3 | 6198.52 | 0 | 36802.84 | 0.01006534 | -0.006403589 | -0.002741834 | 2268830.4 | 0.9720282
[27 empty] | 4894.3 | 6196.69 | 0 | 36802.84 | 0.0100632 | -0.006406412 | -0.002749623 | 2286621.5 | 0.9748367
[27 empty] | 4895.3 | 6195.77 | 0 | 36818.49 | 0.01007085 | -0.006411114 | -0.002751379 | 2283765.3 | 0.9766304
[27 empty] | 4896.3 | 6196.69 | 0 | 36834.14 | 0.01007481 | -0.006416761 | -0.002758715 | 2281155.5 | 0.9783785
[27 empty] | 4897.3 | 6196.69 | 0 | 36849.79 | 0.01008617 | -0.006419583 | -0.002753 | 2277060.5 | 0.9775825
[27 empty] | 4898.29 | 6197.6 | 0 | 36849.79 | 0.01008617 | -0.006424288 | -0.002762409 | 2267119.0 | 0.977512
[27 empty] | 4899.29 | 6196.69 | 0 | 36865.44 | 0.01008399 | -0.006428992 | -0.002773992 | 2272295.1 | 0.9778246
[27 empty] | 4900.29 | 6195.77 | 0 | 36896.8 | 0.01009345 | -0.006434637 | -0.002775819 | 2263842.3 | 0.9753061
[27 empty] | 4901.29 | 6196.69 | 0 | 36912.45 | 0.01010511 | -0.006439341 | -0.002773569 | 2252915.3 | 0.9743375
[27 empty] | 4902.29 | 6196.69 | 0 | 36912.45 | 0.01010311 | -0.006444046 | -0.002784984 | 2259403.5 | 0.9756903
[27 empty] | 4903.29 | 6195.77 | 0 | 36912.45 | 0.0101145 | -0.00644875 | -0.002783004 | 2257577.6 | 0.9779025
[27 empty] | 4904.29 | 6197.6 | 0 | 36943.74 | 0.01011245 | -0.006452512 | -0.002792571 | 2235160.7 | 0.9771414
[27 empty] | 4905.29 | 6195.77 | 0 | 36896.8 | 0.01012036 | -0.006457217 | -0.002794075 | 2253961.9 | 0.9779128
[27 empty] | 4906.29 | 6197.6 | 0 | 36975.1 | 0.01011793 | -0.006463804 | -0.00280968 | 2224881.7 | 0.973582
[27 empty] | 4907.29 | 6197.6 | 0 | 36975.1 | 0.0101316 | -0.006466626 | -0.002801653 | 2233427.5 | 0.9722335
[27 empty] | 4908.29 | 6197.6 | 0 | 36975.1 | 0.01013344 | -0.006472273 | -0.002811103 | 2234181.1 | 0.9715419
[27 empty] | 4909.29 | 6196.69 | 0 | 36990.75 | 0.01014095 | -0.006476035 | -0.002811118 | 2227248.0 | 0.9750393
[27 empty] | 4910.29 | 6197.6 | 0 | 37022.05 | 0.01014089 | -0.00648074 | -0.002820587 | 2212506.3 | 0.9731611
[27 empty] | 4911.29 | 6196.69 | 0 | 37006.4 | 0.0101563 | -0.006488267 | -0.002820234 | 2206203.0 | 0.9767105
[27 empty] | 4912.29 | 6195.77 | 0 | 37022.05 | 0.01015242 | -0.006492974 | -0.002833528 | 2202021.9 | 0.9818721
[27 empty] | 4913.29 | 6196.69 | 0 | 37037.75 | 0.01016961 | -0.006496736 | -0.00282386 | 2176162.4 | 0.9792747
[27 empty] | 4914.29 | 6196.69 | 0 | 37022.05 | 0.01015627 | -0.006498618 | -0.002840967 | 2175404.0 | 0.9825179
[27 empty] | 4915.29 | 6196.69 | 0 | 37037.75 | 0.01016961 | -0.006503323 | -0.002837034 | 2188936.8 | 0.9850911
[27 empty] | 4916.29 | 6196.69 | 0 | 37053.4 | 0.01017329 | -0.00650897 | -0.002844646 | 2170749.4 | 0.9805294
[27 empty] | 4917.29 | 6196.69 | 0 | 37069.05 | 0.01017679 | -0.006514614 | -0.002852437 | 2179746.9 | 0.9816438
[27 empty] | 4918.29 | 6195.77 | 0 | 37100.35 | 0.01018088 | -0.006519319 | -0.002857756 | 2180147.3 | 0.9800001
[27 empty] | 4919.29 | 6195.77 | 0 | 37100.35 | 0.0101884 | -0.006524026 | -0.002859655 | 2162941.1 | 0.9796342
[27 empty] | 4920.29 | 6195.77 | 0 | 37100.35 | 0.01019024 | -0.006527788 | -0.002865335 | 2169375.4 | 0.9813542
[27 empty] | 4921.29 | 6195.77 | 0 | 37116.06 | 0.01019208 | -0.006534378 | -0.002876676 | 2146354.7 | 0.9824996
[27 empty] | 4922.29 | 6197.6 | 0 | 37116.06 | 0.01019761 | -0.006539083 | -0.002880552 | 2133804.7 | 0.9830858
[27 empty] | 4923.29 | 6196.69 | 0 | 37116.06 | 0.01020345 | -0.006543787 | -0.002884129 | 2114525.4 | 0.9814515
[27 empty] | 4924.29 | 6196.69 | 0 | 37163.01 | 0.01020721 | -0.006546612 | -0.002886018 | 2111137.3 | 0.9830586
[27 empty] | 4925.29 | 6197.6 | 0 | 37163.01 | 0.01022274 | -0.006552256 | -0.002881768 | 2105130.8 | 0.9848647
[27 empty] | 4926.29 | 6197.6 | 0 | 37147.36 | 0.01022476 | -0.006558843 | -0.002892929 | 2102976.3 | 0.9876234
[27 empty] | 4927.29 | 6196.69 | 0 | 37163.01 | 0.01022459 | -0.00656449 | -0.002904392 | 2086336.0 | 0.9880922
[27 empty] | 4928.29 | 6198.52 | 0 | 37163.01 | 0.01022443 | -0.00656449 | -0.002904553 | 2087958.5 | 0.9906369
[27 empty] | 4929.29 | 6197.6 | 0 | 37163.01 | 0.01023794 | -0.006573902 | -0.002909867 | 2062006.1 | 0.9900874
[27 empty] | 4930.28 | 6196.69 | 0 | 37241.31 | 0.01023963 | -0.006575785 | -0.002911936 | 2068980.5 | 0.9942051
[27 empty] | 4931.28 | 6195.77 | 0 | 37194.36 | 0.01025127 | -0.006581429 | -0.002911585 | 2041350.7 | 0.9955835
[27 empty] | 4932.28 | 6195.77 | 0 | 37241.31 | 0.01025287 | -0.006586136 | -0.002919406 | 2065899.1 | 1.004601
[27 empty] | 4933.28 | 6194.85 | 0 | 37257.01 | 0.01025085 | -0.006591783 | -0.002932712 | 2058915.3 | 1.006118
[27 empty] | 4934.28 | 6195.77 | 0 | 37225.66 | 0.01025859 | -0.00659743 | -0.00293627 | 2043154.2 | 1.008076
[27 empty] | 4935.28 | 6198.52 | 0 | 37257.01 | 0.01027022 | -0.006602135 | -0.00293405 | 2039183.1 | 1.008733
[27 empty] | 4936.28 | 6197.6 | 0 | 37257.01 | 0.01027193 | -0.006607782 | -0.002943638 | 2055393.0 | 1.013663
[27 empty] | 4937.28 | 6196.69 | 0 | 37257.01 | 0.01026992 | -0.006613429 | -0.002956938 | 2032288.6 | 1.015896
[27 empty] | 4938.28 | 6196.69 | 0 | 37272.66 | 0.01028554 | -0.006617194 | -0.002948843 | 2032286.4 | 1.019817
[27 empty] | 4939.28 | 6195.77 | 0 | 37288.31 | 0.01027938 | -0.006620959 | -0.002962535 | 2009658.5 | 1.017125
[27 empty] | 4940.28 | 6196.69 | 0 | 37335.32 | 0.01029283 | -0.006628488 | -0.00296415 | 1988136.3 | 1.022532
[27 empty] | 4941.28 | 6196.69 | 0 | 37319.61 | 0.0103024 | -0.006633195 | -0.00296399 | 1968022.2 | 1.024852
[27 empty] | 4942.28 | 6197.6 | 0 | 37335.32 | 0.0103002 | -0.006636018 | -0.002971832 | 1965951.0 | 1.0256
[27 empty] | 4943.28 | 6195.77 | 0 | 37366.62 | 0.01030801 | -0.006641665 | -0.002975324 | 1956685.6 | 1.028894
[27 empty] | 4944.28 | 6196.69 | 0 | 37335.32 | 0.01030991 | -0.006645429 | -0.002980949 | 1960477.6 | 1.032826
[27 empty] | 4945.28 | 6194.85 | 0 | 37397.92 | 0.01031717 | -0.006652019 | -0.00298687 | 1944700.6 | 1.027938
[27 empty] | 4946.28 | 6195.77 | 0 | 37350.97 | 0.01032325 | -0.006659548 | -0.002995846 | 1919806.7 | 1.029477
[27 empty] | 4947.28 | 6197.6 | 0 | 37382.27 | 0.01033101 | -0.006664256 | -0.002997504 | 1915948.2 | 1.035396
[27 empty] | 4948.28 | 6198.52 | 0 | 37382.27 | 0.01033442 | -0.006670842 | -0.003007266 | 1909286.7 | 1.04118
[27 empty] | 4949.28 | 6197.6 | 0 | 37413.57 | 0.01033238 | -0.006671785 | -0.003011193 | 1894205.0 | 1.046325
[27 empty] | 4950.28 | 6196.69 | 0 | 37413.57 | 0.01034404 | -0.006676492 | -0.003008942 | 1898183.7 | 1.050453
[27 empty] | 4951.28 | 6197.6 | 0 | 37413.57 | 0.01034589 | -0.006684022 | -0.003022156 | 1885850.1 | 1.051691
[27 empty] | 4952.28 | 6197.6 | 0 | 37397.92 | 0.01034963 | -0.006689669 | -0.003029709 | 1877057.0 | 1.054968
[27 empty] | 4953.28 | 6197.6 | 0 | 37444.92 | 0.01035537 | -0.006693433 | -0.003031495 | 1869612.8 | 1.060735
[27 empty] | 4954.28 | 6198.52 | 0 | 37429.27 | 0.01036508 | -0.006702848 | -0.003040611 | 1851469.8 | 1.068302
[27 empty] | 4955.28 | 6196.69 | 0 | 37460.57 | 0.01036302 | -0.006705673 | -0.003048326 | 1829959.0 | 1.071565
[27 empty] | 4956.28 | 6196.69 | 0 | 37460.57 | 0.01036855 | -0.006708495 | -0.003048438 | 1836986.4 | 1.078824
[27 empty] | 4957.28 | 6195.77 | 0 | 37491.87 | 0.01036849 | -0.006716027 | -0.003063561 | 1808928.9 | 1.082226
[27 empty] | 4958.28 | 6196.69 | 0 | 37476.22 | 0.01038037 | -0.006722617 | -0.003064861 | 1811437.6 | 1.084303
[27 empty] | 4959.28 | 6195.77 | 0 | 37476.22 | 0.01038775 | -0.006727321 | -0.003066893 | 1827474.2 | 1.095128
[27 empty] | 4960.27 | 6196.69 | 0 | 37507.57 | 0.01039138 | -0.006732028 | -0.003072678 | 1807861.7 | 1.100832
[27 empty] | 4961.27 | 6196.69 | 0 | 37523.22 | 0.01039333 | -0.006738618 | -0.003083904 | 1795432.3 | 1.10489
[27 empty] | 4962.27 | 6196.69 | 0 | 37491.87 | 0.0103974 | -0.006745208 | -0.003093012 | 1771186.0 | 1.107794
[27 empty] | 4963.27 | 6196.69 | 0 | 37538.87 | 0.0104067 | -0.006749915 | -0.003093133 | 1761012.9 | 1.117288
[27 empty] | 4964.27 | 6195.77 | 0 | 37523.22 | 0.0104144 | -0.006756504 | -0.003098605 | 1734172.1 | 1.119858
[27 empty] | 4965.27 | 6197.6 | 0 | 37523.22 | 0.01041809 | -0.006763097 | -0.003108101 | 1728219.8 | 1.128225
[27 empty] | 4966.27 | 6196.69 | 0 | 37538.87 | 0.01042007 | -0.006767801 | -0.003115534 | 1737627.0 | 1.13297
[27 empty] | 4967.27 | 6198.52 | 0 | 37585.88 | 0.01042782 | -0.006770626 | -0.003113434 | 1724713.0 | 1.133826
[27 empty] | 4968.27 | 6199.44 | 0 | 37570.17 | 0.0104317 | -0.006778158 | -0.003124619 | 1724349.9 | 1.13722
[27 empty] | 4969.27 | 6195.77 | 0 | 37585.88 | 0.0104372 | -0.006784748 | -0.003132295 | 1720374.7 | 1.138719
[27 empty] | 4970.27 | 6195.77 | 0 | 37601.53 | 0.01045824 | -0.00679134 | -0.003124437 | 1699651.4 | 1.144303
[27 empty] | 4971.27 | 6195.77 | 0 | 37570.17 | 0.01045247 | -0.006796047 | -0.003139625 | 1716627.0 | 1.15185
[27 empty] | 4972.27 | 6197.6 | 0 | 37601.53 | 0.01045241 | -0.006800752 | -0.003149093 | 1696781.1 | 1.154747
[27 empty] | 4973.27 | 6195.77 | 0 | 37617.18 | 0.01045821 | -0.006807344 | -0.003156475 | 1700890.3 | 1.160071
[27 empty] | 4974.27 | 6196.69 | 0 | 37617.18 | 0.0104619 | -0.006811109 | -0.003160316 | 1698793.4 | 1.168113
[27 empty] | 4975.27 | 6196.69 | 0 | 37632.83 | 0.01046955 | -0.006817701 | -0.003165853 | 1696568.4 | 1.174445
[27 empty] | 4976.27 | 6196.69 | 0 | 37632.83 | 0.0104734 | -0.006826173 | -0.003178946 | 1679392.4 | 1.17587
[27 empty] | 4977.27 | 6196.69 | 0 | 37664.18 | 0.01047535 | -0.006828998 | -0.00318265 | 1678616.8 | 1.184057
[27 empty] | 4978.27 | 6195.77 | 0 | 37664.18 | 0.01048104 | -0.006834647 | -0.003188255 | 1659995.3 | 1.191687
[27 empty] | 4979.27 | 6197.6 | 0 | 37648.53 | 0.0104849 | -0.006842179 | -0.003199462 | 1645482.2 | 1.195854
[27 empty] | 4980.27 | 6194.85 | 0 | 37679.83 | 0.01049238 | -0.006845947 | -0.003199518 | 1639978.5 | 1.203225
[27 empty] | 4981.27 | 6194.85 | 0 | 37664.18 | 0.0104907 | -0.006853479 | -0.003216258 | 1642564.2 | 1.204717
[27 empty] | 4982.27 | 6196.69 | 0 | 37664.18 | 0.01049639 | -0.006858186 | -0.003219978 | 1635160.1 | 1.211043
[27 empty] | 4983.27 | 6196.69 | 0 | 37711.13 | 0.01050799 | -0.006864776 | -0.003221558 | 1636694.9 | 1.223356
[27 empty] | 4984.27 | 6195.77 | 0 | 37711.13 | 0.01050216 | -0.006870428 | -0.003238695 | 1631455.5 | 1.230654
[27 empty] | 4985.27 | 6196.69 | 0 | 37711.13 | 0.01051936 | -0.006879842 | -0.003240326 | 1616362.4 | 1.236551
[27 empty] | 4986.27 | 6195.77 | 0 | 37711.13 | 0.01051722 | -0.006882667 | -0.003248119 | 1607171.8 | 1.241703
[27 empty] | 4987.27 | 6196.69 | 0 | 37711.13 | 0.01052904 | -0.006889259 | -0.003249477 | 1614462.9 | 1.249056
[27 empty] | 4988.27 | 6197.6 | 0 | 37742.49 | 0.01053085 | -0.006896792 | -0.003262733 | 1593723.2 | 1.258645
[27 empty] | 4989.27 | 6196.69 | 0 | 37726.78 | 0.01053655 | -0.006902441 | -0.003268331 | 1578581.0 | 1.263935
[27 empty] | 4990.27 | 6196.69 | 0 | 37758.13 | 0.01054232 | -0.006909973 | -0.003277622 | 1554321.8 | 1.268355
[27 empty] | 4991.27 | 6196.69 | 0 | 37773.78 | 0.01054614 | -0.006914683 | -0.003283222 | 1523381.0 | 1.273429
[27 empty] | 4992.26 | 6196.69 | 0 | 37773.78 | 0.01055569 | -0.006923158 | -0.003290626 | 1483352.7 | 1.277026
[27 empty] | 4993.26 | 6194.85 | 0 | 37789.43 | 0.01055965 | -0.006927865 | -0.003296082 | 1464150.3 | 1.277082
[27 empty] | 4994.26 | 6195.77 | 0 | 37773.78 | 0.01056537 | -0.006933517 | -0.003301663 | 1442785.0 | 1.280143
[27 empty] | 4995.26 | 6196.69 | 0 | 37773.78 | 0.01056722 | -0.006942934 | -0.003318652 | 1432578.4 | 1.287129
[27 empty] | 4996.26 | 6196.69 | 0 | 37805.08 | 0.010567 | -0.006949524 | -0.003332052 | 1402316.8 | 1.281774
[27 empty] | 4997.26 | 6197.6 | 0 | 37805.08 | 0.01058067 | -0.006954234 | -0.003327801 | 1362698.2 | 1.284433
[27 empty] | 4998.26 | 6196.69 | 0 | 37836.44 | 0.01057846 | -0.006961769 | -0.003345074 | 1332754.4 | 1.290016
[27 empty] | 4999.26 | 6196.69 | 0 | 37836.44 | 0.01058231 | -0.006970243 | -0.003358173 | 1313837.9 | 1.298487
[27 empty] | 5000.26 | 6196.69 | 0 | 37820.79 | 0.01059387 | -0.006975893 | -0.003357915 | 1291191.7 | 1.302358
[27 empty] | 5001.26 | 6197.6 | 0 | 37820.79 | 0.01060155 | -0.006983427 | -0.003365308 | 1258066.1 | 1.304433
[27 empty] | 5002.26 | 6195.77 | 0 | 37852.09 | 0.01059764 | -0.006989077 | -0.003380517 | 1225565.7 | 1.311842
[27 empty] | 5003.26 | 6196.69 | 0 | 37852.09 | 0.01060721 | -0.006997554 | -0.003387904 | 1191556.6 | 1.316795
[27 empty] | 5004.26 | 6197.6 | 0 | 37836.44 | 0.01061491 | -0.007002264 | -0.003389617 | 1159711.3 | 1.322093
[27 empty] | 5005.26 | 6196.69 | 0 | 37883.39 | 0.01061282 | -0.007009799 | -0.003406781 | 1109337.1 | 1.330429
[27 empty] | 5006.26 | 6197.6 | 0 | 37899.09 | 0.01063215 | -0.007014506 | -0.003396859 | 1061598.5 | 1.341397
[27 empty] | 5007.26 | 6197.6 | 0 | 37883.39 | 0.01063018 | -0.007025808 | -0.003421439 | 986190.8 | 1.354728
[27 empty] | 5008.26 | 6197.6 | 0 | 37867.74 | 0.01063005 | -0.007030518 | -0.003430991 | 910267.9 | 1.373993
[27 empty] | 5009.26 | 6196.69 | 0 | 37899.09 | 0.01063598 | -0.007035228 | -0.003434476 | 843132.4 | 1.391467
[27 empty] | 5010.26 | 6195.77 | 0 | 37899.09 | 0.0106417 | -0.007043703 | -0.003445708 | 751925.5 | 1.41721
[27 empty] | 5011.26 | 6195.77 | 0 | 37899.09 | 0.01064937 | -0.00705124 | -0.003453105 | 650955.8 | 1.439067
[27 empty] | 5012.26 | 6195.77 | 0 | 37930.39 | 0.01065529 | -0.007058775 | -0.003462263 | 530408.2 | 1.4609
[27 empty] | 5013.26 | 6195.77 | 0 | 37914.74 | 0.010659 | -0.007066309 | -0.003473614 | 414464.6 | 1.480324
[27 empty] | 5014.26 | 6196.69 | 0 | 37899.09 | 0.01066288 | -0.007069134 | -0.003475384 | 303351 | 1.505771
[27 empty] | 5015.26 | 6196.69 | 0 | 37914.74 | 0.01066857 | -0.007077611 | -0.003486651 | 181111.7 | 1.530591
[27 empty] | 5016.26 | 6196.69 | 0 | 37914.74 | 0.01067424 | -0.007084206 | -0.003494169 | 72336.85 | 1.553448
[27 empty] | 5017.26 | 6197.6 | 0 | 37899.09 | 0.01068396 | -0.007090798 | -0.003497641 | -34580.68 | 1.574138
[27 empty] | 5018.26 | 6196.69 | 0 | 37914.74 | 0.01068976 | -0.007097393 | -0.003505027 | -141300.1 | 1.593297
[27 empty] | 5019.26 | 6197.6 | 0 | 37930.39 | 0.01069144 | -0.007103046 | -0.003514656 | -236722 | 1.614976
[27 empty] | 5020.26 | 6196.69 | 0 | 37946.04 | 0.01069168 | -0.007112463 | -0.003533243 | -353310 | 1.635204
[27 empty] | 5021.26 | 6196.69 | 0 | 37930.39 | 0.01070326 | -0.007119057 | -0.003534853 | -461728.7 | 1.657166
[27 empty] | 5022.26 | 6195.77 | 0 | 37930.39 | 0.01070312 | -0.007126592 | -0.003550061 | -564304 | 1.682756
[27 empty] | 5023.25 | 6196.69 | 0 | 37930.39 | 0.0107088 | -0.007136012 | -0.003563229 | -659983.4 | 1.696414
[27 empty] | 5024.25 | 6198.52 | 0 | 37946.04 | 0.01070893 | -0.007144492 | -0.003580057 | -750683.1 | 1.717087
[27 empty] | 5025.25 | 6198.52 | 0 | 37961.69 | 0.01072225 | -0.007152026 | -0.003581807 | -845523 | 1.735555
[27 empty] | 5026.25 | 6195.77 | 0 | 37946.04 | 0.01073212 | -0.007164274 | -0.003596428 | -938783.6 | 1.747796
[27 empty] | 5027.25 | 6196.69 | 0 | 37946.04 | 0.01073014 | -0.007170868 | -0.0036116 | -1033257.9 | 1.760115
[27 empty] | 5028.25 | 6195.77 | 0 | 37930.39 | 0.01074183 | -0.007180288 | -0.003618744 | -1118987.3 | 1.774586
[27 empty] | 5029.25 | 6195.77 | 0 | 37946.04 | 0.01074763 | -0.00719065 | -0.003633666 | -1194597.2 | 1.790125
[27 empty] | 5030.25 | 6197.6 | 0 | 37930.39 | 0.0107535 | -0.0072029 | -0.003652303 | -1259947.3 | 1.791759
[27 empty] | 5031.25 | 6196.69 | 0 | 37914.74 | 0.01075752 | -0.0072208 | -0.003684084 | -1312483.0 | 1.801836
[27 empty] | 5032.25 | 6196.69 | 0 | 37883.39 | 0.0107694 | -0.007232104 | -0.003694807 | -1358758.7 | 1.8026
[27 empty] | 5033.25 | 6195.77 | 0 | 37883.39 | 0.01077155 | -0.007251892 | -0.003732238 | -1419163.3 | 1.810226
[27 empty] | 5034.25 | 6196.69 | 0 | 37867.74 | 0.01077773 | -0.007266966 | -0.003756202 | -1491038.4 | 1.822901
[27 empty] | 5035.25 | 6195.77 | 0 | 37820.79 | 0.01078764 | -0.007284868 | -0.003782096 | -1538782.9 | 1.830509
[27 empty] | 5036.25 | 6197.6 | 0 | 37805.08 | 0.01079364 | -0.007301828 | -0.003810015 | -1588007.5 | 1.83594
[27 empty] | 5037.25 | 6196.69 | 0 | 37773.78 | 0.01080737 | -0.007315963 | -0.003824554 | -1620620.3 | 1.831681
[27 empty] | 5038.25 | 6197.6 | 0 | 37773.78 | 0.01081136 | -0.007329153 | -0.003846945 | -1635920.9 | 1.832352
[27 empty] | 5039.25 | 6196.69 | 0 | 37742.49 | 0.01081142 | -0.007341402 | -0.003871385 | -1663140.7 | 1.834592
[27 empty] | 5040.25 | 6196.69 | 0 | 37726.78 | 0.01081731 | -0.007353652 | -0.003889999 | -1701466.9 | 1.835219
[27 empty] | 5041.25 | 6195.77 | 0 | 37726.78 | 0.01082729 | -0.007366845 | -0.003906401 | -1702755.2 | 1.828005
[27 empty] | 5042.25 | 6196.69 | 0 | 37711.13 | 0.01083486 | -0.007376269 | -0.003917683 | -1708559.1 | 1.819834
[27 empty] | 5043.25 | 6197.6 | 0 | 37695.48 | 0.01083687 | -0.007384752 | -0.003932635 | -1715113.7 | 1.807775
[27 empty] | 5044.25 | 6195.77 | 0 | 37695.48 | 0.01083687 | -0.007395117 | -0.003953365 | -1727183.6 | 1.798655
[27 empty] | 5045.25 | 6196.69 | 0 | 37648.53 | 0.01084095 | -0.007403599 | -0.003966253 | -1711597.2 | 1.787297
[27 empty] | 5046.25 | 6197.6 | 0 | 37664.18 | 0.01084477 | -0.007409252 | -0.003973737 | -1685956.5 | 1.777303
[27 empty] | 5047.25 | 6196.69 | 0 | 37648.53 | 0.01084694 | -0.007414907 | -0.003982873 | -1644206.7 | 1.760432
[27 empty] | 5048.25 | 6196.69 | 0 | 37648.53 | 0.01085819 | -0.007422447 | -0.003986703 | -1606470.0 | 1.740894
[27 empty] | 5049.25 | 6196.69 | 0 | 37632.83 | 0.01086034 | -0.007431872 | -0.004003402 | -1575042.4 | 1.724535
[27 empty] | 5050.25 | 6197.6 | 0 | 37617.18 | 0.01086823 | -0.007436584 | -0.004004936 | -1525049.0 | 1.714982
[27 empty] | 5051.25 | 6194.85 | 0 | 37617.18 | 0.01087192 | -0.007442239 | -0.004012557 | -1443653.2 | 1.690123
[27 empty] | 5052.25 | 6194.85 | 0 | 37601.53 | 0.01087209 | -0.007448834 | -0.004025579 | -1354507.4 | 1.651906
[27 empty] | 5053.25 | 6195.77 | 0 | 37601.53 | 0.01088161 | -0.007455431 | -0.004029252 | -1270380.9 | 1.625553
[27 empty] | 5054.25 | 6198.52 | 0 | 37617.18 | 0.01087775 | -0.007460144 | -0.004042534 | -1162741.0 | 1.588613
[27 empty] | 5055.24 | 6197.6 | 0 | 37632.83 | 0.01089709 | -0.007467684 | -0.004038278 | -1033884.3 | 1.553211
[27 empty] | 5056.24 | 6196.69 | 0 | 37632.83 | 0.01089693 | -0.007473339 | -0.004049749 | -911388.6 | 1.518183
[27 empty] | 5057.24 | 6197.6 | 0 | 37601.53 | 0.01089514 | -0.007477109 | -0.004059074 | -787722.8 | 1.486494
[27 empty] | 5058.24 | 6197.6 | 0 | 37585.88 | 0.01089902 | -0.007485591 | -0.004072159 | -682760.5 | 1.452042
[27 empty] | 5059.24 | 6196.69 | 0 | 37585.88 | 0.01089702 | -0.007487476 | -0.004077935 | -539770.1 | 1.419565
[27 empty] | 5060.24 | 6196.69 | 0 | 37601.53 | 0.01090651 | -0.007495959 | -0.004085408 | -396633.9 | 1.386253
[27 empty] | 5061.24 | 6195.77 | 0 | 37585.88 | 0.01091253 | -0.007501616 | -0.0040907 | -294970.7 | 1.355687
[27 empty] | 5062.24 | 6195.77 | 0 | 37601.53 | 0.01092403 | -0.007504441 | -0.004084852 | -187635.1 | 1.322138
[27 empty] | 5063.24 | 6195.77 | 0 | 37617.18 | 0.01092001 | -0.007510099 | -0.004100185 | -95869.74 | 1.298837
[27 empty] | 5064.24 | 6197.6 | 0 | 37601.53 | 0.01092191 | -0.007514811 | -0.004107713 | -543.3219 | 1.271618
[27 empty] | 5065.24 | 6194.85 | 0 | 37585.88 | 0.01092563 | -0.007520466 | -0.004115305 | 72611.23 | 1.250533
[27 empty] | 5066.24 | 6196.69 | 0 | 37632.83 | 0.01093935 | -0.007528006 | -0.004116664 | 146683.1 | 1.226385
[27 empty] | 5067.24 | 6196.69 | 0 | 37617.18 | 0.01094106 | -0.007530834 | -0.004120607 | 224774.1 | 1.20829
[27 empty] | 5068.24 | 6197.6 | 0 | 37617.18 | 0.01094291 | -0.007535546 | -0.004128187 | 283796.9 | 1.192241
[27 empty] | 5069.24 | 6196.69 | 0 | 37585.88 | 0.01094098 | -0.007543089 | -0.004145196 | 343727.2 | 1.180168
[27 empty] | 5070.24 | 6195.77 | 0 | 37632.83 | 0.01094659 | -0.007544974 | -0.00414336 | 396854.1 | 1.171112
[27 empty] | 5071.24 | 6198.52 | 0 | 37632.83 | 0.01095258 | -0.007548744 | -0.004144906 | 426443.3 | 1.165903
[27 empty] | 5072.24 | 6196.69 | 0 | 37664.18 | 0.01095637 | -0.007555341 | -0.004154311 | 486753.2 | 1.158249
[27 empty] | 5073.24 | 6196.69 | 0 | 37632.83 | 0.0109678 | -0.007562884 | -0.004157971 | 554267.1 | 1.148572
[27 empty] | 5074.24 | 6196.69 | 0 | 37617.18 | 0.01096582 | -0.007566654 | -0.004167487 | 582493 | 1.140677
[27 empty] | 5075.24 | 6195.77 | 0 | 37648.53 | 0.01096392 | -0.007569481 | -0.004175045 | 618724.5 | 1.135806
[27 empty] | 5076.24 | 6196.69 | 0 | 37648.53 | 0.01097531 | -0.007575136 | -0.004174967 | 640519.6 | 1.123859
[27 empty] | 5077.24 | 6194.85 | 0 | 37632.83 | 0.01099071 | -0.007581736 | -0.00417276 | 669924.6 | 1.118127
[27 empty] | 5078.24 | 6198.52 | 0 | 37632.83 | 0.01098502 | -0.007586449 | -0.004187879 | 690374.4 | 1.115341
[27 empty] | 5079.24 | 6196.69 | 0 | 37664.18 | 0.01099434 | -0.007593046 | -0.004191751 | 697345.5 | 1.11019
[27 empty] | 5080.24 | 6196.69 | 0 | 37679.83 | 0.01099431 | -0.007596819 | -0.004199325 | 729111.9 | 1.109901
[27 empty] | 5081.24 | 6196.69 | 0 | 37664.18 | 0.01099819 | -0.007603416 | -0.004208641 | 741956.9 | 1.102407
[27 empty] | 5082.24 | 6196.69 | 0 | 37664.18 | 0.01100204 | -0.007606244 | -0.004210446 | 761830.1 | 1.096336
[27 empty] | 5083.24 | 6197.6 | 0 | 37648.53 | 0.01100405 | -0.007611902 | -0.004219748 | 767242.4 | 1.0917
[27 empty] | 5084.24 | 6197.6 | 0 | 37695.48 | 0.01101535 | -0.007618499 | -0.004221644 | 769112 | 1.087261
[27 empty] | 5085.23 | 6197.6 | 0 | 37695.48 | 0.01102303 | -0.007623214 | -0.004223397 | 768068.1 | 1.084246
[27 empty] | 5086.23 | 6197.6 | 0 | 37664.18 | 0.0110268 | -0.007628869 | -0.004230936 | 772708.2 | 1.084112
[27 empty] | 5087.23 | 6195.77 | 0 | 37679.83 | 0.01103828 | -0.007631699 | -0.004225122 | 781564.1 | 1.085466
[27 empty] | 5088.23 | 6195.77 | 0 | 37695.48 | 0.01103057 | -0.007640182 | -0.004249793 | 774317.8 | 1.08081
[27 empty] | 5089.23 | 6196.69 | 0 | 37695.48 | 0.0110418 | -0.007641124 | -0.004240451 | 782165.4 | 1.079244
[27 empty] | 5090.23 | 6197.6 | 0 | 37679.83 | 0.01104582 | -0.007646782 | -0.004247748 | 779460.4 | 1.078034
[27 empty] | 5091.23 | 6195.77 | 0 | 37695.48 | 0.01105932 | -0.007654324 | -0.00424933 | 771391.7 | 1.075796
[27 empty] | 5092.23 | 6197.6 | 0 | 37711.13 | 0.01105715 | -0.007659037 | -0.004260929 | 775837.5 | 1.076428
[27 empty] | 5093.23 | 6194.85 | 0 | 37695.48 | 0.01105886 | -0.007663752 | -0.004268646 | 774852.8 | 1.071923
[27 empty] | 5094.23 | 6195.77 | 0 | 37711.13 | 0.01106298 | -0.007671295 | -0.004279611 | 778703.4 | 1.068031
[27 empty] | 5095.23 | 6196.69 | 0 | 37695.48 | 0.01107041 | -0.00767695 | -0.004283491 | 760143.8 | 1.071635
[27 empty] | 5096.23 | 6196.69 | 0 | 37695.48 | 0.01107027 | -0.00768072 | -0.00429117 | 757891.1 | 1.071187
[27 empty] | 5097.23 | 6197.6 | 0 | 37742.49 | 0.01107984 | -0.007686377 | -0.004292914 | 761387.4 | 1.070542
[27 empty] | 5098.23 | 6198.52 | 0 | 37773.78 | 0.01108946 | -0.007691092 | -0.004292721 | 774988.1 | 1.068047
[27 empty] | 5099.23 | 6197.6 | 0 | 37711.13 | 0.01108958 | -0.007698635 | -0.004307687 | 761988.3 | 1.065294
[27 empty] | 5100.23 | 6195.77 | 0 | 37742.49 | 0.01109323 | -0.007702405 | -0.004311575 | 743069.7 | 1.067709
[27 empty] | 5101.23 | 6195.77 | 0 | 37742.49 | 0.01110661 | -0.007708062 | -0.004309519 | 735270.8 | 1.070404
[27 empty] | 5102.23 | 6197.6 | 0 | 37758.13 | 0.01110273 | -0.00771372 | -0.004324714 | 721991 | 1.068044
[27 empty] | 5103.23 | 6195.77 | 0 | 37758.13 | 0.01110826 | -0.007720318 | -0.004332376 | 697610 | 1.064164
[27 empty] | 5104.23 | 6197.6 | 0 | 37742.49 | 0.01111428 | -0.007725975 | -0.004337667 | 680968.1 | 1.065671
[27 empty] | 5105.23 | 6196.69 | 0 | 37773.78 | 0.01111593 | -0.007729748 | -0.004343566 | 679751.2 | 1.063632
[27 empty] | 5106.23 | 6196.69 | 0 | 37742.49 | 0.01112168 | -0.00773352 | -0.004345357 | 672901 | 1.067106
[27 empty] | 5107.23 | 6196.69 | 0 | 37758.13 | 0.01112733 | -0.007738233 | -0.004349141 | 658141.7 | 1.064343
[27 empty] | 5108.23 | 6196.69 | 0 | 37758.13 | 0.01113316 | -0.007742948 | -0.004352738 | 626853.3 | 1.061204
[27 empty] | 5109.23 | 6196.69 | 0 | 37773.78 | 0.01114069 | -0.007747663 | -0.004354636 | 602690.9 | 1.060987
[27 empty] | 5110.23 | 6195.77 | 0 | 37773.78 | 0.01115021 | -0.007757091 | -0.00436397 | 593151.2 | 1.064494
[27 empty] | 5111.23 | 6195.77 | 0 | 37773.78 | 0.01114606 | -0.007759918 | -0.004373775 | 584651.3 | 1.060812
[27 empty] | 5112.23 | 6195.77 | 0 | 37805.08 | 0.01114815 | -0.007766518 | -0.00438489 | 561157.2 | 1.059774
[27 empty] | 5113.23 | 6197.6 | 0 | 37773.78 | 0.01115959 | -0.007775006 | -0.004390418 | 547731.7 | 1.054939
[27 empty] | 5114.23 | 6196.69 | 0 | 37789.43 | 0.01116312 | -0.007776891 | -0.004390667 | 525439 | 1.054362
[27 empty] | 5115.23 | 6197.6 | 0 | 37789.43 | 0.01117079 | -0.007783491 | -0.00439619 | 503333 | 1.053461
[27 empty] | 5116.23 | 6197.6 | 0 | 37805.08 | 0.01118201 | -0.007791979 | -0.004401945 | 486472.6 | 1.053586
[27 empty] | 5117.22 | 6195.77 | 0 | 37789.43 | 0.01117264 | -0.007794806 | -0.004416976 | 465860.2 | 1.050813
[27 empty] | 5118.22 | 6196.69 | 0 | 37805.08 | 0.01118785 | -0.007799521 | -0.004411197 | 449674.1 | 1.048064
[27 empty] | 5119.22 | 6196.69 | 0 | 37820.79 | 0.01119335 | -0.007804237 | -0.004415124 | 418581.3 | 1.048811
[27 empty] | 5120.22 | 6196.69 | 0 | 37805.08 | 0.01119522 | -0.007812724 | -0.004430226 | 406509.5 | 1.051005
[27 empty] | 5121.22 | 6196.69 | 0 | 37805.08 | 0.01120477 | -0.007818382 | -0.004431996 | 383639 | 1.049783
[27 empty] | 5122.22 | 6198.52 | 0 | 37820.79 | 0.01120458 | -0.007820267 | -0.004435957 | 345884.6 | 1.053365
[27 empty] | 5123.22 | 6196.69 | 0 | 37820.79 | 0.0112141 | -0.00782404 | -0.004433981 | 341683.9 | 1.055178
[27 empty] | 5124.22 | 6196.69 | 0 | 37805.08 | 0.01121782 | -0.007831582 | -0.004445348 | 355385.5 | 1.050813
[27 empty] | 5125.22 | 6196.69 | 0 | 37805.08 | 0.01121782 | -0.00783724 | -0.004456663 | 331241.7 | 1.048549
[27 empty] | 5126.22 | 6196.69 | 0 | 37805.08 | 0.01122937 | -0.007844785 | -0.004460204 | 326576.9 | 1.043705
[27 empty] | 5127.22 | 6198.52 | 0 | 37805.08 | 0.01123506 | -0.00784667 | -0.004458279 | 307767 | 1.042627
[27 empty] | 5128.22 | 6195.77 | 0 | 37805.08 | 0.01123691 | -0.007854215 | -0.004471525 | 301743.4 | 1.045532
[27 empty] | 5129.22 | 6196.69 | 0 | 37820.79 | 0.01123856 | -0.007857988 | -0.004477417 | 294007.5 | 1.047759
[27 empty] | 5130.22 | 6197.6 | 0 | 37836.44 | 0.01124807 | -0.007863645 | -0.004479218 | 284549 | 1.05213
[27 empty] | 5131.22 | 6196.69 | 0 | 37805.08 | 0.01124615 | -0.007870246 | -0.004494341 | 294806.1 | 1.051016
[27 empty] | 5132.22 | 6197.6 | 0 | 37820.79 | 0.01126546 | -0.007874961 | -0.004484459 | 273663.2 | 1.052119
[27 empty] | 5133.22 | 6197.6 | 0 | 37789.43 | 0.01126923 | -0.007878733 | -0.004488233 | 272486.2 | 1.04962
[27 empty] | 5134.22 | 6197.6 | 0 | 37820.79 | 0.01127102 | -0.007882506 | -0.004493993 | 269514.2 | 1.048851
[27 empty] | 5135.22 | 6195.77 | 0 | 37805.08 | 0.01126505 | -0.007890051 | -0.004515048 | 256443.3 | 1.04431
[27 empty] | 5136.22 | 6194.85 | 0 | 37820.79 | 0.0112787 | -0.007891936 | -0.004505177 | 250555.7 | 1.042981
[27 empty] | 5137.22 | 6195.77 | 0 | 37820.79 | 0.01128024 | -0.007897596 | -0.004514952 | 250768.5 | 1.046036
[27 empty] | 5138.22 | 6195.77 | 0 | 37836.44 | 0.01128604 | -0.007904197 | -0.00452235 | 272735.3 | 1.047578
[27 empty] | 5139.22 | 6196.69 | 0 | 37805.08 | 0.01129581 | -0.007907969 | -0.00452013 | 269114.1 | 1.048157
[27 empty] | 5140.22 | 6195.77 | 0 | 37805.08 | 0.01129152 | -0.007913627 | -0.004535733 | 279542.4 | 1.052906
[27 empty] | 5141.22 | 6195.77 | 0 | 37836.44 | 0.0112919 | -0.007915514 | -0.004539129 | 273105.9 | 1.05225
[27 empty] | 5142.22 | 6197.6 | 0 | 37820.79 | 0.01129917 | -0.00792306 | -0.004546951 | 279544.1 | 1.050391
[27 empty] | 5143.22 | 6193.93 | 0 | 37820.79 | 0.01130855 | -0.00792683 | -0.004545108 | 270951.3 | 1.053582
[27 empty] | 5144.22 | 6196.69 | 0 | 37805.08 | 0.01131072 | -0.007934375 | -0.004558025 | 290191.3 | 1.049688
[27 empty] | 5145.22 | 6196.69 | 0 | 37836.44 | 0.01131422 | -0.007938147 | -0.004562079 | 315126.6 | 1.047765
[27 empty] | 5146.22 | 6196.69 | 0 | 37836.44 | 0.0113239 | -0.007942865 | -0.004561832 | 331068.8 | 1.046273
[27 empty] | 5147.22 | 6197.6 | 0 | 37805.08 | 0.01132195 | -0.00794758 | -0.004573208 | 337239.1 | 1.044806
[27 empty] | 5148.21 | 6194.85 | 0 | 37836.44 | 0.01132558 | -0.007952295 | -0.004579009 | 358731 | 1.048355
[27 empty] | 5149.21 | 6199.44 | 0 | 37852.09 | 0.01133878 | -0.007957956 | -0.004577126 | 384250.9 | 1.046078
[27 empty] | 5150.21 | 6196.69 | 0 | 37836.44 | 0.01134665 | -0.007963613 | -0.004580574 | 385355.3 | 1.04329
[27 empty] | 5151.21 | 6196.69 | 0 | 37852.09 | 0.01135628 | -0.007968328 | -0.004580374 | 401872.6 | 1.047013
[27 empty] | 5152.21 | 6196.69 | 0 | 37820.79 | 0.01134638 | -0.007973989 | -0.004601594 | 406584.8 | 1.045978
[27 empty] | 5153.21 | 6196.69 | 0 | 37836.44 | 0.01135405 | -0.007981534 | -0.004609014 | 410945.6 | 1.04616
[27 empty] | 5154.21 | 6195.77 | 0 | 37836.44 | 0.01135989 | -0.007985306 | -0.004610727 | 413365.8 | 1.04607
[27 empty] | 5155.21 | 6196.69 | 0 | 37852.09 | 0.0113597 | -0.007990964 | -0.004622233 | 436158.7 | 1.045221
[27 empty] | 5156.21 | 6198.52 | 0 | 37867.74 | 0.01137691 | -0.007994737 | -0.004612563 | 455766 | 1.044315
[27 empty] | 5157.21 | 6198.52 | 0 | 37836.44 | 0.01137681 | -0.008001339 | -0.004625871 | 469252.3 | 1.05111
[27 empty] | 5158.21 | 6195.77 | 0 | 37867.74 | 0.01138643 | -0.008005112 | -0.004623793 | 467613.2 | 1.046408
[27 empty] | 5159.21 | 6195.77 | 0 | 37867.74 | 0.01138627 | -0.00800983 | -0.00463339 | 458911 | 1.042171
[27 empty] | 5160.21 | 6195.77 | 0 | 37836.44 | 0.01139786 | -0.008017375 | -0.004636894 | 468737.4 | 1.036533
[27 empty] | 5161.21 | 6196.69 | 0 | 37852.09 | 0.01139368 | -0.008020205 | -0.004646733 | 449985.4 | 1.03794
[27 empty] | 5162.21 | 6195.77 | 0 | 37867.74 | 0.01139936 | -0.008028693 | -0.004658021 | 450712.3 | 1.036448
[27 empty] | 5163.21 | 6196.69 | 0 | 37883.39 | 0.01140899 | -0.008030581 | -0.004652166 | 450852.5 | 1.03569
[27 empty] | 5164.21 | 6197.6 | 0 | 37867.74 | 0.01141472 | -0.008038126 | -0.004661533 | 462664.3 | 1.034552
[27 empty] | 5165.21 | 6195.77 | 0 | 37883.39 | 0.01140856 | -0.008042844 | -0.00467713 | 452014.1 | 1.033239
[27 empty] | 5166.21 | 6197.6 | 0 | 37852.09 | 0.01142014 | -0.008044729 | -0.004669314 | 440707.9 | 1.035495
[27 empty] | 5167.21 | 6194.85 | 0 | 37867.74 | 0.01142396 | -0.008049446 | -0.004674929 | 449305.8 | 1.03581
[27 empty] | 5168.21 | 6195.77 | 0 | 37852.09 | 0.01143381 | -0.008056992 | -0.004680169 | 447166.8 | 1.035081
[27 empty] | 5169.21 | 6196.69 | 0 | 37899.09 | 0.0114411 | -0.008061709 | -0.004682316 | 456709.7 | 1.031149
[27 empty] | 5170.21 | 6197.6 | 0 | 37899.09 | 0.01144099 | -0.008066424 | -0.004691861 | 457686.8 | 1.032049
[27 empty] | 5171.21 | 6195.77 | 0 | 37899.09 | 0.01145249 | -0.008073027 | -0.004693563 | 450017.6 | 1.033718
[27 empty] | 5172.21 | 6196.69 | 0 | 37883.39 | 0.01145238 | -0.0080768 | -0.004701217 | 439127.6 | 1.032006
[27 empty] | 5173.21 | 6196.69 | 0 | 37899.09 | 0.01145021 | -0.008083402 | -0.004716596 | 442837.6 | 1.038369
[27 empty] | 5174.21 | 6195.77 | 0 | 37914.74 | 0.01146157 | -0.008089065 | -0.004716562 | 443587 | 1.041198
[27 empty] | 5175.21 | 6197.6 | 0 | 37883.39 | 0.01146944 | -0.008092838 | -0.004716233 | 438920.7 | 1.035593
[27 empty] | 5176.21 | 6194.85 | 0 | 37914.74 | 0.01146724 | -0.008098496 | -0.004729752 | 427848.8 | 1.032436
[27 empty] | 5177.21 | 6194.85 | 0 | 37899.09 | 0.0114788 | -0.008105101 | -0.004731406 | 427414.6 | 1.025983
[27 empty] | 5178.21 | 6195.77 | 0 | 37899.09 | 0.01147495 | -0.008107928 | -0.004740911 | 415131.7 | 1.030145
[27 empty] | 5179.21 | 6197.6 | 0 | 37899.09 | 0.01148435 | -0.008111704 | -0.004739055 | 412952.4 | 1.030159
[27 empty] | 5180.2 | 6195.77 | 0 | 37930.39 | 0.01149596 | -0.008120194 | -0.00474443 | 407969.3 | 1.028616
[27 empty] | 5181.2 | 6197.6 | 0 | 37914.74 | 0.01149769 | -0.008125854 | -0.004754014 | 416789.8 | 1.030631
[27 empty] | 5182.2 | 6195.77 | 0 | 37930.39 | 0.01149566 | -0.008131515 | -0.00476737 | 421548.5 | 1.027129
[27 empty] | 5183.2 | 6195.77 | 0 | 37899.09 | 0.01150911 | -0.00813623 | -0.004763347 | 406610 | 1.031462
[27 empty] | 5184.2 | 6194.85 | 0 | 37914.74 | 0.01151247 | -0.008140947 | -0.004769423 | 428876.3 | 1.02921
[27 empty] | 5185.2 | 6197.6 | 0 | 37930.39 | 0.0115221 | -0.008146608 | -0.004771113 | 449724.8 | 1.028434
[27 empty] | 5186.2 | 6195.77 | 0 | 37883.39 | 0.01152604 | -0.008152268 | -0.004778495 | 445358 | 1.023443
[27 empty] | 5187.2 | 6196.69 | 0 | 37914.74 | 0.01152785 | -0.008159816 | -0.004791782 | 440136.6 | 1.024145
[27 empty] | 5188.2 | 6197.6 | 0 | 37914.74 | 0.01153154 | -0.008161703 | -0.004791869 | 438546.1 | 1.022835
[27 empty] | 5189.2 | 6196.69 | 0 | 37930.39 | 0.01153919 | -0.008168306 | -0.004797427 | 450146.2 | 1.021966
[27 empty] | 5190.2 | 6196.69 | 0 | 37914.74 | 0.01153905 | -0.008173966 | -0.004808879 | 453184.5 | 1.023869
[27 empty] | 5191.2 | 6197.6 | 0 | 37914.74 | 0.01154491 | -0.008178684 | -0.004812459 | 461781.8 | 1.026042
[27 empty] | 5192.2 | 6198.52 | 0 | 37930.39 | 0.01155426 | -0.008182457 | -0.004810651 | 459364.3 | 1.022212
[27 empty] | 5193.2 | 6196.69 | 0 | 37930.39 | 0.01156378 | -0.008190005 | -0.004816225 | 462278.6 | 1.020254
[27 empty] | 5194.2 | 6196.69 | 0 | 37961.69 | 0.01156956 | -0.008194722 | -0.004819887 | 448249.6 | 1.019137
[27 empty] | 5195.2 | 6196.69 | 0 | 37961.69 | 0.01156926 | -0.00819944 | -0.004829622 | 466790.1 | 1.018886
[27 empty] | 5196.2 | 6195.77 | 0 | 37914.74 | 0.01157334 | -0.0082051 | -0.004836866 | 483440.9 | 1.01582
[27 empty] | 5197.2 | 6197.6 | 0 | 37914.74 | 0.0115809 | -0.008210761 | -0.004840624 | 488722.2 | 1.010891
[27 empty] | 5198.2 | 6196.69 | 0 | 37977.4 | 0.01157294 | -0.008214536 | -0.004856132 | 514315.2 | 1.005657
[27 empty] | 5199.2 | 6197.6 | 0 | 37946.04 | 0.01159052 | -0.008223026 | -0.004855532 | 532704.2 | 1.008704
[27 empty] | 5200.2 | 6198.52 | 0 | 37930.39 | 0.01160178 | -0.008224914 | -0.00484805 | 547977.1 | 1.008985
[27 empty] | 5201.2 | 6196.69 | 0 | 37930.39 | 0.01159779 | -0.008227744 | -0.004857699 | 559885.5 | 1.009645
[27 empty] | 5202.2 | 6195.77 | 0 | 37946.04 | 0.01160574 | -0.008233404 | -0.004861072 | 577985.3 | 1.010772
[27 empty] | 5203.2 | 6195.77 | 0 | 37946.04 | 0.01160359 | -0.00824001 | -0.004876427 | 583055.5 | 1.008208
[27 empty] | 5204.2 | 6196.69 | 0 | 37961.69 | 0.01161693 | -0.008244727 | -0.004872521 | 596781.8 | 1.011058
[27 empty] | 5205.2 | 6197.6 | 0 | 37961.69 | 0.01162463 | -0.00825133 | -0.004878026 | 612948.5 | 1.009389
[27 empty] | 5206.2 | 6197.6 | 0 | 37977.4 | 0.01162629 | -0.00825416 | -0.004882033 | 630962.6 | 1.005653
[27 empty] | 5207.2 | 6194.85 | 0 | 37961.69 | 0.01162832 | -0.008257935 | -0.004887548 | 649860.2 | 1.007095
[27 empty] | 5208.2 | 6195.77 | 0 | 37946.04 | 0.01162406 | -0.008265483 | -0.004906902 | 681135.2 | 1.006492
[27 empty] | 5209.2 | 6197.6 | 0 | 38008.69 | 0.01163377 | -0.008266428 | -0.00489909 | 679133.5 | 1.006286
[27 empty] | 5210.2 | 6197.6 | 0 | 38008.69 | 0.01164144 | -0.008273031 | -0.004904619 | 709215.8 | 1.00343
[27 empty] | 5211.19 | 6197.6 | 0 | 37993.05 | 0.01165102 | -0.008277749 | -0.00490448 | 727777.7 | 1.001537
[27 empty] | 5212.19 | 6197.6 | 0 | 37977.4 | 0.01165289 | -0.008285299 | -0.004917707 | 735970.9 | 0.9998691
[27 empty] | 5213.19 | 6195.77 | 0 | 37977.4 | 0.01166442 | -0.008290015 | -0.00491561 | 757659.5 | 1.004373
[27 empty] | 5214.19 | 6196.69 | 0 | 37993.05 | 0.01165869 | -0.008292847 | -0.004927 | 753909.5 | 1.00517
[27 empty] | 5215.19 | 6198.52 | 0 | 37993.05 | 0.0116601 | -0.00829945 | -0.004938799 | 776544.6 | 1.008148
[27 empty] | 5216.19 | 6196.69 | 0 | 37993.05 | 0.01167762 | -0.008306055 | -0.004934488 | 795887.9 | 1.012267
[27 empty] | 5217.19 | 6196.69 | 0 | 38008.69 | 0.01168144 | -0.008307001 | -0.004932558 | 797110.9 | 1.015448
[27 empty] | 5218.19 | 6195.77 | 0 | 38008.69 | 0.01168313 | -0.008311718 | -0.004940311 | 799483 | 1.013908
[27 empty] | 5219.19 | 6196.69 | 0 | 37993.05 | 0.0116853 | -0.008318324 | -0.004951348 | 821141.2 | 1.016525
[27 empty] | 5220.19 | 6195.77 | 0 | 38024.34 | 0.01168678 | -0.008324929 | -0.004963073 | 840856.7 | 1.010868
[27 empty] | 5221.19 | 6195.77 | 0 | 38024.34 | 0.01170018 | -0.008327759 | -0.004955339 | 860377.7 | 1.009395
[27 empty] | 5222.19 | 6198.52 | 0 | 38008.69 | 0.01170604 | -0.008334365 | -0.004962687 | 863576.4 | 1.010013
[27 empty] | 5223.19 | 6194.85 | 0 | 38071.35 | 0.01171561 | -0.008340027 | -0.004964449 | 867195.7 | 1.008798
[27 empty] | 5224.19 | 6196.69 | 0 | 38040.05 | 0.01171152 | -0.008344745 | -0.004977975 | 897012.8 | 1.013558
[27 empty] | 5225.19 | 6195.77 | 0 | 38024.34 | 0.01171339 | -0.00834663 | -0.004979871 | 913443 | 1.020034
[27 empty] | 5226.19 | 6196.69 | 0 | 38055.7 | 0.01171531 | -0.008354181 | -0.004993049 | 924718.1 | 1.015586
[27 empty] | 5227.19 | 6195.77 | 0 | 38040.05 | 0.01172705 | -0.008358898 | -0.004990743 | 942761.6 | 1.015388
[27 empty] | 5228.19 | 6196.69 | 0 | 38040.05 | 0.01173641 | -0.008365504 | -0.004994594 | 945868.6 | 1.012692
[27 empty] | 5229.19 | 6196.69 | 0 | 38055.7 | 0.01173638 | -0.008370222 | -0.005004059 | 947460.9 | 1.0141
[27 empty] | 5230.19 | 6198.52 | 0 | 38071.35 | 0.01174389 | -0.008373997 | -0.0050041 | 957841.6 | 1.013752
[27 empty] | 5231.19 | 6197.6 | 0 | 38055.7 | 0.01174989 | -0.008378715 | -0.005007535 | 972134.8 | 1.016517
[27 empty] | 5232.19 | 6194.85 | 0 | 38071.35 | 0.01174588 | -0.00838249 | -0.005019104 | 992479.5 | 1.012425
[27 empty] | 5233.19 | 6196.69 | 0 | 38087 | 0.01176309 | -0.008387208 | -0.005011324 | 1003351.0 | 1.01015
[27 empty] | 5234.19 | 6195.77 | 0 | 38055.7 | 0.01175914 | -0.00839287 | -0.005026602 | 995454.1 | 1.011837
[27 empty] | 5235.19 | 6195.77 | 0 | 38118.35 | 0.01177071 | -0.008397588 | -0.005024468 | 1012912.0 | 1.010331
[27 empty] | 5236.19 | 6197.6 | 0 | 38087 | 0.01177047 | -0.008403251 | -0.005036034 | 1049083.8 | 1.010595
[27 empty] | 5237.19 | 6196.69 | 0 | 38118.35 | 0.0117761 | -0.008407969 | -0.005039834 | 1073820.9 | 1.012789
[27 empty] | 5238.19 | 6197.6 | 0 | 38118.35 | 0.01177228 | -0.008412687 | -0.005053097 | 1083873.3 | 1.013104
[27 empty] | 5239.19 | 6197.6 | 0 | 38071.35 | 0.01178357 | -0.008417407 | -0.005051244 | 1085988.7 | 1.011129
[27 empty] | 5240.19 | 6195.77 | 0 | 38118.35 | 0.0117818 | -0.008422125 | -0.005062452 | 1093207.9 | 1.010436
[27 empty] | 5241.19 | 6194.85 | 0 | 38134 | 0.01179327 | -0.008429675 | -0.005066078 | 1092273.5 | 1.013561
[27 empty] | 5242.19 | 6194.85 | 0 | 38102.65 | 0.0117969 | -0.008432505 | -0.005068106 | 1095114.8 | 1.012303
[27 empty] | 5243.18 | 6196.69 | 0 | 38102.65 | 0.01180474 | -0.008436281 | -0.005067818 | 1100596.1 | 1.015606
[27 empty] | 5244.18 | 6196.69 | 0 | 38149.65 | 0.01179866 | -0.008441943 | -0.005085227 | 1104966.6 | 1.016392
[27 empty] | 5245.18 | 6197.6 | 0 | 38134 | 0.01181974 | -0.008446661 | -0.005073584 | 1103519.2 | 1.017484
[27 empty] | 5246.18 | 6196.69 | 0 | 38134 | 0.01182359 | -0.008454212 | -0.005084835 | 1128700.8 | 1.021893
[27 empty] | 5247.18 | 6197.6 | 0 | 38149.65 | 0.0118237 | -0.008457044 | -0.005090392 | 1126382.4 | 1.017313
[27 empty] | 5248.18 | 6196.69 | 0 | 38165.3 | 0.01183305 | -0.008464592 | -0.005096134 | 1126225.4 | 1.013614
[27 empty] | 5249.18 | 6197.6 | 0 | 38149.65 | 0.01183723 | -0.008468368 | -0.005099505 | 1142002.1 | 1.011453
[27 empty] | 5250.18 | 6193.93 | 0 | 38165.3 | 0.01182722 | -0.008473088 | -0.005118958 | 1160017.6 | 1.014933
[27 empty] | 5251.18 | 6195.77 | 0 | 38196.6 | 0.01184809 | -0.008479693 | -0.005111295 | 1155705.8 | 1.015148
[27 empty] | 5252.18 | 6197.6 | 0 | 38212.31 | 0.01185032 | -0.008484411 | -0.005118501 | 1162550.9 | 1.017186
[27 empty] | 5253.18 | 6197.6 | 0 | 38180.95 | 0.01185778 | -0.008489131 | -0.005120482 | 1162310.8 | 1.016867
[27 empty] | 5254.18 | 6197.6 | 0 | 38180.95 | 0.01186377 | -0.008494794 | -0.005125814 | 1135987.7 | 1.011343
[27 empty] | 5255.18 | 6197.6 | 0 | 38196.6 | 0.01186345 | -0.008499512 | -0.005135579 | 1146690.0 | 1.010536
[27 empty] | 5256.18 | 6196.69 | 0 | 38212.31 | 0.01186141 | -0.00850612 | -0.00515083 | 1154287.3 | 1.005238
[27 empty] | 5257.18 | 6196.69 | 0 | 38227.96 | 0.01188061 | -0.008509895 | -0.005139183 | 1147780.4 | 1.005567
[27 empty] | 5258.18 | 6195.77 | 0 | 38227.96 | 0.01188245 | -0.008513671 | -0.005144889 | 1139518.2 | 1.008092
[27 empty] | 5259.18 | 6196.69 | 0 | 38212.31 | 0.01189385 | -0.008521221 | -0.005148595 | 1141609.6 | 1.0046
[27 empty] | 5260.18 | 6196.69 | 0 | 38212.31 | 0.01189569 | -0.008524996 | -0.005154301 | 1132727.4 | 1.00195
[27 empty] | 5261.18 | 6196.69 | 0 | 38259.25 | 0.01189576 | -0.008529714 | -0.005163664 | 1148780.9 | 1.001798
[27 empty] | 5262.18 | 6195.77 | 0 | 38259.25 | 0.01189161 | -0.00853538 | -0.005179145 | 1127680.4 | 0.9988944
[27 empty] | 5263.18 | 6196.69 | 0 | 38259.25 | 0.01190699 | -0.00854104 | -0.005175088 | 1127702.0 | 0.9939016
[27 empty] | 5264.18 | 6196.69 | 0 | 38259.25 | 0.01191084 | -0.008546705 | -0.005182569 | 1146993.5 | 0.9964271
[27 empty] | 5265.18 | 6197.6 | 0 | 38259.25 | 0.01192082 | -0.008551423 | -0.005182022 | 1129939.3 | 0.9959295
[27 empty] | 5266.18 | 6195.77 | 0 | 38243.61 | 0.01192238 | -0.008555198 | -0.005188021 | 1130021.3 | 0.9963981
[27 empty] | 5267.18 | 6195.77 | 0 | 38274.9 | 0.01192617 | -0.008560864 | -0.005195562 | 1150516.4 | 1.002901
[27 empty] | 5268.18 | 6197.6 | 0 | 38259.25 | 0.01191637 | -0.008565582 | -0.005214789 | 1131343.8 | 1.00234
[27 empty] | 5269.18 | 6198.52 | 0 | 38274.9 | 0.01193188 | -0.00857219 | -0.005212496 | 1098078.5 | 0.9950383
[27 empty] | 5270.18 | 6196.69 | 0 | 38290.61 | 0.01194108 | -0.008577852 | -0.00521463 | 1091091.7 | 0.9960128
[27 empty] | 5271.18 | 6197.6 | 0 | 38321.91 | 0.011945 | -0.008583515 | -0.005222026 | 1068860.7 | 0.9927605
[27 empty] | 5272.18 | 6195.77 | 0 | 38290.61 | 0.01195488 | -0.008585403 | -0.005215921 | 1051158.8 | 0.9906032
[27 empty] | 5273.17 | 6195.77 | 0 | 38321.91 | 0.01196038 | -0.008592011 | -0.00522364 | 1044977.7 | 0.9908527
[27 empty] | 5274.17 | 6196.69 | 0 | 38306.26 | 0.01195827 | -0.008596729 | -0.00523519 | 1036910.7 | 0.9877671
[27 empty] | 5275.17 | 6196.69 | 0 | 38337.56 | 0.01196021 | -0.008603337 | -0.00524646 | 1004563.9 | 0.9857006
[27 empty] | 5276.17 | 6196.69 | 0 | 38321.91 | 0.01197389 | -0.008609945 | -0.005245998 | 996346.9 | 0.9918647
[27 empty] | 5277.17 | 6196.69 | 0 | 38321.91 | 0.01197959 | -0.00861372 | -0.005247854 | 997520.4 | 0.990537
[27 empty] | 5278.17 | 6195.77 | 0 | 38337.56 | 0.01198124 | -0.008617495 | -0.005253751 | 990798 | 0.9921685
[27 empty] | 5279.17 | 6194.85 | 0 | 38306.26 | 0.01199313 | -0.00862127 | -0.005249416 | 972338.3 | 0.9925803
[27 empty] | 5280.17 | 6197.6 | 0 | 38368.91 | 0.01199273 | -0.008625991 | -0.005259252 | 961958 | 0.9922999
[27 empty] | 5281.17 | 6198.52 | 0 | 38368.91 | 0.01200426 | -0.008631656 | -0.005259056 | 946891.9 | 0.9925803
[27 empty] | 5282.17 | 6196.69 | 0 | 38353.26 | 0.01199845 | -0.008639207 | -0.00527996 | 949884.9 | 0.9949086
[27 empty] | 5283.17 | 6196.69 | 0 | 38337.56 | 0.01200586 | -0.008643927 | -0.005281994 | 939059.9 | 0.9872881
[27 empty] | 5284.17 | 6195.77 | 0 | 38368.91 | 0.01200979 | -0.008646757 | -0.005283725 | 937627.6 | 0.985958
[27 empty] | 5285.17 | 6195.77 | 0 | 38384.56 | 0.01202129 | -0.008651478 | -0.005281668 | 910633.8 | 0.983484
[27 empty] | 5286.17 | 6195.77 | 0 | 38384.56 | 0.01201347 | -0.008656198 | -0.005298924 | 899727.8 | 0.9808797
[27 empty] | 5287.17 | 6197.6 | 0 | 38353.26 | 0.01203271 | -0.008663751 | -0.00529479 | 914614.9 | 0.9813999
[27 empty] | 5288.17 | 6197.6 | 0 | 38384.56 | 0.01204206 | -0.008669414 | -0.005296769 | 913976.5 | 0.9848668
[27 empty] | 5289.17 | 6196.69 | 0 | 38415.86 | 0.01203829 | -0.008673189 | -0.005308091 | 910705 | 0.982578
[27 empty] | 5290.17 | 6196.69 | 0 | 38400.21 | 0.01204217 | -0.008676965 | -0.005311761 | 906607.1 | 0.983605
[27 empty] | 5291.17 | 6197.6 | 0 | 38400.21 | 0.01205155 | -0.008681685 | -0.005311819 | 898579.4 | 0.9843122
[27 empty] | 5292.17 | 6195.77 | 0 | 38431.57 | 0.01203798 | -0.008687351 | -0.005336719 | 890731 | 0.983078
[27 empty] | 5293.17 | 6196.69 | 0 | 38400.21 | 0.01205909 | -0.008692071 | -0.005325052 | 889613.1 | 0.9790795
[27 empty] | 5294.17 | 6195.77 | 0 | 38400.21 | 0.01207661 | -0.008699621 | -0.005322632 | 882357.8 | 0.9819808
[27 empty] | 5295.17 | 6197.6 | 0 | 38400.21 | 0.01207661 | -0.008704342 | -0.005332073 | 890950.6 | 0.9842294
[27 empty] | 5296.17 | 6196.69 | 0 | 38400.21 | 0.01207463 | -0.008709062 | -0.005343496 | 900330.9 | 0.984138
[27 empty] | 5297.17 | 6196.69 | 0 | 38415.86 | 0.01207644 | -0.008710005 | -0.005343566 | 915172.1 | 0.9874131
[27 empty] | 5298.17 | 6195.77 | 0 | 38431.57 | 0.01207994 | -0.008716615 | -0.00535329 | 920999.3 | 0.9844967
[27 empty] | 5299.17 | 6196.69 | 0 | 38431.57 | 0.01208962 | -0.008720391 | -0.005351158 | 926050.9 | 0.9793483
[27 empty] | 5300.17 | 6196.69 | 0 | 38400.21 | 0.01209351 | -0.008726999 | -0.005360487 | 927067 | 0.9818202
[27 empty] | 5301.17 | 6195.77 | 0 | 38431.57 | 0.01209529 | -0.008731719 | -0.005368143 | 947264.4 | 0.9867585
[27 empty] | 5302.17 | 6196.69 | 0 | 38447.22 | 0.01210098 | -0.008735494 | -0.005370006 | 944146.4 | 0.987523
[27 empty] | 5303.17 | 6195.77 | 0 | 38415.86 | 0.01210302 | -0.008742105 | -0.005381185 | 953484.2 | 0.9910664
[27 empty] | 5304.17 | 6196.69 | 0 | 38431.57 | 0.01210654 | -0.00874588 | -0.005385215 | 964131.9 | 0.9927614
[27 empty] | 5305.16 | 6196.69 | 0 | 38462.87 | 0.01211232 | -0.0087506 | -0.005388883 | 954665.8 | 0.9923499
[27 empty] | 5306.16 | 6196.69 | 0 | 38447.22 | 0.01212175 | -0.008756266 | -0.005390778 | 961792.7 | 0.990205
[27 empty] | 5307.16 | 6197.6 | 0 | 38478.52 | 0.01213152 | -0.008760986 | -0.005390457 | 971141.9 | 0.9877325
[27 empty] | 5308.16 | 6196.69 | 0 | 38462.87 | 0.01214307 | -0.008766649 | -0.005390226 | 987462.8 | 0.9900068
[27 empty] | 5309.16 | 6196.69 | 0 | 38478.52 | 0.01213735 | -0.008772315 | -0.005407281 | 993896.2 | 0.9947545
[27 empty] | 5310.16 | 6195.77 | 0 | 38447.22 | 0.01213909 | -0.008775147 | -0.005411204 | 1015334.8 | 0.9957664
[27 empty] | 5311.16 | 6197.6 | 0 | 38494.17 | 0.01214654 | -0.00878081 | -0.00541508 | 1042105.7 | 0.9931902
[27 empty] | 5312.16 | 6196.69 | 0 | 38509.81 | 0.01214822 | -0.008785531 | -0.005422844 | 1070827.5 | 0.9958659
[27 empty] | 5313.16 | 6197.6 | 0 | 38478.52 | 0.01215796 | -0.008791196 | -0.005424433 | 1061295.7 | 0.989569
[27 empty] | 5314.16 | 6196.69 | 0 | 38494.17 | 0.01216561 | -0.008795917 | -0.005426227 | 1047151.2 | 0.9853221
[27 empty] | 5315.16 | 6196.69 | 0 | 38494.17 | 0.01216376 | -0.008799695 | -0.005435627 | 1072480.9 | 0.9869424
[27 empty] | 5316.16 | 6196.69 | 0 | 38494.17 | 0.01216346 | -0.008804415 | -0.005445367 | 1083484.3 | 0.9849607
[27 empty] | 5317.16 | 6197.6 | 0 | 38525.52 | 0.0121768 | -0.008811023 | -0.005445248 | 1103243.5 | 0.9831551
[27 empty] | 5318.16 | 6197.6 | 0 | 38525.52 | 0.01219031 | -0.008816688 | -0.005443069 | 1143164.1 | 0.9942066
[27 empty] | 5319.16 | 6195.77 | 0 | 38525.52 | 0.0121943 | -0.008819521 | -0.005444747 | 1148010.7 | 0.9933875
[27 empty] | 5320.16 | 6197.6 | 0 | 38556.82 | 0.01219225 | -0.008825184 | -0.005458114 | 1152653.7 | 0.9916833
[27 empty] | 5321.16 | 6197.6 | 0 | 38556.82 | 0.01219779 | -0.008828962 | -0.005460137 | 1160953.1 | 0.9916591
[27 empty] | 5322.16 | 6197.6 | 0 | 38541.17 | 0.01219782 | -0.008834627 | -0.005471438 | 1161067.2 | 0.9900316
[27 empty] | 5323.16 | 6198.52 | 0 | 38572.47 | 0.01220928 | -0.008840293 | -0.005471302 | 1174967.0 | 0.9894933
[27 empty] | 5324.16 | 6196.69 | 0 | 38556.82 | 0.01222084 | -0.008845956 | -0.005471071 | 1180788.4 | 0.987216
[27 empty] | 5325.16 | 6196.69 | 0 | 38556.82 | 0.01221501 | -0.008849734 | -0.005484459 | 1194331.5 | 0.9828731
[27 empty] | 5326.16 | 6196.69 | 0 | 38572.47 | 0.01222065 | -0.008855399 | -0.005490148 | 1184830.6 | 0.9834555
[27 empty] | 5327.16 | 6197.6 | 0 | 38556.82 | 0.01222637 | -0.008859174 | -0.005491975 | 1201815.6 | 0.9799241
[27 empty] | 5328.16 | 6194.85 | 0 | 38588.12 | 0.01222233 | -0.008863895 | -0.005505463 | 1202510.3 | 0.9756837
[27 empty] | 5329.16 | 6196.69 | 0 | 38588.12 | 0.01223572 | -0.008870505 | -0.00550529 | 1209683.8 | 0.9749688
[27 empty] | 5330.16 | 6196.69 | 0 | 38588.12 | 0.01223572 | -0.008874283 | -0.005512846 | 1216168.1 | 0.9726693
[27 empty] | 5331.16 | 6195.77 | 0 | 38572.47 | 0.01224725 | -0.008877113 | -0.005506972 | 1233780.1 | 0.9734329
[27 empty] | 5332.16 | 6196.69 | 0 | 38588.12 | 0.01224709 | -0.008881837 | -0.005516586 | 1238360.5 | 0.9743775
[27 empty] | 5333.16 | 6195.77 | 0 | 38619.47 | 0.01225484 | -0.008886557 | -0.005518271 | 1248202.6 | 0.974971
[27 empty] | 5334.16 | 6197.6 | 0 | 38619.47 | 0.01224901 | -0.00888939 | -0.00552977 | 1229753.4 | 0.9692527
[27 empty] | 5335.16 | 6194.85 | 0 | 38635.12 | 0.01226237 | -0.008895055 | -0.005527736 | 1255375.5 | 0.968237
[27 empty] | 5336.15 | 6195.77 | 0 | 38650.77 | 0.01226988 | -0.008901666 | -0.005533448 | 1252147.7 | 0.9654861
[27 empty] | 5337.15 | 6196.69 | 0 | 38650.77 | 0.0122777 | -0.008907329 | -0.005536958 | 1258940.8 | 0.9648957
[27 empty] | 5338.15 | 6198.52 | 0 | 38635.12 | 0.01228725 | -0.008910161 | -0.005533073 | 1280384.7 | 0.969402
[27 empty] | 5339.15 | 6198.52 | 0 | 38603.82 | 0.01228701 | -0.008916772 | -0.005546534 | 1278232.7 | 0.9701628
[27 empty] | 5340.15 | 6195.77 | 0 | 38650.77 | 0.01228692 | -0.008922438 | -0.005557954 | 1276697.5 | 0.9663582
[27 empty] | 5341.15 | 6195.77 | 0 | 38650.77 | 0.01229847 | -0.008926215 | -0.00555396 | 1248130.9 | 0.9627619
[27 empty] | 5342.15 | 6195.77 | 0 | 38682.13 | 0.01230042 | -0.008932823 | -0.00556523 | 1250373.2 | 0.9644726
[27 empty] | 5343.15 | 6197.6 | 0 | 38666.42 | 0.01229814 | -0.008937546 | -0.005576951 | 1246214.6 | 0.9618098
[27 empty] | 5344.15 | 6197.6 | 0 | 38666.42 | 0.01230981 | -0.008941322 | -0.005572836 | 1245822.2 | 0.9604368
[27 empty] | 5345.15 | 6198.52 | 0 | 38682.13 | 0.01230595 | -0.0089451 | -0.005584249 | 1241421.0 | 0.9589813
[27 empty] | 5346.15 | 6196.69 | 0 | 38697.78 | 0.01231159 | -0.008950765 | -0.005589938 | 1242246.3 | 0.9572014
[27 empty] | 5347.15 | 6197.6 | 0 | 38697.78 | 0.01232897 | -0.008958321 | -0.005587667 | 1237689.2 | 0.9552605
[27 empty] | 5348.15 | 6196.69 | 0 | 38713.43 | 0.01232878 | -0.008961154 | -0.005593524 | 1234517.5 | 0.9573004
[27 empty] | 5349.15 | 6195.77 | 0 | 38697.78 | 0.01234034 | -0.008965874 | -0.005591408 | 1230939.1 | 0.9536139
[27 empty] | 5350.15 | 6194.85 | 0 | 38729.08 | 0.01234413 | -0.008970594 | -0.005597058 | 1231505.3 | 0.955812
[27 empty] | 5351.15 | 6196.69 | 0 | 38713.43 | 0.01234202 | -0.008976263 | -0.005610508 | 1228064.6 | 0.9587539
[27 empty] | 5352.15 | 6196.69 | 0 | 38760.43 | 0.01235929 | -0.008981928 | -0.005604568 | 1211030.9 | 0.9572081
[27 empty] | 5353.15 | 6196.69 | 0 | 38729.08 | 0.01236702 | -0.008989481 | -0.005611938 | 1197339.6 | 0.9555196
[27 empty] | 5354.15 | 6196.69 | 0 | 38776.08 | 0.01236864 | -0.008993259 | -0.005617877 | 1197809.0 | 0.9587833
[27 empty] | 5355.15 | 6197.6 | 0 | 38776.08 | 0.01237832 | -0.008998925 | -0.005619525 | 1174721.6 | 0.958635
[27 empty] | 5356.15 | 6196.69 | 0 | 38776.08 | 0.01237832 | -0.009005535 | -0.005632747 | 1163588.1 | 0.9641044
[27 empty] | 5357.15 | 6196.69 | 0 | 38776.08 | 0.01237819 | -0.009009313 | -0.005640441 | 1136229.6 | 0.9644326
[27 empty] | 5358.15 | 6193.93 | 0 | 38776.08 | 0.01238372 | -0.009018756 | -0.005653795 | 1127436.0 | 0.9641756
[27 empty] | 5359.15 | 6198.52 | 0 | 38760.43 | 0.01239742 | -0.009023477 | -0.005649534 | 1113035.6 | 0.9631638
[27 empty] | 5360.15 | 6196.69 | 0 | 38838.74 | 0.01240294 | -0.009029145 | -0.005655348 | 1100249.2 | 0.9660012
[27 empty] | 5361.15 | 6197.6 | 0 | 38823.09 | 0.01241268 | -0.009033865 | -0.005655053 | 1087761.4 | 0.9672761
[27 empty] | 5362.15 | 6196.69 | 0 | 38807.38 | 0.01241072 | -0.009037643 | -0.005664562 | 1075398.7 | 0.9706736
[27 empty] | 5363.15 | 6196.69 | 0 | 38823.09 | 0.01240853 | -0.009044254 | -0.00567998 | 1069369.1 | 0.9728043
[27 empty] | 5364.15 | 6196.69 | 0 | 38823.09 | 0.01241623 | -0.009047087 | -0.005677945 | 1051484.2 | 0.969508
[27 empty] | 5365.15 | 6195.77 | 0 | 38838.74 | 0.01243169 | -0.009054642 | -0.005677594 | 1014599.1 | 0.9698836
[27 empty] | 5366.15 | 6197.6 | 0 | 38791.73 | 0.01244132 | -0.009059363 | -0.005677401 | 999422 | 0.972398
[27 empty] | 5367.15 | 6196.69 | 0 | 38854.38 | 0.01244107 | -0.009065028 | -0.005688989 | 968820.5 | 0.9689849
[27 empty] | 5368.14 | 6194.85 | 0 | 38838.74 | 0.01245062 | -0.009070696 | -0.005690775 | 969376.8 | 0.9753943
[27 empty] | 5369.14 | 6196.69 | 0 | 38854.38 | 0.01244492 | -0.009074474 | -0.005704031 | 952042.1 | 0.9825347
[27 empty] | 5370.14 | 6195.77 | 0 | 38854.38 | 0.01244844 | -0.009079195 | -0.005709945 | 915294.2 | 0.981196
[27 empty] | 5371.14 | 6197.6 | 0 | 38854.38 | 0.01246396 | -0.009086751 | -0.005709541 | 896629.6 | 0.9814951
[27 empty] | 5372.14 | 6197.6 | 0 | 38854.38 | 0.01246979 | -0.009093361 | -0.005716929 | 895193.5 | 0.9824959
[27 empty] | 5373.14 | 6195.77 | 0 | 38870.03 | 0.01246949 | -0.009097139 | -0.005724791 | 866723.7 | 0.9820779
[27 empty] | 5374.14 | 6197.6 | 0 | 38870.03 | 0.012483 | -0.009101862 | -0.005720728 | 860632.5 | 0.9880288
[27 empty] | 5375.14 | 6197.6 | 0 | 38885.68 | 0.01246561 | -0.00910564 | -0.005745673 | 836975.1 | 0.9854039
[27 empty] | 5376.14 | 6197.6 | 0 | 38885.68 | 0.01247898 | -0.009111305 | -0.005743633 | 828047 | 0.9816103
[27 empty] | 5377.14 | 6197.6 | 0 | 38870.03 | 0.01249835 | -0.009118861 | -0.005739372 | 810281.1 | 0.9822102
[27 empty] | 5378.14 | 6196.69 | 0 | 38901.39 | 0.01250214 | -0.009123584 | -0.005745027 | 806314.2 | 0.9767477
[27 empty] | 5379.14 | 6194.85 | 0 | 38901.39 | 0.01250385 | -0.009128305 | -0.005752762 | 777879.6 | 0.9734075
[27 empty] | 5380.14 | 6197.6 | 0 | 38870.03 | 0.01251174 | -0.009133973 | -0.005756201 | 783882.8 | 0.9756542
[27 empty] | 5381.14 | 6197.6 | 0 | 38885.68 | 0.01250388 | -0.009136805 | -0.005769734 | 783846.8 | 0.9725653
[27 empty] | 5382.14 | 6196.69 | 0 | 38885.68 | 0.01251342 | -0.009141529 | -0.005769636 | 771047.7 | 0.9693804
[27 empty] | 5383.14 | 6197.6 | 0 | 38932.69 | 0.01252668 | -0.009148139 | -0.005769598 | 765727.8 | 0.9706435
[27 empty] | 5384.14 | 6195.77 | 0 | 38901.39 | 0.01253073 | -0.009152862 | -0.005774996 | 763408.4 | 0.9745103
[27 empty] | 5385.14 | 6195.77 | 0 | 38901.39 | 0.01253444 | -0.00915664 | -0.00577884 | 746789.8 | 0.9739388
[27 empty] | 5386.14 | 6198.52 | 0 | 38901.39 | 0.01253628 | -0.009162306 | -0.005788327 | 757454.7 | 0.9746189
[27 empty] | 5387.14 | 6195.77 | 0 | 38885.68 | 0.01253233 | -0.009165138 | -0.005797951 | 757147 | 0.9749635
[27 empty] | 5388.14 | 6196.69 | 0 | 38917.04 | 0.01253826 | -0.009169861 | -0.005801462 | 752453.6 | 0.9749647
[27 empty] | 5389.14 | 6196.69 | 0 | 38932.69 | 0.01255529 | -0.009179307 | -0.005803324 | 754323.5 | 0.9786482
[27 empty] | 5390.14 | 6197.6 | 0 | 38917.04 | 0.01255348 | -0.009180252 | -0.005807029 | 765350.1 | 0.9774455
[27 empty] | 5391.14 | 6197.6 | 0 | 38932.69 | 0.01256112 | -0.009186863 | -0.005812603 | 764089.7 | 0.9761811
[27 empty] | 5392.14 | 6196.69 | 0 | 38917.04 | 0.01257086 | -0.009189696 | -0.005808533 | 753588 | 0.9782551
[27 empty] | 5393.14 | 6195.77 | 0 | 38948.34 | 0.01255496 | -0.009195364 | -0.005835766 | 759775.7 | 0.977092
[27 empty] | 5394.14 | 6197.6 | 0 | 38932.69 | 0.01256866 | -0.00920103 | -0.005833397 | 751852.9 | 0.9728899
[27 empty] | 5395.14 | 6196.69 | 0 | 38917.04 | 0.01258591 | -0.009205753 | -0.005825592 | 760237.4 | 0.9743667
[27 empty] | 5396.14 | 6197.6 | 0 | 38948.34 | 0.01259383 | -0.009208585 | -0.00582334 | 779129.6 | 0.9735345
[27 empty] | 5397.14 | 6199.44 | 0 | 38979.64 | 0.01259718 | -0.009212366 | -0.005827548 | 782580.4 | 0.969945
[27 empty] | 5398.13 | 6196.69 | 0 | 38932.69 | 0.01259711 | -0.009218976 | -0.005840842 | 783609.6 | 0.9686708
[27 empty] | 5399.13 | 6196.69 | 0 | 38963.99 | 0.01258937 | -0.009223699 | -0.005858024 | 785161.8 | 0.971676
[27 empty] | 5400.13 | 6196.69 | 0 | 38963.99 | 0.01260503 | -0.009225587 | -0.005846145 | 782509 | 0.9661287
[27 empty] | 5401.13 | 6196.69 | 0 | 38979.64 | 0.01261623 | -0.009233145 | -0.005850065 | 802293.8 | 0.9710832
[27 empty] | 5402.13 | 6198.52 | 0 | 38979.64 | 0.01261807 | -0.009235978 | -0.005853886 | 813265 | 0.9693894
[27 empty] | 5403.13 | 6196.69 | 0 | 38979.64 | 0.01262379 | -0.009239756 | -0.005855724 | 799642.4 | 0.9644267
[27 empty] | 5404.13 | 6196.69 | 0 | 38963.99 | 0.0126258 | -0.009246369 | -0.005866938 | 803230.2 | 0.9651408
[27 empty] | 5405.13 | 6196.69 | 0 | 38995.34 | 0.01262159 | -0.009253925 | -0.005886259 | 817550.5 | 0.9646318
[27 empty] | 5406.13 | 6197.6 | 0 | 38995.34 | 0.01262943 | -0.00925298 | -0.00587653 | 816693.3 | 0.9591915
[27 empty] | 5407.13 | 6197.6 | 0 | 38979.64 | 0.01264484 | -0.009261481 | -0.005878125 | 817336.6 | 0.961242
[27 empty] | 5408.13 | 6194.85 | 0 | 38995.34 | 0.01264296 | -0.009265259 | -0.005887555 | 813454.7 | 0.9620568
[27 empty] | 5409.13 | 6196.69 | 0 | 39010.99 | 0.01264662 | -0.009269982 | -0.005893342 | 826702.9 | 0.9616541
[27 empty] | 5410.13 | 6197.6 | 0 | 39010.99 | 0.01265218 | -0.009274705 | -0.005897232 | 835893.7 | 0.9602995
[27 empty] | 5411.13 | 6195.77 | 0 | 38995.34 | 0.01265221 | -0.009277538 | -0.005902868 | 830620.9 | 0.963298
[27 empty] | 5412.13 | 6197.6 | 0 | 38995.34 | 0.01265419 | -0.009284151 | -0.005914112 | 815402.7 | 0.9598584
[27 empty] | 5413.13 | 6197.6 | 0 | 39010.99 | 0.01266767 | -0.009290764 | -0.005913858 | 792402 | 0.9613748
[27 empty] | 5414.13 | 6195.77 | 0 | 39010.99 | 0.01267336 | -0.009294542 | -0.005915719 | 793358 | 0.9669822
[27 empty] | 5415.13 | 6196.69 | 0 | 39042.29 | 0.01268098 | -0.00929643 | -0.005911877 | 816188.4 | 0.9713267
[27 empty] | 5416.13 | 6196.69 | 0 | 39010.99 | 0.01267904 | -0.009302098 | -0.00592516 | 804553.3 | 0.9716494
[27 empty] | 5417.13 | 6195.77 | 0 | 39042.29 | 0.01266932 | -0.009306821 | -0.005944325 | 804652.1 | 0.9738134
[27 empty] | 5418.13 | 6196.69 | 0 | 39026.64 | 0.01268657 | -0.009309656 | -0.005932744 | 796021.5 | 0.9681485
[27 empty] | 5419.13 | 6194.85 | 0 | 39026.64 | 0.01269625 | -0.009316267 | -0.005936283 | 823273.3 | 0.9744115
[27 empty] | 5420.13 | 6197.6 | 0 | 39042.29 | 0.01269807 | -0.00932099 | -0.005943914 | 810693.4 | 0.9761834
[27 empty] | 5421.13 | 6195.77 | 0 | 39073.65 | 0.01270753 | -0.009323825 | -0.005940123 | 809596.2 | 0.9769177
[27 empty] | 5422.13 | 6196.69 | 0 | 39058 | 0.01271155 | -0.009329491 | -0.005947436 | 817326.3 | 0.9754354
[27 empty] | 5423.13 | 6196.69 | 0 | 39058 | 0.01271127 | -0.009333271 | -0.005955274 | 843260 | 0.9748287
[27 empty] | 5424.13 | 6197.6 | 0 | 39042.29 | 0.0127113 | -0.009338939 | -0.00596658 | 826474.8 | 0.9726134
[27 empty] | 5425.13 | 6195.77 | 0 | 39058 | 0.01272847 | -0.00934555 | -0.005962633 | 841942.7 | 0.9773301
[27 empty] | 5426.13 | 6200.36 | 0 | 39073.65 | 0.01273243 | -0.009349331 | -0.005966235 | 848027.7 | 0.9748179
[27 empty] | 5427.13 | 6197.6 | 0 | 39073.65 | 0.0127401 | -0.009351218 | -0.005962333 | 849187.8 | 0.9731522
[27 empty] | 5428.13 | 6197.6 | 0 | 39058 | 0.01274382 | -0.009358777 | -0.005973732 | 850841.7 | 0.9750948
[27 empty] | 5429.13 | 6196.69 | 0 | 39058 | 0.01273584 | -0.009362554 | -0.005989264 | 850253.9 | 0.9780463
[27 empty] | 5430.12 | 6194.85 | 0 | 39089.3 | 0.01274549 | -0.009366332 | -0.005987174 | 855018 | 0.9737069
[27 empty] | 5431.12 | 6197.6 | 0 | 39104.94 | 0.01275897 | -0.009371058 | -0.005983145 | 853289.3 | 0.970937
[27 empty] | 5432.12 | 6196.69 | 0 | 39089.3 | 0.01276085 | -0.009377669 | -0.005994492 | 859956.3 | 0.969645
[27 empty] | 5433.12 | 6197.6 | 0 | 39089.3 | 0.01276269 | -0.009381449 | -0.006000209 | 858570.3 | 0.9736443
[27 empty] | 5434.12 | 6195.77 | 0 | 39089.3 | 0.01276269 | -0.009385227 | -0.006007764 | 868135.7 | 0.9777651
[27 empty] | 5435.12 | 6196.69 | 0 | 39120.59 | 0.01277031 | -0.00938995 | -0.006009593 | 878778.4 | 0.9782846
[27 empty] | 5436.12 | 6198.52 | 0 | 39089.3 | 0.01276638 | -0.009396563 | -0.006026748 | 878740 | 0.9717338
[27 empty] | 5437.12 | 6196.69 | 0 | 39089.3 | 0.01278775 | -0.009399399 | -0.006011048 | 881808.6 | 0.9735109
[27 empty] | 5438.12 | 6196.69 | 0 | 39089.3 | 0.0127916 | -0.009406009 | -0.006020419 | 878868.2 | 0.9735487
[27 empty] | 5439.12 | 6195.77 | 0 | 39104.94 | 0.01278558 | -0.00940979 | -0.006034004 | 883051.9 | 0.9783719
[27 empty] | 5440.12 | 6195.77 | 0 | 39151.95 | 0.01278364 | -0.009413568 | -0.006043493 | 883143.8 | 0.9825684
[27 empty] | 5441.12 | 6195.77 | 0 | 39104.94 | 0.01280079 | -0.009418291 | -0.00603579 | 896363.8 | 0.9808452
[27 empty] | 5442.12 | 6196.69 | 0 | 39120.59 | 0.01280274 | -0.009424904 | -0.006047063 | 896321.8 | 0.9764035
[27 empty] | 5443.12 | 6197.6 | 0 | 39136.3 | 0.01281641 | -0.009428685 | -0.00604096 | 902606.9 | 0.9833639
[27 empty] | 5444.12 | 6195.77 | 0 | 39167.6 | 0.01282172 | -0.009435295 | -0.006048869 | 911740.1 | 0.9820629
[27 empty] | 5445.12 | 6197.6 | 0 | 39120.59 | 0.0128255 | -0.009438131 | -0.006050762 | 918645.9 | 0.9839177
[27 empty] | 5446.12 | 6195.77 | 0 | 39167.6 | 0.01281789 | -0.009440963 | -0.006064032 | 934099.2 | 0.9845574
[27 empty] | 5447.12 | 6194.85 | 0 | 39167.6 | 0.01282343 | -0.009446634 | -0.006069841 | 957789.1 | 0.9817954
[27 empty] | 5448.12 | 6198.52 | 0 | 39183.25 | 0.01282709 | -0.009452302 | -0.006077518 | 968131.2 | 0.9782993
[27 empty] | 5449.12 | 6197.6 | 0 | 39151.95 | 0.01284268 | -0.00945797 | -0.006073256 | 977171.8 | 0.9759439
[27 empty] | 5450.12 | 6196.69 | 0 | 39183.25 | 0.01284645 | -0.009462693 | -0.006078935 | 976221.8 | 0.9780352
[27 empty] | 5451.12 | 6197.6 | 0 | 39183.25 | 0.01285228 | -0.009467416 | -0.006082548 | 971514.2 | 0.9800526
[27 empty] | 5452.12 | 6196.69 | 0 | 39167.6 | 0.01285218 | -0.009472142 | -0.006092108 | 983596.4 | 0.9813125
[27 empty] | 5453.12 | 6195.77 | 0 | 39167.6 | 0.01285003 | -0.00947781 | -0.006105588 | 985606.2 | 0.9763593
[27 empty] | 5454.12 | 6196.69 | 0 | 39167.6 | 0.01285047 | -0.009483478 | -0.006116487 | 979060.1 | 0.975992
[27 empty] | 5455.12 | 6198.52 | 0 | 39214.6 | 0.01287314 | -0.009485366 | -0.006097596 | 994409.5 | 0.980443
[27 empty] | 5456.12 | 6197.6 | 0 | 39183.25 | 0.01288887 | -0.009492924 | -0.006096977 | 1000686.5 | 0.9790784
[27 empty] | 5457.12 | 6196.69 | 0 | 39198.9 | 0.01288255 | -0.009496705 | -0.006110861 | 1014945.4 | 0.9828361
[27 empty] | 5458.12 | 6196.69 | 0 | 39198.9 | 0.01286733 | -0.009501428 | -0.006135523 | 1019751.5 | 0.9824649
[27 empty] | 5459.12 | 6195.77 | 0 | 39214.6 | 0.01287685 | -0.009505208 | -0.00613357 | 1022630.5 | 0.9843924
[27 empty] | 5460.12 | 6196.69 | 0 | 39214.6 | 0.0128902 | -0.009508986 | -0.006127777 | 1021081.9 | 0.9863471
[27 empty] | 5461.11 | 6197.6 | 0 | 39214.6 | 0.01290942 | -0.009514654 | -0.006119886 | 1018663.7 | 0.9857214
[27 empty] | 5462.11 | 6197.6 | 0 | 39230.25 | 0.0129037 | -0.009522213 | -0.006140727 | 1020211.2 | 0.9930464
[27 empty] | 5463.11 | 6196.69 | 0 | 39230.25 | 0.01291525 | -0.009525048 | -0.006134848 | 1002225.3 | 0.9908133
[27 empty] | 5464.11 | 6196.69 | 0 | 39230.25 | 0.01290142 | -0.009528826 | -0.006156236 | 965372.4 | 0.9890638
[27 empty] | 5465.11 | 6197.6 | 0 | 39230.25 | 0.0129054 | -0.009533552 | -0.006161699 | 967338.4 | 0.9946406
[27 empty] | 5466.11 | 6196.69 | 0 | 39245.9 | 0.01291891 | -0.00953922 | -0.006159532 | 993418.4 | 0.9981437
[27 empty] | 5467.11 | 6195.77 | 0 | 39261.55 | 0.01293622 | -0.009543943 | -0.006151671 | 980417.4 | 0.9969714
[27 empty] | 5468.11 | 6197.6 | 0 | 39230.25 | 0.01293429 | -0.009548669 | -0.006163045 | 962550.7 | 0.9985467
[27 empty] | 5469.11 | 6197.6 | 0 | 39277.2 | 0.01294375 | -0.009556227 | -0.006168707 | 954128.4 | 0.9969013
[27 empty] | 5470.11 | 6196.69 | 0 | 39277.2 | 0.01293605 | -0.009558117 | -0.006180187 | 963621 | 0.9973761
[27 empty] | 5471.11 | 6196.69 | 0 | 39292.85 | 0.01294941 | -0.009565676 | -0.006181939 | 948427.5 | 0.9967901
[27 empty] | 5472.11 | 6196.69 | 0 | 39292.85 | 0.0129531 | -0.009568508 | -0.006183916 | 950443.6 | 0.9962416
[27 empty] | 5473.11 | 6198.52 | 0 | 39292.85 | 0.01296292 | -0.009575124 | -0.006187327 | 947869.5 | 0.9959171
[27 empty] | 5474.11 | 6195.77 | 0 | 39292.85 | 0.01296661 | -0.009577012 | -0.006187413 | 967685.8 | 1.000454
[27 empty] | 5475.11 | 6196.69 | 0 | 39292.85 | 0.01297217 | -0.009585515 | -0.006198864 | 963990.7 | 1.00027
[27 empty] | 5476.11 | 6196.69 | 0 | 39277.2 | 0.01296422 | -0.009588351 | -0.006212482 | 961371.1 | 1.004637
[27 empty] | 5477.11 | 6195.77 | 0 | 39308.56 | 0.01297029 | -0.009593076 | -0.006215861 | 965848.6 | 1.007582
[27 empty] | 5478.11 | 6198.52 | 0 | 39308.56 | 0.01298519 | -0.00959969 | -0.006214194 | 953560.8 | 1.004629
[27 empty] | 5479.11 | 6197.6 | 0 | 39308.56 | 0.01298535 | -0.009606303 | -0.006227259 | 946914.3 | 1.004658
[27 empty] | 5480.11 | 6196.69 | 0 | 39355.5 | 0.01299109 | -0.009611029 | -0.006230967 | 930323.2 | 1.009242
[27 empty] | 5481.11 | 6196.69 | 0 | 39324.21 | 0.01300067 | -0.009613861 | -0.006227052 | 942040.5 | 1.006752
[27 empty] | 5482.11 | 6193.93 | 0 | 39324.21 | 0.01298317 | -0.009618587 | -0.006254001 | 931421.6 | 0.9998361
[27 empty] | 5483.11 | 6195.77 | 0 | 39339.86 | 0.01300435 | -0.009624255 | -0.006244157 | 920437.6 | 0.9982538
[27 empty] | 5484.11 | 6197.6 | 0 | 39339.86 | 0.0130065 | -0.009629923 | -0.006253349 | 920170.4 | 1.006465
[27 empty] | 5485.11 | 6197.6 | 0 | 39339.86 | 0.01301604 | -0.009635594 | -0.006255147 | 910823.8 | 1.008159
[27 empty] | 5486.11 | 6195.77 | 0 | 39324.21 | 0.01302543 | -0.00964221 | -0.006258989 | 902162.5 | 1.005927
[27 empty] | 5487.11 | 6195.77 | 0 | 39355.5 | 0.01302339 | -0.009645988 | -0.006268586 | 880169.3 | 1.001228
[27 empty] | 5488.11 | 6194.85 | 0 | 39339.86 | 0.01302909 | -0.009649768 | -0.006270446 | 882294.6 | 1.00642
[27 empty] | 5489.11 | 6195.77 | 0 | 39308.56 | 0.01303514 | -0.009654494 | -0.006273844 | 864729.3 | 1.001035
[27 empty] | 5490.11 | 6198.52 | 0 | 39371.15 | 0.01303302 | -0.009659217 | -0.006285415 | 856014.9 | 1.002672
[27 empty] | 5491.1 | 6195.77 | 0 | 39386.86 | 0.01305208 | -0.009666775 | -0.006281472 | 835826.9 | 1.003153
[27 empty] | 5492.1 | 6197.6 | 0 | 39371.15 | 0.01305211 | -0.009669611 | -0.006287113 | 823846.2 | 1.008182
[27 empty] | 5493.1 | 6196.69 | 0 | 39355.5 | 0.01305952 | -0.009678114 | -0.006296713 | 831581.1 | 1.008651
[27 empty] | 5494.1 | 6194.85 | 0 | 39371.15 | 0.01305962 | -0.00968095 | -0.006302276 | 821572.7 | 1.009272
[27 empty] | 5495.1 | 6196.69 | 0 | 39386.86 | 0.01306144 | -0.009686621 | -0.006311802 | 826238.4 | 1.009266
[27 empty] | 5496.1 | 6195.77 | 0 | 39386.86 | 0.01306716 | -0.009691344 | -0.006315531 | 818985.3 | 1.006608
[27 empty] | 5497.1 | 6197.6 | 0 | 39386.86 | 0.01308267 | -0.009697014 | -0.006311357 | 812004.1 | 1.00058
[27 empty] | 5498.1 | 6194.85 | 0 | 39386.86 | 0.01308834 | -0.009702682 | -0.006317022 | 811376.1 | 1.003055
[27 empty] | 5499.1 | 6198.52 | 0 | 39418.16 | 0.01308614 | -0.009708353 | -0.006330567 | 801001.5 | 0.9984548
[27 empty] | 5500.1 | 6196.69 | 0 | 39418.16 | 0.01308999 | -0.009712134 | -0.006334278 | 790776.2 | 0.9967024
[27 empty] | 5501.1 | 6195.77 | 0 | 39386.86 | 0.01308419 | -0.009716857 | -0.00634952 | 768505.5 | 0.99435
[27 empty] | 5502.1 | 6196.69 | 0 | 39418.16 | 0.01309382 | -0.009724418 | -0.006355019 | 771760.7 | 0.9932011
[27 empty] | 5503.1 | 6195.77 | 0 | 39418.16 | 0.01311473 | -0.009728196 | -0.006341665 | 762140.1 | 0.9905738
[27 empty] | 5504.1 | 6196.69 | 0 | 39433.81 | 0.01312069 | -0.009731976 | -0.006343261 | 755967.4 | 0.9871114
[27 empty] | 5505.1 | 6196.69 | 0 | 39418.16 | 0.01312457 | -0.009738592 | -0.006352613 | 744309.9 | 0.9908105
[27 empty] | 5506.1 | 6197.6 | 0 | 39449.51 | 0.01312237 | -0.00974237 | -0.006362373 | 755930.1 | 0.9924251
[27 empty] | 5507.1 | 6195.77 | 0 | 39449.51 | 0.01312991 | -0.009747096 | -0.006364285 | 749010.7 | 0.9910124
[27 empty] | 5508.1 | 6195.77 | 0 | 39433.81 | 0.01313206 | -0.009752766 | -0.006373476 | 744069.4 | 0.9976683
[27 empty] | 5509.1 | 6198.52 | 0 | 39449.51 | 0.01313758 | -0.009758435 | -0.006379286 | 744276.3 | 0.9962196
[27 empty] | 5510.1 | 6197.6 | 0 | 39433.81 | 0.0131493 | -0.009762215 | -0.006375129 | 751910.1 | 0.999385
[27 empty] | 5511.1 | 6197.6 | 0 | 39449.51 | 0.0131528 | -0.009766941 | -0.006381082 | 748842 | 1.001934
[27 empty] | 5512.1 | 6194.85 | 0 | 39433.81 | 0.01315267 | -0.009773554 | -0.006394441 | 740353.4 | 1.00355
[27 empty] | 5513.1 | 6198.52 | 0 | 39465.16 | 0.01314694 | -0.009779225 | -0.006411513 | 744331.1 | 1.006833
[27 empty] | 5514.1 | 6194.85 | 0 | 39449.51 | 0.01316831 | -0.009784896 | -0.006401477 | 736321.7 | 1.008732
[27 empty] | 5515.1 | 6196.69 | 0 | 39465.16 | 0.01317598 | -0.009790566 | -0.006405148 | 707067.2 | 1.00726
[27 empty] | 5516.1 | 6194.85 | 0 | 39449.51 | 0.01318171 | -0.009792457 | -0.006403204 | 710310.2 | 1.014752
[27 empty] | 5517.1 | 6197.6 | 0 | 39449.51 | 0.01316988 | -0.00979907 | -0.006428258 | 713899.1 | 1.017725
[27 empty] | 5518.1 | 6194.85 | 0 | 39496.46 | 0.01317178 | -0.009803795 | -0.006435815 | 703279.4 | 1.023074
[27 empty] | 5519.1 | 6197.6 | 0 | 39496.46 | 0.01318316 | -0.009809466 | -0.006435768 | 699874.2 | 1.027228
[27 empty] | 5520.1 | 6196.69 | 0 | 39496.46 | 0.013189 | -0.00981608 | -0.006443162 | 696740.1 | 1.024288
[27 empty] | 5521.1 | 6197.6 | 0 | 39480.81 | 0.01320825 | -0.009820805 | -0.006433356 | 691481 | 1.024936
[27 empty] | 5522.1 | 6197.6 | 0 | 39480.81 | 0.01321393 | -0.009824586 | -0.006435246 | 687170.7 | 1.030993
[27 empty] | 5523.09 | 6195.77 | 0 | 39480.81 | 0.0131967 | -0.009827421 | -0.006458138 | 683274.3 | 1.03118
[27 empty] | 5524.09 | 6196.69 | 0 | 39480.81 | 0.01321393 | -0.009831202 | -0.006448478 | 669602.1 | 1.032189
[27 empty] | 5525.09 | 6195.77 | 0 | 39480.81 | 0.01321178 | -0.009837818 | -0.006463853 | 683190.8 | 1.03653
[27 empty] | 5526.09 | 6195.77 | 0 | 39465.16 | 0.01322149 | -0.009843486 | -0.006465477 | 692212.9 | 1.036577
[27 empty] | 5527.09 | 6196.69 | 0 | 39543.47 | 0.01323472 | -0.009849156 | -0.006463596 | 682928.8 | 1.040381
[27 empty] | 5528.09 | 6194.85 | 0 | 39496.46 | 0.01324251 | -0.009854827 | -0.006467148 | 704505 | 1.051028
[27 empty] | 5529.09 | 6196.69 | 0 | 39512.11 | 0.01324077 | -0.009858608 | -0.006476445 | 702406.3 | 1.051765
[27 empty] | 5530.09 | 6196.69 | 0 | 39496.46 | 0.01323651 | -0.009865224 | -0.006493935 | 709192.2 | 1.048557
[27 empty] | 5531.09 | 6194.85 | 0 | 39512.11 | 0.01324416 | -0.009869004 | -0.006493849 | 711840.8 | 1.044493
[27 empty] | 5532.09 | 6197.6 | 0 | 39512.11 | 0.01324999 | -0.009874672 | -0.006499352 | 717147.8 | 1.03779
[27 empty] | 5533.09 | 6196.69 | 0 | 39512.11 | 0.01326152 | -0.009880343 | -0.006499167 | 736367.2 | 1.033615
[27 empty] | 5534.09 | 6197.6 | 0 | 39527.82 | 0.01326732 | -0.009885069 | -0.006502815 | 746880.9 | 1.034107
[27 empty] | 5535.09 | 6196.69 | 0 | 39543.47 | 0.01326344 | -0.009887904 | -0.006512366 | 759404.1 | 1.041794
[27 empty] | 5536.09 | 6197.6 | 0 | 39527.82 | 0.01326518 | -0.00989263 | -0.006520081 | 752014 | 1.036746
[27 empty] | 5537.09 | 6196.69 | 0 | 39543.47 | 0.01327084 | -0.009899246 | -0.006527648 | 748705.8 | 1.031233
[27 empty] | 5538.09 | 6197.6 | 0 | 39543.47 | 0.0132767 | -0.009903026 | -0.006529354 | 743629.5 | 1.027785
[27 empty] | 5539.09 | 6195.77 | 0 | 39543.47 | 0.01328438 | -0.009909642 | -0.006534908 | 755773.8 | 1.032728
[27 empty] | 5540.09 | 6197.6 | 0 | 39543.47 | 0.01329588 | -0.009915313 | -0.006534746 | 745988.2 | 1.033247
[27 empty] | 5541.09 | 6196.69 | 0 | 39543.47 | 0.01328806 | -0.009920038 | -0.006552012 | 752995.2 | 1.032148
[27 empty] | 5542.09 | 6195.77 | 0 | 39543.47 | 0.01328975 | -0.009924764 | -0.006559781 | 743195.1 | 1.030554
[27 empty] | 5543.09 | 6196.69 | 0 | 39527.82 | 0.01329192 | -0.009930435 | -0.006568949 | 747966.8 | 1.036238
[27 empty] | 5544.09 | 6197.6 | 0 | 39574.77 | 0.01330138 | -0.009936103 | -0.006570829 | 761915.7 | 1.036997
[27 empty] | 5545.09 | 6195.77 | 0 | 39574.77 | 0.01332259 | -0.009939884 | -0.006557181 | 770230 | 1.034453
[27 empty] | 5546.09 | 6195.77 | 0 | 39559.12 | 0.0133263 | -0.009946499 | -0.006566694 | 788063.6 | 1.039014
[27 empty] | 5547.09 | 6196.69 | 0 | 39559.12 | 0.01331877 | -0.009951225 | -0.006583684 | 788444.8 | 1.036043
[27 empty] | 5548.09 | 6196.69 | 0 | 39574.77 | 0.01332427 | -0.009955006 | -0.006585742 | 777585.5 | 1.032286
[27 empty] | 5549.09 | 6196.69 | 0 | 39559.12 | 0.01332644 | -0.009959731 | -0.006593019 | 793494.7 | 1.038247
[27 empty] | 5550.09 | 6196.69 | 0 | 39590.42 | 0.01333365 | -0.009966347 | -0.006599048 | 805062 | 1.031576
[27 empty] | 5551.09 | 6197.6 | 0 | 39590.42 | 0.01334517 | -0.009969183 | -0.006593192 | 801357.4 | 1.032475
[27 empty] | 5552.09 | 6198.52 | 0 | 39590.42 | 0.01335698 | -0.009976744 | -0.00659651 | 785875.7 | 1.031818
[27 empty] | 5553.09 | 6195.77 | 0 | 39621.77 | 0.01334495 | -0.009980524 | -0.006616096 | 808313 | 1.031392
[27 empty] | 5554.08 | 6194.85 | 0 | 39590.42 | 0.01335084 | -0.00998525 | -0.006619655 | 803476.2 | 1.026207
[27 empty] | 5555.08 | 6195.77 | 0 | 39606.12 | 0.01336264 | -0.009991868 | -0.006621095 | 805981.2 | 1.024801
[27 empty] | 5556.08 | 6194.85 | 0 | 39621.77 | 0.01337186 | -0.009997539 | -0.006623222 | 794302.2 | 1.021893
[27 empty] | 5557.08 | 6195.77 | 0 | 39606.12 | 0.01338556 | -0.01000132 | -0.006617082 | 794473.2 | 1.018192
[27 empty] | 5558.08 | 6196.69 | 0 | 39637.42 | 0.01338365 | -0.01000605 | -0.006628437 | 802762.7 | 1.021639
[27 empty] | 5559.08 | 6196.69 | 0 | 39637.42 | 0.01338335 | -0.01001172 | -0.006640078 | 804675 | 1.020919
[27 empty] | 5560.08 | 6194.85 | 0 | 39621.77 | 0.01336985 | -0.0100155 | -0.006661142 | 801378.8 | 1.018915
[27 empty] | 5561.08 | 6197.6 | 0 | 39621.77 | 0.01339505 | -0.01002117 | -0.006647286 | 811890.5 | 1.020787
[27 empty] | 5562.08 | 6197.6 | 0 | 39621.77 | 0.01340058 | -0.01002495 | -0.006649314 | 808036.9 | 1.017866
[27 empty] | 5563.08 | 6197.6 | 0 | 39637.42 | 0.01340639 | -0.01002873 | -0.006651072 | 799742.3 | 1.014877
[27 empty] | 5564.08 | 6196.69 | 0 | 39637.42 | 0.01340839 | -0.01003534 | -0.006662298 | 816300.9 | 1.019698
[27 empty] | 5565.08 | 6196.69 | 0 | 39621.77 | 0.01340614 | -0.01004102 | -0.006675892 | 813596.3 | 1.022062
[27 empty] | 5566.08 | 6196.69 | 0 | 39653.07 | 0.01341177 | -0.01004574 | -0.006679708 | 796382.4 | 1.020443
[27 empty] | 5567.08 | 6196.69 | 0 | 39637.42 | 0.01341395 | -0.01005141 | -0.006688876 | 795632.8 | 1.026709
[27 empty] | 5568.08 | 6195.77 | 0 | 39668.72 | 0.0134214 | -0.01005614 | -0.006690871 | 795878 | 1.028727
[27 empty] | 5569.08 | 6196.69 | 0 | 39653.07 | 0.0134408 | -0.01006276 | -0.006684713 | 799898.8 | 1.033127
[27 empty] | 5570.08 | 6196.69 | 0 | 39653.07 | 0.01344435 | -0.01006559 | -0.006686833 | 801416.2 | 1.038334
[27 empty] | 5571.08 | 6195.77 | 0 | 39668.72 | 0.01343494 | -0.01006937 | -0.006703807 | 799389.7 | 1.034697
[27 empty] | 5572.08 | 6198.52 | 0 | 39668.72 | 0.01344245 | -0.01007599 | -0.006709523 | 797036.1 | 1.035311
[27 empty] | 5573.08 | 6195.77 | 0 | 39653.07 | 0.01344834 | -0.0100826 | -0.006716869 | 809003.6 | 1.042502
[27 empty] | 5574.08 | 6196.69 | 0 | 39700.07 | 0.01345224 | -0.01008733 | -0.006722427 | 819430.3 | 1.041327
[27 empty] | 5575.08 | 6195.77 | 0 | 39715.72 | 0.01346728 | -0.01009111 | -0.00671494 | 815305.1 | 1.04749
[27 empty] | 5576.08 | 6196.69 | 0 | 39684.43 | 0.01346734 | -0.01009773 | -0.006728112 | 827623.3 | 1.052271
[27 empty] | 5577.08 | 6196.69 | 0 | 39684.43 | 0.01346903 | -0.01010056 | -0.0067321 | 834385.4 | 1.054777
[27 empty] | 5578.08 | 6198.52 | 0 | 39700.07 | 0.013469 | -0.01010907 | -0.006749142 | 815215.4 | 1.055176
[27 empty] | 5579.08 | 6196.69 | 0 | 39700.07 | 0.01348055 | -0.01011285 | -0.006745153 | 832123.3 | 1.059758
[27 empty] | 5580.08 | 6196.69 | 0 | 39700.07 | 0.01348039 | -0.01011663 | -0.006752881 | 834633 | 1.060111
[27 empty] | 5581.08 | 6196.69 | 0 | 39700.07 | 0.0135016 | -0.01012514 | -0.006748683 | 841704.4 | 1.063477
[27 empty] | 5582.08 | 6196.69 | 0 | 39715.72 | 0.01350371 | -0.01012892 | -0.00675413 | 851298.9 | 1.066411
[27 empty] | 5583.08 | 6195.77 | 0 | 39731.37 | 0.0134937 | -0.01013459 | -0.006775484 | 838529.6 | 1.063218
[27 empty] | 5584.08 | 6196.69 | 0 | 39731.37 | 0.01349953 | -0.01013743 | -0.006775322 | 837693 | 1.062665
[27 empty] | 5585.08 | 6197.6 | 0 | 39715.72 | 0.0135074 | -0.01014404 | -0.006780691 | 858650.6 | 1.066636
[27 empty] | 5586.07 | 6198.52 | 0 | 39731.37 | 0.01351304 | -0.01015255 | -0.006792061 | 865451.8 | 1.073863
[27 empty] | 5587.07 | 6197.6 | 0 | 39731.37 | 0.01353028 | -0.01015728 | -0.006784268 | 864620.2 | 1.076374
[27 empty] | 5588.07 | 6196.69 | 0 | 39715.72 | 0.01353615 | -0.010162 | -0.006787862 | 866183.4 | 1.077544
[27 empty] | 5589.07 | 6196.69 | 0 | 39762.73 | 0.01352239 | -0.01016768 | -0.006812964 | 878076.9 | 1.079052
[27 empty] | 5590.07 | 6193.93 | 0 | 39731.37 | 0.01353028 | -0.01017146 | -0.006812627 | 869840.1 | 1.078892
[27 empty] | 5591.07 | 6196.69 | 0 | 39715.72 | 0.01353967 | -0.01017807 | -0.006816474 | 857170.6 | 1.086773
[27 empty] | 5592.07 | 6195.77 | 0 | 39747.02 | 0.01354162 | -0.01018564 | -0.00682965 | 848608 | 1.086214
[27 empty] | 5593.07 | 6197.6 | 0 | 39762.73 | 0.01355683 | -0.01018847 | -0.006820112 | 823454.2 | 1.088436
[27 empty] | 5594.07 | 6195.77 | 0 | 39794.03 | 0.0135626 | -0.01019509 | -0.00682757 | 819203.7 | 1.091578
[27 empty] | 5595.07 | 6195.77 | 0 | 39747.02 | 0.01356069 | -0.01019887 | -0.006837053 | 799096.4 | 1.087934
[27 empty] | 5596.07 | 6195.77 | 0 | 39762.73 | 0.0135682 | -0.01020549 | -0.006842776 | 790973.5 | 1.084534
[27 empty] | 5597.07 | 6195.77 | 0 | 39778.38 | 0.01356646 | -0.01021116 | -0.006855859 | 786408.2 | 1.091761
[27 empty] | 5598.07 | 6194.85 | 0 | 39809.68 | 0.01356825 | -0.01021588 | -0.006863525 | 767752.2 | 1.086037
[27 empty] | 5599.07 | 6196.69 | 0 | 39809.68 | 0.01358945 | -0.01022156 | -0.006853656 | 753416.5 | 1.090689
[27 empty] | 5600.07 | 6197.6 | 0 | 39794.03 | 0.01358365 | -0.01022817 | -0.006872697 | 758925.9 | 1.096667
[27 empty] | 5601.07 | 6196.69 | 0 | 39809.68 | 0.01359116 | -0.01023385 | -0.006876529 | 770435.3 | 1.095723
[27 empty] | 5602.07 | 6196.69 | 0 | 39809.68 | 0.01359287 | -0.01024046 | -0.006888055 | 740394.6 | 1.09928
[27 empty] | 5603.07 | 6196.69 | 0 | 39762.73 | 0.0135951 | -0.0102433 | -0.006891498 | 724859.1 | 1.09784
[27 empty] | 5604.07 | 6195.77 | 0 | 39809.68 | 0.01360852 | -0.01024991 | -0.006891309 | 706577.2 | 1.098898
[27 empty] | 5605.07 | 6197.6 | 0 | 39825.33 | 0.01362002 | -0.01025464 | -0.006889268 | 693540.9 | 1.099408
[27 empty] | 5606.07 | 6195.77 | 0 | 39825.33 | 0.01361402 | -0.01026031 | -0.006906604 | 693823.4 | 1.104011
[27 empty] | 5607.07 | 6196.69 | 0 | 39825.33 | 0.01361603 | -0.01026599 | -0.006915945 | 667885.1 | 1.104243
[27 empty] | 5608.07 | 6197.6 | 0 | 39809.68 | 0.01362558 | -0.0102726 | -0.006919626 | 656596.3 | 1.099747
[27 empty] | 5609.07 | 6198.52 | 0 | 39809.68 | 0.01363141 | -0.01027922 | -0.00692703 | 634567.8 | 1.09677
[27 empty] | 5610.07 | 6196.69 | 0 | 39856.68 | 0.01363119 | -0.01028395 | -0.006936709 | 635002.5 | 1.095559
[27 empty] | 5611.07 | 6197.6 | 0 | 39841.03 | 0.01364858 | -0.01028867 | -0.00692877 | 610439.4 | 1.094307
[27 empty] | 5612.07 | 6197.6 | 0 | 39841.03 | 0.0136409 | -0.0102934 | -0.006945904 | 612793.5 | 1.095581
[27 empty] | 5613.07 | 6196.69 | 0 | 39856.68 | 0.0136467 | -0.01029907 | -0.006951442 | 604454.3 | 1.094801
[27 empty] | 5614.07 | 6195.77 | 0 | 39872.33 | 0.01364838 | -0.01030475 | -0.006961113 | 592351.3 | 1.092299
[27 empty] | 5615.07 | 6196.69 | 0 | 39841.03 | 0.01366195 | -0.01031136 | -0.006960776 | 594145.9 | 1.097721
[27 empty] | 5616.06 | 6196.69 | 0 | 39841.03 | 0.0136581 | -0.01031703 | -0.006975973 | 572588.7 | 1.092187
[27 empty] | 5617.06 | 6196.69 | 0 | 39841.03 | 0.01367749 | -0.01032082 | -0.006964145 | 558961.7 | 1.093474
[27 empty] | 5618.06 | 6196.69 | 0 | 39825.33 | 0.0136812 | -0.01032649 | -0.006971773 | 541560 | 1.096058
[27 empty] | 5619.06 | 6196.69 | 0 | 39841.03 | 0.01368101 | -0.01033121 | -0.006981416 | 527868.9 | 1.093988
[27 empty] | 5620.06 | 6194.85 | 0 | 39841.03 | 0.01368671 | -0.01033689 | -0.006987068 | 524645 | 1.090207
[27 empty] | 5621.06 | 6197.6 | 0 | 39872.33 | 0.01369034 | -0.01034256 | -0.00699478 | 506394.5 | 1.089002
[27 empty] | 5622.06 | 6197.6 | 0 | 39856.68 | 0.01368852 | -0.01035107 | -0.007013613 | 490098.9 | 1.082789
[27 empty] | 5623.06 | 6195.77 | 0 | 39856.68 | 0.01371559 | -0.01035485 | -0.006994108 | 481919.6 | 1.085736
[27 empty] | 5624.06 | 6194.85 | 0 | 39872.33 | 0.01370186 | -0.01036052 | -0.007019179 | 495092.6 | 1.092058
[27 empty] | 5625.06 | 6196.69 | 0 | 39872.33 | 0.01370385 | -0.01036525 | -0.007026647 | 507681.3 | 1.08714
[27 empty] | 5626.06 | 6196.69 | 0 | 39887.98 | 0.01371138 | -0.01037092 | -0.007030462 | 519201.6 | 1.086408
[27 empty] | 5627.06 | 6197.6 | 0 | 39825.33 | 0.01371348 | -0.01037754 | -0.007041598 | 520554.5 | 1.085289
[27 empty] | 5628.06 | 6195.77 | 0 | 39872.33 | 0.01372877 | -0.01038226 | -0.007035761 | 519310.1 | 1.084985
[27 empty] | 5629.06 | 6196.69 | 0 | 39856.68 | 0.01373647 | -0.01038699 | -0.007037511 | 496562 | 1.089491
[27 empty] | 5630.06 | 6195.77 | 0 | 39872.33 | 0.01373476 | -0.01039267 | -0.00705057 | 498754.1 | 1.091276
[27 empty] | 5631.06 | 6196.69 | 0 | 39903.63 | 0.01373639 | -0.01039928 | -0.007062178 | 503529.2 | 1.088917
[27 empty] | 5632.06 | 6194.85 | 0 | 39856.68 | 0.01373631 | -0.01040496 | -0.007073598 | 508175.3 | 1.09082
[27 empty] | 5633.06 | 6195.77 | 0 | 39887.98 | 0.01375193 | -0.01041063 | -0.007069327 | 525179.5 | 1.093636
[27 empty] | 5634.06 | 6196.69 | 0 | 39856.68 | 0.01376737 | -0.01041535 | -0.007063342 | 513114.3 | 1.086728
[27 empty] | 5635.06 | 6197.6 | 0 | 39903.63 | 0.01376698 | -0.01042103 | -0.007075077 | 502972.1 | 1.088022
[27 empty] | 5636.06 | 6196.69 | 0 | 39872.33 | 0.01376902 | -0.01042481 | -0.007080596 | 513153.1 | 1.090613
[27 empty] | 5637.06 | 6195.77 | 0 | 39919.34 | 0.01377078 | -0.01042954 | -0.007088297 | 510638.3 | 1.087
[27 empty] | 5638.06 | 6199.44 | 0 | 39903.63 | 0.01376698 | -0.01043521 | -0.007103436 | 517062.2 | 1.090125
[27 empty] | 5639.06 | 6197.6 | 0 | 39919.34 | 0.01377479 | -0.01044183 | -0.007108865 | 527557.5 | 1.092157
[27 empty] | 5640.06 | 6196.69 | 0 | 39903.63 | 0.01378434 | -0.01044939 | -0.007114441 | 550700.6 | 1.091548
[27 empty] | 5641.06 | 6197.6 | 0 | 39903.63 | 0.01380387 | -0.01045317 | -0.007102475 | 563744.2 | 1.093778
[27 empty] | 5642.06 | 6196.69 | 0 | 39934.99 | 0.01379182 | -0.01045695 | -0.007122089 | 560463.3 | 1.096209
[27 empty] | 5643.06 | 6195.77 | 0 | 39903.63 | 0.01380142 | -0.01046452 | -0.007127612 | 553243.7 | 1.095483
[27 empty] | 5644.06 | 6195.77 | 0 | 39903.63 | 0.01380327 | -0.01047019 | -0.007137115 | 525790.1 | 1.088197
[27 empty] | 5645.06 | 6196.69 | 0 | 39903.63 | 0.01381108 | -0.01047492 | -0.007138751 | 528639.5 | 1.088217
[27 empty] | 5646.06 | 6196.69 | 0 | 39919.34 | 0.01381675 | -0.01048153 | -0.007146323 | 519372.5 | 1.083723
[27 empty] | 5647.06 | 6195.77 | 0 | 39919.34 | 0.01383026 | -0.01048721 | -0.00714416 | 516678.1 | 1.081866
[27 empty] | 5648.05 | 6196.69 | 0 | 39919.34 | 0.01382428 | -0.01049288 | -0.007161473 | 522066 | 1.088062
[27 empty] | 5649.05 | 6196.69 | 0 | 39934.99 | 0.01382241 | -0.01049572 | -0.007169023 | 505220.4 | 1.081595
[27 empty] | 5650.05 | 6197.6 | 0 | 39950.63 | 0.01383407 | -0.01050044 | -0.007166815 | 511819.1 | 1.083634
[27 empty] | 5651.05 | 6194.85 | 0 | 39966.28 | 0.01384524 | -0.0105099 | -0.007174554 | 525834.5 | 1.091851
[27 empty] | 5652.05 | 6197.6 | 0 | 39934.99 | 0.01384731 | -0.01051368 | -0.00718005 | 515505.9 | 1.087239
[27 empty] | 5653.05 | 6195.77 | 0 | 39934.99 | 0.01385699 | -0.01052124 | -0.007185494 | 487443.9 | 1.093602
[27 empty] | 5654.05 | 6196.69 | 0 | 39934.99 | 0.01385116 | -0.01052503 | -0.007198893 | 491203.9 | 1.095314
[27 empty] | 5655.05 | 6195.77 | 0 | 39950.63 | 0.01385311 | -0.01052975 | -0.007206392 | 474699.7 | 1.087701
[27 empty] | 5656.05 | 6198.52 | 0 | 39950.63 | 0.01386079 | -0.01053637 | -0.007211957 | 460328.1 | 1.090071
[27 empty] | 5657.05 | 6194.85 | 0 | 39950.63 | 0.01386833 | -0.01054299 | -0.00721765 | 463752.7 | 1.090425
[27 empty] | 5658.05 | 6197.6 | 0 | 39981.93 | 0.0138741 | -0.01054772 | -0.007221333 | 458227.3 | 1.092198
[27 empty] | 5659.05 | 6195.77 | 0 | 39950.63 | 0.01389339 | -0.01055245 | -0.007211503 | 449696.9 | 1.092704
[27 empty] | 5660.05 | 6196.69 | 0 | 39950.63 | 0.01388186 | -0.01055623 | -0.007230591 | 432190.7 | 1.088645
[27 empty] | 5661.05 | 6196.69 | 0 | 39950.63 | 0.01388924 | -0.0105619 | -0.007234561 | 423985.3 | 1.08395
[27 empty] | 5662.05 | 6194.85 | 0 | 39950.63 | 0.01389507 | -0.01056852 | -0.007241965 | 409480.6 | 1.082499
[27 empty] | 5663.05 | 6198.52 | 0 | 39966.28 | 0.01389705 | -0.01057325 | -0.007249446 | 406706.2 | 1.081862
[27 empty] | 5664.05 | 6196.69 | 0 | 39966.28 | 0.01390657 | -0.01058176 | -0.007256942 | 424303.4 | 1.08261
[27 empty] | 5665.05 | 6196.69 | 0 | 39981.93 | 0.01391809 | -0.01058459 | -0.007251097 | 425965.6 | 1.086054
[27 empty] | 5666.05 | 6198.52 | 0 | 39997.64 | 0.01391006 | -0.01059026 | -0.007270468 | 425300.4 | 1.089357
[27 empty] | 5667.05 | 6196.69 | 0 | 39966.28 | 0.01392379 | -0.01059499 | -0.007266194 | 420778.4 | 1.0873
[27 empty] | 5668.05 | 6196.69 | 0 | 39966.28 | 0.01392165 | -0.0106035 | -0.007285356 | 423102.6 | 1.090168
[27 empty] | 5669.05 | 6195.77 | 0 | 39950.63 | 0.01393904 | -0.01060728 | -0.007275533 | 416170.4 | 1.092298
[27 empty] | 5670.05 | 6196.69 | 0 | 39997.64 | 0.01393512 | -0.0106139 | -0.007292686 | 406302 | 1.092529
[27 empty] | 5671.05 | 6195.77 | 0 | 39981.93 | 0.01394866 | -0.01061958 | -0.007290493 | 387875.8 | 1.093144
[27 empty] | 5672.05 | 6195.77 | 0 | 39966.28 | 0.01394869 | -0.01062336 | -0.007298025 | 388310.8 | 1.093711
[27 empty] | 5673.05 | 6196.69 | 0 | 39997.64 | 0.01394847 | -0.01062998 | -0.007311483 | 378908 | 1.090712
[27 empty] | 5674.05 | 6196.69 | 0 | 39966.28 | 0.01395807 | -0.0106366 | -0.007315121 | 361153.5 | 1.08997
[27 empty] | 5675.05 | 6195.77 | 0 | 39997.64 | 0.01396186 | -0.01064132 | -0.007320782 | 363861.9 | 1.092738
[27 empty] | 5676.05 | 6196.69 | 0 | 40013.29 | 0.01395614 | -0.010647 | -0.007337853 | 370871.9 | 1.091761
[27 empty] | 5677.05 | 6195.77 | 0 | 39966.28 | 0.01398712 | -0.01065551 | -0.007323894 | 380702.1 | 1.086132
[27 empty] | 5678.05 | 6196.69 | 0 | 39981.93 | 0.01397526 | -0.01066024 | -0.007345207 | 362934.1 | 1.082025
[27 empty] | 5679.04 | 6195.77 | 0 | 40013.29 | 0.01397919 | -0.01066685 | -0.007354515 | 358641.4 | 1.081915
[27 empty] | 5680.04 | 6195.77 | 0 | 39997.64 | 0.01399845 | -0.01067158 | -0.007344709 | 334243.9 | 1.08598
[27 empty] | 5681.04 | 6197.6 | 0 | 39981.93 | 0.01399062 | -0.01067726 | -0.007363893 | 334679.7 | 1.088405
[27 empty] | 5682.04 | 6198.52 | 0 | 39997.64 | 0.01400613 | -0.01068482 | -0.007363512 | 334693.9 | 1.09398
[27 empty] | 5683.04 | 6196.69 | 0 | 40028.94 | 0.01401361 | -0.01068955 | -0.007365489 | 326356.9 | 1.097857
[27 empty] | 5684.04 | 6197.6 | 0 | 39997.64 | 0.01401196 | -0.01069617 | -0.007380372 | 324577.2 | 1.102021
[27 empty] | 5685.04 | 6196.69 | 0 | 40013.29 | 0.01401532 | -0.01070089 | -0.00738647 | 318686.8 | 1.09759
[27 empty] | 5686.04 | 6194.85 | 0 | 39997.64 | 0.01402718 | -0.01070751 | -0.00738785 | 286853.9 | 1.100827
[27 empty] | 5687.04 | 6197.6 | 0 | 40013.29 | 0.01402698 | -0.01071319 | -0.007399388 | 273548.1 | 1.10236
[27 empty] | 5688.04 | 6197.6 | 0 | 39997.64 | 0.01403271 | -0.01071886 | -0.007405011 | 251981.1 | 1.104041
[27 empty] | 5689.04 | 6196.69 | 0 | 40060.24 | 0.01404414 | -0.01072453 | -0.007404926 | 249883.9 | 1.106644
[27 empty] | 5690.04 | 6196.69 | 0 | 40013.29 | 0.01404238 | -0.01073021 | -0.007418028 | 246183.4 | 1.10779
[27 empty] | 5691.04 | 6196.69 | 0 | 40028.94 | 0.0140442 | -0.01073493 | -0.007425665 | 233693.6 | 1.103764
[27 empty] | 5692.04 | 6195.77 | 0 | 40028.94 | 0.01404803 | -0.01074344 | -0.007438861 | 229159.9 | 1.104591
[27 empty] | 5693.04 | 6197.6 | 0 | 40013.29 | 0.01405758 | -0.01075006 | -0.007442547 | 216704.5 | 1.104962
[27 empty] | 5694.04 | 6197.6 | 0 | 40028.94 | 0.0140614 | -0.01075574 | -0.007450073 | 195466.4 | 1.107207
[27 empty] | 5695.04 | 6195.77 | 0 | 40028.94 | 0.01407292 | -0.01076046 | -0.007448003 | 167485.6 | 1.105529
[27 empty] | 5696.04 | 6197.6 | 0 | 40013.29 | 0.0140748 | -0.01076708 | -0.007459366 | 166757.8 | 1.109593
[27 empty] | 5697.04 | 6195.77 | 0 | 40044.59 | 0.01407859 | -0.01077087 | -0.007463141 | 150312.6 | 1.106559
[27 empty] | 5698.04 | 6196.69 | 0 | 40028.94 | 0.01408431 | -0.01077749 | -0.00747066 | 132741.4 | 1.103643
[27 empty] | 5699.04 | 6197.6 | 0 | 40013.29 | 0.01409403 | -0.01078221 | -0.007470398 | 128807 | 1.102922
[27 empty] | 5700.04 | 6195.77 | 0 | 40044.59 | 0.01409779 | -0.01078883 | -0.007479873 | 109567 | 1.10278
[27 empty] | 5701.04 | 6196.69 | 0 | 40044.59 | 0.01410164 | -0.01079261 | -0.007483584 | 104202.9 | 1.105791
[27 empty] | 5702.04 | 6197.6 | 0 | 40044.59 | 0.01411317 | -0.01079734 | -0.007481514 | 98667.83 | 1.109938
[27 empty] | 5703.04 | 6196.69 | 0 | 40013.29 | 0.01411692 | -0.01080302 | -0.007489112 | 64362.66 | 1.102814
[27 empty] | 5704.04 | 6196.69 | 0 | 40044.59 | 0.01411285 | -0.01081058 | -0.007508316 | 36884.17 | 1.109344
[27 empty] | 5705.04 | 6196.69 | 0 | 39997.64 | 0.01411879 | -0.0108172 | -0.007515608 | 16926.59 | 1.115574
[27 empty] | 5706.04 | 6196.69 | 0 | 40044.59 | 0.01413039 | -0.01082287 | -0.007515355 | 3323.085 | 1.109655
[27 empty] | 5707.04 | 6195.77 | 0 | 40044.59 | 0.0141244 | -0.01082571 | -0.007527026 | -19418.71 | 1.109746
[27 empty] | 5708.04 | 6195.77 | 0 | 40028.94 | 0.01413012 | -0.01082949 | -0.007528862 | -33860.06 | 1.110201
[27 empty] | 5709.04 | 6195.77 | 0 | 40013.29 | 0.01413398 | -0.01083611 | -0.007538248 | -34131.9 | 1.109217
[27 empty] | 5710.04 | 6195.77 | 0 | 40044.59 | 0.0141439 | -0.01084273 | -0.007541562 | -56161.08 | 1.109573
[27 empty] | 5711.03 | 6196.69 | 0 | 39981.93 | 0.01414757 | -0.01084935 | -0.007551135 | -63824.71 | 1.109131
[27 empty] | 5712.03 | 6196.69 | 0 | 40028.94 | 0.01415315 | -0.01085408 | -0.007555004 | -71200.84 | 1.106598
[27 empty] | 5713.03 | 6196.69 | 0 | 40013.29 | 0.01415902 | -0.0108607 | -0.007562384 | -79328.98 | 1.10574
[27 empty] | 5714.03 | 6197.6 | 0 | 40044.59 | 0.01416479 | -0.01086637 | -0.007567958 | -95240.25 | 1.1076
[27 empty] | 5715.03 | 6197.6 | 0 | 40044.59 | 0.0141685 | -0.01086921 | -0.007569922 | -88662.26 | 1.105125
[27 empty] | 5716.03 | 6196.69 | 0 | 40013.29 | 0.01417626 | -0.01087583 | -0.0075754 | -103154.6 | 1.105102
[27 empty] | 5717.03 | 6196.69 | 0 | 40013.29 | 0.01418394 | -0.01088056 | -0.007577179 | -110182.2 | 1.108791
[27 empty] | 5718.03 | 6197.6 | 0 | 40028.94 | 0.0141819 | -0.01088812 | -0.007594347 | -109507.4 | 1.111629
[27 empty] | 5719.03 | 6196.69 | 0 | 40013.29 | 0.01419362 | -0.0108938 | -0.007593971 | -123042.5 | 1.11084
[27 empty] | 5720.03 | 6197.6 | 0 | 40013.29 | 0.01419161 | -0.01089853 | -0.007605438 | -121620.8 | 1.112095
[27 empty] | 5721.03 | 6194.85 | 0 | 40028.94 | 0.01419359 | -0.01090325 | -0.007612913 | -126662.4 | 1.11072
[27 empty] | 5722.03 | 6197.6 | 0 | 40013.29 | 0.01420482 | -0.01090893 | -0.007613031 | -146109.1 | 1.109752
[27 empty] | 5723.03 | 6197.6 | 0 | 40028.94 | 0.01421279 | -0.0109146 | -0.007616408 | -134788.6 | 1.106225
[27 empty] | 5724.03 | 6196.69 | 0 | 40028.94 | 0.01421835 | -0.01091838 | -0.007618418 | -138586.4 | 1.108699
[27 empty] | 5725.03 | 6196.69 | 0 | 40028.94 | 0.01422049 | -0.01092595 | -0.007631402 | -162623.6 | 1.108898
[27 empty] | 5726.03 | 6196.69 | 0 | 40028.94 | 0.01422033 | -0.01093257 | -0.007644805 | -164100.9 | 1.104818
[27 empty] | 5727.03 | 6196.69 | 0 | 40013.29 | 0.01423588 | -0.01093824 | -0.007640607 | -164337.3 | 1.098767
[27 empty] | 5728.03 | 6195.77 | 0 | 39997.64 | 0.01423976 | -0.01094392 | -0.007648074 | -163452.8 | 1.091938
[27 empty] | 5729.03 | 6196.69 | 0 | 39997.64 | 0.01422978 | -0.01094675 | -0.007663733 | -175508.4 | 1.087824
[27 empty] | 5730.03 | 6197.6 | 0 | 39981.93 | 0.01423762 | -0.01095148 | -0.007665344 | -173107.1 | 1.086889
[27 empty] | 5731.03 | 6198.52 | 0 | 40013.29 | 0.01425308 | -0.01095905 | -0.007665015 | -191762.7 | 1.086407
[27 empty] | 5732.03 | 6197.6 | 0 | 40013.29 | 0.01425863 | -0.01096378 | -0.007668921 | -201686.4 | 1.08582
[27 empty] | 5733.03 | 6196.69 | 0 | 40013.29 | 0.01425492 | -0.0109704 | -0.00768587 | -196869.2 | 1.088632
[27 empty] | 5734.03 | 6199.44 | 0 | 40013.29 | 0.01425849 | -0.01097512 | -0.007691753 | -212373.2 | 1.088139
[27 empty] | 5735.03 | 6197.6 | 0 | 39997.64 | 0.01426835 | -0.0109808 | -0.007693249 | -219425.2 | 1.086114
[27 empty] | 5736.03 | 6196.69 | 0 | 40013.29 | 0.01427599 | -0.01098647 | -0.007696954 | -210877.3 | 1.085043
[27 empty] | 5737.03 | 6197.6 | 0 | 40028.94 | 0.01427767 | -0.01099026 | -0.007702844 | -245615.2 | 1.087255
[27 empty] | 5738.03 | 6196.69 | 0 | 40013.29 | 0.01428551 | -0.01099687 | -0.007708236 | -257576 | 1.091246
[27 empty] | 5739.03 | 6196.69 | 0 | 40013.29 | 0.01428367 | -0.0110016 | -0.007719537 | -274771.1 | 1.087791
[27 empty] | 5740.03 | 6195.77 | 0 | 39997.64 | 0.01429108 | -0.01100728 | -0.007723476 | -269218.9 | 1.087864
[27 empty] | 5741.02 | 6198.52 | 0 | 39997.64 | 0.01429707 | -0.01101201 | -0.007726944 | -261996.7 | 1.086198
[27 empty] | 5742.02 | 6196.69 | 0 | 39997.64 | 0.01429908 | -0.01101957 | -0.007740066 | -274755.9 | 1.082064
[27 empty] | 5743.02 | 6196.69 | 0 | 40013.29 | 0.01430859 | -0.01102335 | -0.007738117 | -285634.4 | 1.076106
[27 empty] | 5744.02 | 6197.6 | 0 | 39997.64 | 0.01431614 | -0.01102808 | -0.007740028 | -296382.7 | 1.073816
[27 empty] | 5745.02 | 6196.69 | 0 | 40013.29 | 0.01431827 | -0.01103281 | -0.007747348 | -304320.2 | 1.068504
[27 empty] | 5746.02 | 6196.69 | 0 | 39997.64 | 0.01432199 | -0.01103943 | -0.007756872 | -312347.5 | 1.066552
[27 empty] | 5747.02 | 6197.6 | 0 | 39981.93 | 0.01432954 | -0.01104416 | -0.007758783 | -326817.8 | 1.066249
[27 empty] | 5748.02 | 6197.6 | 0 | 40013.29 | 0.01433916 | -0.01104983 | -0.007760506 | -337764.5 | 1.059811
[27 empty] | 5749.02 | 6195.77 | 0 | 39997.64 | 0.01433336 | -0.01105551 | -0.007777661 | -340995 | 1.057963
[27 empty] | 5750.02 | 6196.69 | 0 | 39966.28 | 0.01433724 | -0.01106118 | -0.007785122 | -342151.6 | 1.054043
[27 empty] | 5751.02 | 6195.77 | 0 | 39981.93 | 0.01435262 | -0.01106686 | -0.007781098 | -355633.4 | 1.050129
[27 empty] | 5752.02 | 6195.77 | 0 | 39981.93 | 0.01436029 | -0.01107158 | -0.007782877 | -354124.6 | 1.051902
[27 empty] | 5753.02 | 6197.6 | 0 | 39981.93 | 0.01436013 | -0.01107632 | -0.007792501 | -362362.7 | 1.046054
[27 empty] | 5754.02 | 6195.77 | 0 | 39981.93 | 0.01436013 | -0.01108104 | -0.007801957 | -376427.2 | 1.043359
[27 empty] | 5755.02 | 6196.69 | 0 | 39981.93 | 0.01437182 | -0.01108956 | -0.007807292 | -392039.7 | 1.043677
[27 empty] | 5756.02 | 6197.6 | 0 | 39981.93 | 0.0143738 | -0.01109239 | -0.00781098 | -400592.9 | 1.044266
[27 empty] | 5757.02 | 6197.6 | 0 | 39950.63 | 0.01437188 | -0.01109712 | -0.00782236 | -411817 | 1.040952
[27 empty] | 5758.02 | 6196.69 | 0 | 39981.93 | 0.0143795 | -0.01110374 | -0.007827984 | -428044.9 | 1.039431
[27 empty] | 5759.02 | 6197.6 | 0 | 39950.63 | 0.01438908 | -0.01110941 | -0.00782975 | -436294.2 | 1.038816
[27 empty] | 5760.02 | 6197.6 | 0 | 39981.93 | 0.01439872 | -0.01111414 | -0.007829566 | -450180.2 | 1.039453
[27 empty] | 5761.02 | 6196.69 | 0 | 39981.93 | 0.01439856 | -0.01111982 | -0.007841074 | -462985.5 | 1.042923
[27 empty] | 5762.02 | 6195.77 | 0 | 39950.63 | 0.01440047 | -0.01112644 | -0.007852412 | -466179.3 | 1.044213
[27 empty] | 5763.02 | 6195.77 | 0 | 39950.63 | 0.01439848 | -0.01113022 | -0.007861961 | -473207.1 | 1.043664
[27 empty] | 5764.02 | 6197.6 | 0 | 39950.63 | 0.01441799 | -0.01113495 | -0.007851914 | -477261.6 | 1.041778
[27 empty] | 5765.02 | 6197.6 | 0 | 39966.28 | 0.01441611 | -0.01114062 | -0.007865135 | -480494.7 | 1.043172
[27 empty] | 5766.02 | 6197.6 | 0 | 39966.28 | 0.01442363 | -0.0111463 | -0.007868971 | -488697.6 | 1.043669
[27 empty] | 5767.02 | 6197.6 | 0 | 39950.63 | 0.0144312 | -0.01115103 | -0.007870859 | -502168.2 | 1.044528
[27 empty] | 5768.02 | 6196.69 | 0 | 39950.63 | 0.01443703 | -0.0111567 | -0.007876374 | -508275.5 | 1.049612
[27 empty] | 5769.02 | 6198.52 | 0 | 39934.99 | 0.01444292 | -0.01116143 | -0.007879945 | -504366.6 | 1.053928
[27 empty] | 5770.02 | 6196.69 | 0 | 39950.63 | 0.01444657 | -0.01116521 | -0.007883852 | -503837.3 | 1.053663
[27 empty] | 5771.02 | 6197.6 | 0 | 39950.63 | 0.01445227 | -0.01117183 | -0.0078914 | -494823.2 | 1.055614
[27 empty] | 5772.02 | 6197.6 | 0 | 39919.34 | 0.01445616 | -0.01117656 | -0.00789697 | -496272.2 | 1.053457
[27 empty] | 5773.01 | 6196.69 | 0 | 39934.99 | 0.01446611 | -0.01118035 | -0.007894584 | -490577.3 | 1.055686
[27 empty] | 5774.01 | 6197.6 | 0 | 39934.99 | 0.01445998 | -0.01118602 | -0.007912068 | -480458.3 | 1.05375
[27 empty] | 5775.01 | 6196.69 | 0 | 39934.99 | 0.01446751 | -0.0111917 | -0.007915876 | -484210.4 | 1.057143
[27 empty] | 5776.01 | 6196.69 | 0 | 39903.63 | 0.01447739 | -0.01119737 | -0.007917348 | -494171.1 | 1.060536
[27 empty] | 5777.01 | 6196.69 | 0 | 39934.99 | 0.01447734 | -0.01120304 | -0.007928754 | -482920.9 | 1.056548
[27 empty] | 5778.01 | 6196.69 | 0 | 39919.34 | 0.01448889 | -0.01120872 | -0.007928544 | -485460.6 | 1.054688
[27 empty] | 5779.01 | 6196.69 | 0 | 39919.34 | 0.01448903 | -0.01121439 | -0.007939758 | -485787.4 | 1.05186
[27 empty] | 5780.01 | 6197.6 | 0 | 39919.34 | 0.01450042 | -0.01122007 | -0.007939716 | -485693.3 | 1.054411
[27 empty] | 5781.01 | 6195.77 | 0 | 39950.63 | 0.01449852 | -0.01122196 | -0.007945405 | -488909.9 | 1.053576
[27 empty] | 5782.01 | 6196.69 | 0 | 39903.63 | 0.01450414 | -0.01122763 | -0.00795113 | -468877.6 | 1.053438
[27 empty] | 5783.01 | 6197.6 | 0 | 39887.98 | 0.01450617 | -0.0112352 | -0.007964227 | -485884.9 | 1.057353
[27 empty] | 5784.01 | 6195.77 | 0 | 39903.63 | 0.01451751 | -0.01123898 | -0.007960457 | -492381.3 | 1.061803
[27 empty] | 5785.01 | 6196.69 | 0 | 39887.98 | 0.01452153 | -0.01124466 | -0.007967791 | -516414 | 1.062074
[27 empty] | 5786.01 | 6196.69 | 0 | 39903.63 | 0.01451566 | -0.01125033 | -0.007985001 | -514041 | 1.058597
[27 empty] | 5787.01 | 6193.93 | 0 | 39903.63 | 0.01452166 | -0.01125412 | -0.007986573 | -504553 | 1.061432
[27 empty] | 5788.01 | 6197.6 | 0 | 39872.33 | 0.01453479 | -0.01126168 | -0.007988574 | -507035.9 | 1.065754
[27 empty] | 5789.01 | 6196.69 | 0 | 39887.98 | 0.01453877 | -0.01126452 | -0.007990269 | -515431.7 | 1.06885
[27 empty] | 5790.01 | 6197.6 | 0 | 39887.98 | 0.0145446 | -0.01127114 | -0.007997678 | -518607.2 | 1.067429
[27 empty] | 5791.01 | 6197.6 | 0 | 39887.98 | 0.01454813 | -0.01127492 | -0.008001717 | -521931.4 | 1.072195
[27 empty] | 5792.01 | 6195.77 | 0 | 39872.33 | 0.01455031 | -0.01127965 | -0.008009 | -508134.2 | 1.075337
[27 empty] | 5793.01 | 6196.69 | 0 | 39887.98 | 0.01455212 | -0.01128533 | -0.008018538 | -511552.3 | 1.074572
[27 empty] | 5794.01 | 6198.52 | 0 | 39887.98 | 0.01455429 | -0.0112929 | -0.008031503 | -511582.8 | 1.071433
[27 empty] | 5795.01 | 6197.6 | 0 | 39887.98 | 0.01456365 | -0.01129573 | -0.008027814 | -501599.8 | 1.068433
[27 empty] | 5796.01 | 6196.69 | 0 | 39887.98 | 0.01456734 | -0.01130235 | -0.008037367 | -499357.7 | 1.06908
[27 empty] | 5797.01 | 6196.69 | 0 | 39872.33 | 0.01458104 | -0.01130519 | -0.008029343 | -487357.7 | 1.069627
[27 empty] | 5798.01 | 6196.69 | 0 | 39903.63 | 0.01457699 | -0.0113137 | -0.008050413 | -508568.1 | 1.070903
[27 empty] | 5799.01 | 6194.85 | 0 | 39872.33 | 0.01458675 | -0.01131938 | -0.008052 | -511980.1 | 1.068934
[27 empty] | 5800.01 | 6197.6 | 0 | 39856.68 | 0.01459246 | -0.01132505 | -0.008057646 | -515196.4 | 1.072929
[27 empty] | 5801.01 | 6196.69 | 0 | 39872.33 | 0.01459796 | -0.01132883 | -0.008059709 | -498566 | 1.070766
[27 empty] | 5802.01 | 6196.69 | 0 | 39887.98 | 0.01460777 | -0.01133451 | -0.008061247 | -509140 | 1.069253
[27 empty] | 5803.01 | 6196.69 | 0 | 39856.68 | 0.01460783 | -0.01134208 | -0.00807632 | -512267.2 | 1.071477
[27 empty] | 5804 | 6196.69 | 0 | 39856.68 | 0.01461749 | -0.01134586 | -0.008074226 | -518221 | 1.070979
[27 empty] | 5805 | 6195.77 | 0 | 39856.68 | 0.01461934 | -0.01135437 | -0.008089405 | -543088.7 | 1.070086
[27 empty] | 5806 | 6196.69 | 0 | 39841.03 | 0.01462522 | -0.01135721 | -0.008089196 | -549037.3 | 1.067321
[27 empty] | 5807 | 6197.6 | 0 | 39887.98 | 0.01462896 | -0.01136194 | -0.008094919 | -534623.9 | 1.070097
[27 empty] | 5808 | 6195.77 | 0 | 39841.03 | 0.0146329 | -0.01136761 | -0.008102327 | -542920.3 | 1.067595
[27 empty] | 5809 | 6195.77 | 0 | 39825.33 | 0.01463491 | -0.01137234 | -0.008109771 | -570999.1 | 1.067392
[27 empty] | 5810 | 6195.77 | 0 | 39809.68 | 0.01464619 | -0.01137991 | -0.008113624 | -601230 | 1.065613
[27 empty] | 5811 | 6195.77 | 0 | 39825.33 | 0.014654 | -0.01138558 | -0.008117167 | -627161.8 | 1.062331
[27 empty] | 5812 | 6195.77 | 0 | 39841.03 | 0.01465012 | -0.01138937 | -0.008128613 | -654010.6 | 1.065647
[27 empty] | 5813 | 6196.69 | 0 | 39841.03 | 0.0146598 | -0.01139788 | -0.008135958 | -684659.1 | 1.070701
[27 empty] | 5814 | 6196.69 | 0 | 39825.33 | 0.01467136 | -0.01140072 | -0.008130072 | -715266.2 | 1.07032
[27 empty] | 5815 | 6197.6 | 0 | 39825.33 | 0.01467136 | -0.01140734 | -0.008143315 | -735512.7 | 1.067356
[27 empty] | 5816 | 6195.77 | 0 | 39809.68 | 0.01467139 | -0.01141301 | -0.008154637 | -752891 | 1.066681
[27 empty] | 5817 | 6195.77 | 0 | 39841.03 | 0.01467502 | -0.01141585 | -0.008156684 | -762378.4 | 1.068262
[27 empty] | 5818 | 6197.6 | 0 | 39809.68 | 0.01468674 | -0.01142342 | -0.008160092 | -796695.9 | 1.069289
[27 empty] | 5819 | 6197.6 | 0 | 39809.68 | 0.01469444 | -0.0114272 | -0.008159958 | -813799.6 | 1.07058
[27 empty] | 5820 | 6197.6 | 0 | 39841.03 | 0.01469837 | -0.01143287 | -0.008167376 | -836701.5 | 1.076818
[27 empty] | 5821 | 6195.77 | 0 | 39809.68 | 0.01469613 | -0.01143855 | -0.008180974 | -862218.4 | 1.081282
[27 empty] | 5822 | 6195.77 | 0 | 39825.33 | 0.01470195 | -0.01144423 | -0.0081865 | -877046.4 | 1.085553
[27 empty] | 5823 | 6196.69 | 0 | 39778.38 | 0.01470603 | -0.0114499 | -0.008193769 | -887999 | 1.081174
[27 empty] | 5824 | 6197.6 | 0 | 39794.03 | 0.0147117 | -0.01145558 | -0.008199457 | -889077.6 | 1.088146
[27 empty] | 5825 | 6196.69 | 0 | 39794.03 | 0.01471737 | -0.01146314 | -0.008208918 | -903280.5 | 1.090137
[27 empty] | 5826 | 6195.77 | 0 | 39825.33 | 0.01473098 | -0.01146693 | -0.008202872 | -927482.4 | 1.092089
[27 empty] | 5827 | 6196.69 | 0 | 39794.03 | 0.01473088 | -0.0114726 | -0.008214326 | -942066 | 1.095489
[27 empty] | 5828 | 6196.69 | 0 | 39778.38 | 0.01473275 | -0.01147733 | -0.008221909 | -942046.5 | 1.094459
[27 empty] | 5829 | 6197.6 | 0 | 39778.38 | 0.01473831 | -0.01148395 | -0.008229595 | -951416 | 1.093573
[27 empty] | 5830 | 6195.77 | 0 | 39731.37 | 0.01475008 | -0.01149057 | -0.00823106 | -956827.9 | 1.09321
[27 empty] | 5831 | 6195.77 | 0 | 39762.73 | 0.01475187 | -0.01149436 | -0.008236841 | -980080.8 | 1.095355
[27 empty] | 5832 | 6195.77 | 0 | 39778.38 | 0.01474829 | -0.01150003 | -0.008251773 | -998450.1 | 1.096375
[27 empty] | 5833 | 6196.69 | 0 | 39762.73 | 0.01476353 | -0.01150476 | -0.008245985 | -1002638.1 | 1.102222
[27 empty] | 5834 | 6195.77 | 0 | 39731.37 | 0.01476744 | -0.01150854 | -0.008249641 | -1027892.4 | 1.104782
[27 empty] | 5835 | 6196.69 | 0 | 39700.07 | 0.01477119 | -0.01151706 | -0.008262922 | -1055939.7 | 1.107243
[27 empty] | 5835.99 | 6196.69 | 0 | 39715.72 | 0.01478068 | -0.01152273 | -0.008264777 | -1075171.6 | 1.107153
[27 empty] | 5836.99 | 6196.69 | 0 | 39700.07 | 0.0147827 | -0.01152746 | -0.008272226 | -1088353.4 | 1.104953
[27 empty] | 5837.99 | 6197.6 | 0 | 39684.43 | 0.01478273 | -0.01153408 | -0.008285439 | -1099959.5 | 1.10504
[27 empty] | 5838.99 | 6196.69 | 0 | 39700.07 | 0.0147924 | -0.01153881 | -0.008285219 | -1114478.6 | 1.107841
[27 empty] | 5839.99 | 6197.6 | 0 | 39700.07 | 0.01479994 | -0.0115426 | -0.008285252 | -1145095.7 | 1.112237
[27 empty] | 5840.99 | 6196.69 | 0 | 39700.07 | 0.01480178 | -0.01154922 | -0.00829665 | -1162882.5 | 1.1148
[27 empty] | 5841.99 | 6198.52 | 0 | 39715.72 | 0.01480189 | -0.01155489 | -0.008307888 | -1194730.9 | 1.122183
[27 empty] | 5842.99 | 6195.77 | 0 | 39668.72 | 0.01480968 | -0.01155962 | -0.008309556 | -1213473.5 | 1.128731
[27 empty] | 5843.99 | 6195.77 | 0 | 39684.43 | 0.01481901 | -0.01156624 | -0.008313473 | -1240840.6 | 1.129373
[27 empty] | 5844.99 | 6197.6 | 0 | 39668.72 | 0.01482135 | -0.01157381 | -0.00832627 | -1255003.7 | 1.130207
[27 empty] | 5845.99 | 6197.6 | 0 | 39653.07 | 0.01482122 | -0.01157759 | -0.008333968 | -1271594.6 | 1.132822
[27 empty] | 5846.99 | 6194.85 | 0 | 39668.72 | 0.01482889 | -0.01158232 | -0.008335754 | -1295088.8 | 1.133406
[27 empty] | 5847.99 | 6196.69 | 0 | 39668.72 | 0.01484212 | -0.01158989 | -0.008337654 | -1307968.1 | 1.137783
[27 empty] | 5848.99 | 6195.77 | 0 | 39668.72 | 0.01483629 | -0.01159556 | -0.008354839 | -1342580.6 | 1.141755
[27 empty] | 5849.99 | 6196.69 | 0 | 39653.07 | 0.01484798 | -0.01160218 | -0.008356386 | -1373460.6 | 1.140851
[27 empty] | 5850.99 | 6197.6 | 0 | 39637.42 | 0.01485368 | -0.01160881 | -0.008363927 | -1407342.6 | 1.145163
[27 empty] | 5851.99 | 6195.77 | 0 | 39637.42 | 0.01485368 | -0.01161448 | -0.008375279 | -1415652.0 | 1.145813
[27 empty] | 5852.99 | 6196.69 | 0 | 39637.42 | 0.01486138 | -0.01161826 | -0.008375146 | -1417647.1 | 1.147142
[27 empty] | 5853.99 | 6195.77 | 0 | 39637.42 | 0.01487289 | -0.01162394 | -0.008374994 | -1439137.5 | 1.153816
[27 empty] | 5854.99 | 6194.85 | 0 | 39637.42 | 0.01487289 | -0.01163151 | -0.008390126 | -1457995.5 | 1.157356
[27 empty] | 5855.99 | 6196.69 | 0 | 39590.42 | 0.01488052 | -0.01163907 | -0.008397631 | -1500900.2 | 1.159633
[27 empty] | 5856.99 | 6196.69 | 0 | 39606.12 | 0.01488464 | -0.01164475 | -0.008404863 | -1525397.6 | 1.162977
[27 empty] | 5857.99 | 6195.77 | 0 | 39590.42 | 0.01487867 | -0.01164948 | -0.008420289 | -1560248.2 | 1.169872
[27 empty] | 5858.99 | 6195.77 | 0 | 39574.77 | 0.01489223 | -0.01165515 | -0.008418073 | -1589150.9 | 1.173287
[27 empty] | 5859.99 | 6196.69 | 0 | 39574.77 | 0.01490175 | -0.01166272 | -0.00842369 | -1638370.8 | 1.177779
[27 empty] | 5860.99 | 6197.6 | 0 | 39590.42 | 0.01490742 | -0.0116684 | -0.008429377 | -1693610.8 | 1.177296
[27 empty] | 5861.99 | 6196.69 | 0 | 39574.77 | 0.01491328 | -0.01167313 | -0.008432971 | -1740769.7 | 1.179505
[27 empty] | 5862.99 | 6195.77 | 0 | 39559.12 | 0.01492283 | -0.01168069 | -0.008438553 | -1797043.7 | 1.184683
[27 empty] | 5863.99 | 6197.6 | 0 | 39543.47 | 0.01492088 | -0.01168637 | -0.008451858 | -1853132.9 | 1.189457
[27 empty] | 5864.99 | 6196.69 | 0 | 39512.11 | 0.01491326 | -0.01169299 | -0.008472718 | -1919694.5 | 1.194784
[27 empty] | 5865.98 | 6198.52 | 0 | 39527.82 | 0.01492843 | -0.01169867 | -0.008468907 | -1977286.9 | 1.195158
[27 empty] | 5866.98 | 6197.6 | 0 | 39512.11 | 0.01492862 | -0.01170434 | -0.008480068 | -2012422.5 | 1.195852
[27 empty] | 5867.98 | 6195.77 | 0 | 39496.46 | 0.01493621 | -0.01171191 | -0.008487609 | -2067508.5 | 1.202996
[27 empty] | 5868.98 | 6196.69 | 0 | 39480.81 | 0.01494774 | -0.01171758 | -0.008487422 | -2137703.0 | 1.208438
[27 empty] | 5869.98 | 6196.69 | 0 | 39496.46 | 0.01494972 | -0.01172515 | -0.008500584 | -2186666.5 | 1.211757
[27 empty] | 5870.98 | 6194.85 | 0 | 39449.51 | 0.0149535 | -0.01173272 | -0.008511944 | -2242102.6 | 1.212775
[27 empty] | 5871.98 | 6196.69 | 0 | 39449.51 | 0.01496871 | -0.01173745 | -0.008506185 | -2311369.2 | 1.21941
[27 empty] | 5872.98 | 6197.6 | 0 | 39449.51 | 0.01496671 | -0.01174407 | -0.008521433 | -2356900.1 | 1.221837
[27 empty] | 5873.98 | 6195.77 | 0 | 39433.81 | 0.01497441 | -0.01175069 | -0.008526969 | -2405631.9 | 1.222953
[27 empty] | 5874.98 | 6195.77 | 0 | 39402.51 | 0.01498787 | -0.01175637 | -0.008524867 | -2471628.0 | 1.231086
[27 empty] | 5875.98 | 6196.69 | 0 | 39386.86 | 0.01498621 | -0.01176393 | -0.008541653 | -2521531.8 | 1.234133
[27 empty] | 5876.98 | 6195.77 | 0 | 39386.86 | 0.01498974 | -0.0117715 | -0.008553258 | -2565522.6 | 1.23681
[27 empty] | 5877.98 | 6196.69 | 0 | 39418.16 | 0.01499722 | -0.01177623 | -0.008555241 | -2605116.4 | 1.238588
[27 empty] | 5878.98 | 6196.69 | 0 | 39386.86 | 0.01499712 | -0.01178569 | -0.008574261 | -2648434.9 | 1.243128
[27 empty] | 5879.98 | 6196.69 | 0 | 39371.15 | 0.01500683 | -0.01178947 | -0.008572115 | -2676826.3 | 1.243281
[27 empty] | 5880.98 | 6197.6 | 0 | 39339.86 | 0.01500887 | -0.01179609 | -0.008583315 | -2716501.9 | 1.245081
[27 empty] | 5881.98 | 6196.69 | 0 | 39339.86 | 0.01501457 | -0.01180366 | -0.008592759 | -2768208.3 | 1.24613
[27 empty] | 5882.98 | 6197.6 | 0 | 39292.85 | 0.01502406 | -0.01181218 | -0.008600291 | -2802404.1 | 1.250445
[27 empty] | 5883.98 | 6196.69 | 0 | 39292.85 | 0.0150239 | -0.01181785 | -0.0086118 | -2855944.2 | 1.257851
[27 empty] | 5884.98 | 6195.77 | 0 | 39261.55 | 0.01502795 | -0.01182636 | -0.00862478 | -2900614.3 | 1.26384
[27 empty] | 5885.98 | 6196.69 | 0 | 39245.9 | 0.01504718 | -0.01183393 | -0.008620679 | -2925276.3 | 1.265983
[27 empty] | 5886.98 | 6195.77 | 0 | 39230.25 | 0.01504507 | -0.01184244 | -0.008639821 | -2947005.6 | 1.268984
[27 empty] | 5887.98 | 6195.77 | 0 | 39214.6 | 0.0150471 | -0.01185001 | -0.008652924 | -2963640.1 | 1.271045
[27 empty] | 5888.98 | 6196.69 | 0 | 39214.6 | 0.01505831 | -0.01185569 | -0.008653066 | -2988749.7 | 1.268608
[27 empty] | 5889.98 | 6196.69 | 0 | 39151.95 | 0.01505843 | -0.0118642 | -0.008669976 | -3014467.1 | 1.271098
[27 empty] | 5890.98 | 6196.69 | 0 | 39136.3 | 0.01507001 | -0.01187177 | -0.008673528 | -3062559.7 | 1.283149
[27 empty] | 5891.98 | 6196.69 | 0 | 39167.6 | 0.01507746 | -0.01187744 | -0.008677424 | -3093817.4 | 1.288586
[27 empty] | 5892.98 | 6196.69 | 0 | 39104.94 | 0.01507758 | -0.0118869 | -0.008696224 | -3139546.9 | 1.296108
[27 empty] | 5893.98 | 6195.77 | 0 | 39089.3 | 0.01508146 | -0.01189258 | -0.008703696 | -3166972.6 | 1.30118
[27 empty] | 5894.98 | 6197.6 | 0 | 39089.3 | 0.01508699 | -0.0118992 | -0.008711411 | -3190478.6 | 1.301604
[27 empty] | 5895.98 | 6197.6 | 0 | 39058 | 0.01510056 | -0.01190582 | -0.008711084 | -3204305.7 | 1.308514
[27 empty] | 5896.98 | 6196.69 | 0 | 39042.29 | 0.01510045 | -0.01191433 | -0.008728215 | -3236117.9 | 1.314483
[27 empty] | 5897.97 | 6198.52 | 0 | 39042.29 | 0.01511014 | -0.01192096 | -0.008731775 | -3246434.7 | 1.313307
[27 empty] | 5898.97 | 6196.69 | 0 | 38995.34 | 0.01511193 | -0.01192852 | -0.008745118 | -3269641.9 | 1.319996
[27 empty] | 5899.97 | 6197.6 | 0 | 38963.99 | 0.015114 | -0.01193515 | -0.008756295 | -3261889.1 | 1.316352
[27 empty] | 5900.97 | 6194.85 | 0 | 38963.99 | 0.01512352 | -0.01194271 | -0.008761906 | -3273318.9 | 1.315317
[27 empty] | 5901.97 | 6195.77 | 0 | 38963.99 | 0.01512919 | -0.01194933 | -0.008769477 | -3290047.4 | 1.313319
[27 empty] | 5902.97 | 6197.6 | 0 | 38948.34 | 0.01514091 | -0.01195596 | -0.008771007 | -3295735.2 | 1.31498
[27 empty] | 5903.97 | 6196.69 | 0 | 38932.69 | 0.01513494 | -0.01196069 | -0.008786433 | -3285220.0 | 1.315903
[27 empty] | 5904.97 | 6196.69 | 0 | 38917.04 | 0.01514265 | -0.01196825 | -0.008793859 | -3286771.7 | 1.32299
[27 empty] | 5905.97 | 6195.77 | 0 | 38870.03 | 0.01515058 | -0.01197488 | -0.008799174 | -3263609.6 | 1.318858
[27 empty] | 5906.97 | 6196.69 | 0 | 38854.38 | 0.0151543 | -0.01197961 | -0.008804917 | -3264885.4 | 1.318852
[27 empty] | 5907.97 | 6198.52 | 0 | 38870.03 | 0.01515413 | -0.01198717 | -0.008820218 | -3237354.4 | 1.315986
[27 empty] | 5908.97 | 6195.77 | 0 | 38838.74 | 0.01516373 | -0.01199285 | -0.008821966 | -3217323.1 | 1.310855
[27 empty] | 5909.97 | 6195.77 | 0 | 38838.74 | 0.01516173 | -0.01199947 | -0.008837214 | -3197400.6 | 1.313919
[27 empty] | 5910.97 | 6196.69 | 0 | 38838.74 | 0.0151694 | -0.0120042 | -0.008838999 | -3196142.9 | 1.319113
[27 empty] | 5911.97 | 6196.69 | 0 | 38807.38 | 0.01517147 | -0.01201082 | -0.008850176 | -3164535.9 | 1.312
[27 empty] | 5912.97 | 6195.77 | 0 | 38807.38 | 0.0151753 | -0.0120165 | -0.008857701 | -3152561.2 | 1.310696
[27 empty] | 5913.97 | 6196.69 | 0 | 38744.78 | 0.01518496 | -0.01202217 | -0.008859385 | -3129475.9 | 1.312892
[27 empty] | 5914.97 | 6196.69 | 0 | 38760.43 | 0.01518661 | -0.0120288 | -0.008870979 | -3089834.5 | 1.308711
[27 empty] | 5915.97 | 6198.52 | 0 | 38776.08 | 0.01518658 | -0.01203352 | -0.008880465 | -3075855.5 | 1.312211
[27 empty] | 5916.97 | 6196.69 | 0 | 38729.08 | 0.0151925 | -0.01204015 | -0.008887791 | -3049589.0 | 1.30466
[27 empty] | 5917.97 | 6195.77 | 0 | 38697.78 | 0.0151984 | -0.01204582 | -0.008893246 | -3007674.4 | 1.298082
[27 empty] | 5918.97 | 6197.6 | 0 | 38713.43 | 0.01520593 | -0.0120515 | -0.008897066 | -2986942.1 | 1.298035
[27 empty] | 5919.97 | 6196.69 | 0 | 38682.13 | 0.01521182 | -0.01205812 | -0.008904421 | -2971963.3 | 1.296586
[27 empty] | 5920.97 | 6195.77 | 0 | 38697.78 | 0.01520764 | -0.01206285 | -0.008918057 | -2945477.0 | 1.296539
[27 empty] | 5921.97 | 6199.44 | 0 | 38666.42 | 0.01521754 | -0.01206947 | -0.008921396 | -2913381.1 | 1.292653
[27 empty] | 5922.97 | 6195.77 | 0 | 38650.77 | 0.01522126 | -0.0120742 | -0.00892714 | -2886326.6 | 1.29403
[27 empty] | 5923.97 | 6196.69 | 0 | 38635.12 | 0.01521945 | -0.01208082 | -0.008942197 | -2824250.5 | 1.286419
[27 empty] | 5924.97 | 6196.69 | 0 | 38635.12 | 0.01523849 | -0.01208555 | -0.008932616 | -2792783.8 | 1.284487
[27 empty] | 5925.97 | 6196.69 | 0 | 38603.82 | 0.01523087 | -0.01209406 | -0.008957256 | -2771350.0 | 1.282838
[27 empty] | 5926.97 | 6197.6 | 0 | 38572.47 | 0.01524444 | -0.01209974 | -0.008955039 | -2748534.5 | 1.282984
[27 empty] | 5927.97 | 6196.69 | 0 | 38588.12 | 0.01524427 | -0.01210447 | -0.008964669 | -2705268.2 | 1.27654
[27 empty] | 5928.96 | 6198.52 | 0 | 38556.82 | 0.01524618 | -0.01211109 | -0.008976008 | -2656628.0 | 1.266181
[27 empty] | 5929.96 | 6195.77 | 0 | 38556.82 | 0.01524802 | -0.01211677 | -0.008985515 | -2630004.9 | 1.26418
[27 empty] | 5930.96 | 6197.6 | 0 | 38541.17 | 0.01526373 | -0.01212244 | -0.008981161 | -2582592.9 | 1.258465
[27 empty] | 5931.96 | 6197.6 | 0 | 38509.81 | 0.01526549 | -0.01212907 | -0.008992638 | -2549625.6 | 1.251453
[27 empty] | 5932.96 | 6196.69 | 0 | 38525.52 | 0.01527314 | -0.01213285 | -0.008992557 | -2517948.8 | 1.245497
[27 empty] | 5933.96 | 6196.69 | 0 | 38509.81 | 0.0152787 | -0.01213947 | -0.009000242 | -2481854.3 | 1.247026
[27 empty] | 5934.96 | 6196.69 | 0 | 38525.52 | 0.01527499 | -0.01214515 | -0.009015307 | -2455645.3 | 1.244555
[27 empty] | 5935.96 | 6196.69 | 0 | 38494.17 | 0.01527903 | -0.01215082 | -0.009022611 | -2423462.3 | 1.24088
[27 empty] | 5936.96 | 6196.69 | 0 | 38478.52 | 0.01528842 | -0.0121565 | -0.009024574 | -2365599.4 | 1.236944
[27 empty] | 5937.96 | 6196.69 | 0 | 38447.22 | 0.01529233 | -0.01216217 | -0.009032016 | -2328771.3 | 1.235447
[27 empty] | 5938.96 | 6198.52 | 0 | 38462.87 | 0.01529767 | -0.01217069 | -0.009043702 | -2275165.7 | 1.233944
[27 empty] | 5939.96 | 6196.69 | 0 | 38447.22 | 0.01530172 | -0.01217258 | -0.009043447 | -2241231.6 | 1.227514
[27 empty] | 5940.96 | 6197.6 | 0 | 38462.87 | 0.01530182 | -0.0121792 | -0.009056581 | -2194365.4 | 1.224225
[27 empty] | 5941.96 | 6195.77 | 0 | 38415.86 | 0.01531731 | -0.01218582 | -0.009054334 | -2156828.5 | 1.2267
[27 empty] | 5942.96 | 6195.77 | 0 | 38400.21 | 0.0153155 | -0.01218866 | -0.009061825 | -2117665.3 | 1.227237
[27 empty] | 5943.96 | 6197.6 | 0 | 38415.86 | 0.01531715 | -0.01219434 | -0.009071523 | -2093139.7 | 1.222337
[27 empty] | 5944.96 | 6195.77 | 0 | 38384.56 | 0.01532505 | -0.01220096 | -0.009076868 | -2045761.0 | 1.215023
[27 empty] | 5945.96 | 6195.77 | 0 | 38384.56 | 0.01532703 | -0.01220663 | -0.009086237 | -2012784.7 | 1.207831
[27 empty] | 5946.96 | 6198.52 | 0 | 38384.56 | 0.01532858 | -0.01221231 | -0.009096045 | -1971857.5 | 1.21065
[27 empty] | 5947.96 | 6197.6 | 0 | 38384.56 | 0.01533042 | -0.01221704 | -0.009103657 | -1927221.5 | 1.208699
[27 empty] | 5948.96 | 6195.77 | 0 | 38384.56 | 0.01534395 | -0.01222272 | -0.009101476 | -1896699.8 | 1.206206
[27 empty] | 5949.96 | 6199.44 | 0 | 38368.91 | 0.01534382 | -0.01222839 | -0.00911296 | -1871210.4 | 1.208801
[27 empty] | 5950.96 | 6195.77 | 0 | 38353.26 | 0.01535169 | -0.01223501 | -0.009118334 | -1827622.7 | 1.199528
[27 empty] | 5951.96 | 6197.6 | 0 | 38337.56 | 0.01534958 | -0.01224069 | -0.009131801 | -1811386.8 | 1.200861
[27 empty] | 5952.96 | 6195.77 | 0 | 38321.91 | 0.01536344 | -0.01224636 | -0.009129291 | -1801591.6 | 1.197079
[27 empty] | 5953.96 | 6194.85 | 0 | 38306.26 | 0.015369 | -0.01225299 | -0.009136976 | -1784711.9 | 1.194211
[27 empty] | 5954.96 | 6197.6 | 0 | 38290.61 | 0.01536873 | -0.01225772 | -0.009146702 | -1777169.2 | 1.19407
[27 empty] | 5955.96 | 6196.69 | 0 | 38306.26 | 0.01537654 | -0.01226245 | -0.009148355 | -1773644.0 | 1.197936
[27 empty] | 5956.96 | 6196.69 | 0 | 38290.61 | 0.01538224 | -0.01227001 | -0.009157787 | -1743198.2 | 1.188614
[27 empty] | 5957.96 | 6195.77 | 0 | 38290.61 | 0.01538441 | -0.01227474 | -0.009165081 | -1734065.8 | 1.189517
[27 empty] | 5958.96 | 6196.69 | 0 | 38290.61 | 0.0153824 | -0.01228042 | -0.009178439 | -1721878.4 | 1.186875
[27 empty] | 5959.96 | 6197.6 | 0 | 38259.25 | 0.01539 | -0.01228799 | -0.009185974 | -1720452.2 | 1.182945
[27 empty] | 5960.95 | 6197.6 | 0 | 38243.61 | 0.0154017 | -0.01229177 | -0.00918185 | -1705115.1 | 1.181008
[27 empty] | 5961.95 | 6199.44 | 0 | 38274.9 | 0.01540318 | -0.01229745 | -0.009191717 | -1698863.7 | 1.181284
[27 empty] | 5962.95 | 6196.69 | 0 | 38243.61 | 0.01540923 | -0.01230596 | -0.009202686 | -1702634.9 | 1.178686
[27 empty] | 5963.95 | 6195.77 | 0 | 38259.25 | 0.01541305 | -0.01230974 | -0.009206432 | -1692534.9 | 1.173195
[27 empty] | 5964.95 | 6197.6 | 0 | 38243.61 | 0.01542076 | -0.01231542 | -0.009210078 | -1697943.4 | 1.174929
[27 empty] | 5965.95 | 6194.85 | 0 | 38243.61 | 0.01542461 | -0.01232204 | -0.009219475 | -1703308.0 | 1.175317
[27 empty] | 5966.95 | 6195.77 | 0 | 38212.31 | 0.01542267 | -0.01232677 | -0.009230878 | -1701906.1 | 1.177077
[27 empty] | 5967.95 | 6195.77 | 0 | 38227.96 | 0.01543232 | -0.01233529 | -0.009238253 | -1700935.2 | 1.171625
[27 empty] | 5968.95 | 6197.6 | 0 | 38196.6 | 0.01544206 | -0.01233812 | -0.009234187 | -1710388.9 | 1.171683
[27 empty] | 5969.95 | 6196.69 | 0 | 38196.6 | 0.01544958 | -0.01234569 | -0.009241809 | -1719261.3 | 1.176432
[27 empty] | 5970.95 | 6197.6 | 0 | 38180.95 | 0.01545329 | -0.01235042 | -0.009247547 | -1727383.1 | 1.175678
[27 empty] | 5971.95 | 6196.69 | 0 | 38196.6 | 0.01544928 | -0.0123561 | -0.009262918 | -1739640.7 | 1.174165
[27 empty] | 5972.95 | 6196.69 | 0 | 38196.6 | 0.01545912 | -0.01236367 | -0.009268211 | -1751592.5 | 1.172789
[27 empty] | 5973.95 | 6197.6 | 0 | 38165.3 | 0.01546485 | -0.01236934 | -0.009273827 | -1763053.3 | 1.176491
[27 empty] | 5974.95 | 6196.69 | 0 | 38165.3 | 0.01546856 | -0.01237502 | -0.009281473 | -1751296.4 | 1.170173
[27 empty] | 5975.95 | 6195.77 | 0 | 38149.65 | 0.01548012 | -0.01238258 | -0.009285049 | -1752630.1 | 1.173308
[27 empty] | 5976.95 | 6195.77 | 0 | 38134 | 0.01548031 | -0.01238732 | -0.00929432 | -1759691.8 | 1.171235
[27 empty] | 5977.95 | 6197.6 | 0 | 38118.35 | 0.01548601 | -0.01239394 | -0.009301861 | -1767336.5 | 1.175121
[27 empty] | 5978.95 | 6196.69 | 0 | 38102.65 | 0.01549372 | -0.01240056 | -0.009307396 | -1776110.2 | 1.175551
[27 empty] | 5979.95 | 6195.77 | 0 | 38102.65 | 0.01549757 | -0.01240623 | -0.009314898 | -1782013.4 | 1.170115
[27 empty] | 5980.95 | 6196.69 | 0 | 38087 | 0.01549944 | -0.01241285 | -0.009326267 | -1803680.7 | 1.174902
[27 empty] | 5981.95 | 6196.69 | 0 | 38102.65 | 0.01551493 | -0.01241759 | -0.009320243 | -1823975.6 | 1.175683
[27 empty] | 5982.95 | 6196.69 | 0 | 38102.65 | 0.01550693 | -0.01242421 | -0.009341485 | -1833675.6 | 1.179359
[27 empty] | 5983.95 | 6196.69 | 0 | 38071.35 | 0.01551284 | -0.01242894 | -0.009345032 | -1836126.1 | 1.182144
[27 empty] | 5984.95 | 6195.77 | 0 | 38040.05 | 0.01552058 | -0.01243556 | -0.009350538 | -1822471.6 | 1.185208
[27 empty] | 5985.95 | 6197.6 | 0 | 38040.05 | 0.01553029 | -0.01244218 | -0.009354074 | -1842914.8 | 1.192174
[27 empty] | 5986.95 | 6198.52 | 0 | 38040.05 | 0.01553213 | -0.01244786 | -0.009363582 | -1862780.6 | 1.19384
[27 empty] | 5987.95 | 6196.69 | 0 | 38008.69 | 0.01553772 | -0.01245353 | -0.009369342 | -1857264.9 | 1.198452
[27 empty] | 5988.95 | 6196.69 | 0 | 38040.05 | 0.01554917 | -0.01246015 | -0.009371139 | -1873040.0 | 1.200073
[27 empty] | 5989.95 | 6195.77 | 0 | 37993.05 | 0.01554372 | -0.01246677 | -0.009389826 | -1872994.2 | 1.201136
[27 empty] | 5990.94 | 6195.77 | 0 | 37993.05 | 0.01554757 | -0.01247151 | -0.009395437 | -1872110.0 | 1.202639
[27 empty] | 5991.94 | 6196.69 | 0 | 37977.4 | 0.01555514 | -0.01247718 | -0.009399221 | -1863023.4 | 1.204506
[27 empty] | 5992.94 | 6196.69 | 0 | 37977.4 | 0.01556651 | -0.0124857 | -0.009404883 | -1868222.2 | 1.207382
[27 empty] | 5993.94 | 6196.69 | 0 | 37977.4 | 0.01556282 | -0.01248948 | -0.009416138 | -1868173.8 | 1.213558
[27 empty] | 5994.94 | 6195.77 | 0 | 37961.69 | 0.0155607 | -0.01249515 | -0.009429605 | -1878167.1 | 1.21592
[27 empty] | 5995.94 | 6195.77 | 0 | 37961.69 | 0.01557253 | -0.01249894 | -0.009425344 | -1864480.2 | 1.214218
[27 empty] | 5996.94 | 6198.52 | 0 | 37930.39 | 0.01558382 | -0.01250745 | -0.009431086 | -1848158.2 | 1.211197
[27 empty] | 5997.94 | 6197.6 | 0 | 37914.74 | 0.01559169 | -0.01251313 | -0.00943457 | -1845016.0 | 1.217795
[27 empty] | 5998.94 | 6197.6 | 0 | 37914.74 | 0.01558968 | -0.0125188 | -0.009447927 | -1830558.4 | 1.218005
[27 empty] | 5999.94 | 6196.69 | 0 | 37914.74 | 0.01560506 | -0.01252543 | -0.009445793 | -1828846.9 | 1.223158
[27 empty] | 6000.94 | 6194.85 | 0 | 37914.74 | 0.01559722 | -0.0125311 | -0.009464983 | -1810125.0 | 1.223621
[27 empty] | 6001.94 | 6196.69 | 0 | 37883.39 | 0.01560894 | -0.01253583 | -0.00946272 | -1795805.0 | 1.222371
[27 empty] | 6002.94 | 6197.6 | 0 | 37899.09 | 0.01561062 | -0.01254245 | -0.009474286 | -1787377.6 | 1.220761
[27 empty] | 6003.94 | 6196.69 | 0 | 37883.39 | 0.01561263 | -0.01254813 | -0.009483626 | -1784690.9 | 1.224176
[27 empty] | 6004.94 | 6196.69 | 0 | 37867.74 | 0.01562834 | -0.01255381 | -0.009479271 | -1776772.0 | 1.224213
[27 empty] | 6005.94 | 6195.77 | 0 | 37867.74 | 0.01561852 | -0.01256043 | -0.009502335 | -1762942.6 | 1.226383
[27 empty] | 6006.94 | 6194.85 | 0 | 37820.79 | 0.01562981 | -0.01256894 | -0.00950807 | -1756046.6 | 1.229433
[27 empty] | 6007.94 | 6196.69 | 0 | 37852.09 | 0.01562821 | -0.01257367 | -0.00951913 | -1731798.0 | 1.224321
[27 empty] | 6008.94 | 6196.69 | 0 | 37852.09 | 0.01563575 | -0.0125784 | -0.009521053 | -1728689.5 | 1.226535
[27 empty] | 6009.94 | 6196.69 | 0 | 37867.74 | 0.01564911 | -0.01258597 | -0.009522821 | -1716226.9 | 1.23186
[27 empty] | 6010.94 | 6198.52 | 0 | 37820.79 | 0.01564535 | -0.01259164 | -0.009537934 | -1736587.8 | 1.236597
[27 empty] | 6011.94 | 6195.77 | 0 | 37805.08 | 0.01565107 | -0.01259732 | -0.009543562 | -1736413.2 | 1.237698
[27 empty] | 6012.94 | 6196.69 | 0 | 37820.79 | 0.01565503 | -0.01260489 | -0.009554741 | -1747354.4 | 1.243231
[27 empty] | 6013.94 | 6195.77 | 0 | 37773.78 | 0.01566649 | -0.01261056 | -0.009554633 | -1755068.6 | 1.246875
[27 empty] | 6014.94 | 6195.77 | 0 | 37773.78 | 0.01567248 | -0.01261718 | -0.009561887 | -1739740.5 | 1.243775
[27 empty] | 6015.94 | 6196.69 | 0 | 37773.78 | 0.01567416 | -0.01262381 | -0.009573446 | -1756443.9 | 1.25083
[27 empty] | 6016.94 | 6196.69 | 0 | 37773.78 | 0.01567986 | -0.01262948 | -0.009579104 | -1759976.5 | 1.2536
[27 empty] | 6017.94 | 6198.52 | 0 | 37758.13 | 0.01569155 | -0.012638 | -0.009584437 | -1776910.1 | 1.255974
[27 empty] | 6018.94 | 6194.85 | 0 | 37742.49 | 0.01568776 | -0.01264367 | -0.009599581 | -1774086.1 | 1.251642
[27 empty] | 6019.94 | 6196.69 | 0 | 37726.78 | 0.01569148 | -0.01264934 | -0.009607215 | -1786287.8 | 1.253006
[27 empty] | 6020.94 | 6198.52 | 0 | 37742.49 | 0.01570283 | -0.01265597 | -0.009609098 | -1805946.1 | 1.261303
[27 empty] | 6021.94 | 6196.69 | 0 | 37742.49 | 0.01571067 | -0.01266259 | -0.009614507 | -1810417.1 | 1.263087
[27 empty] | 6022.93 | 6195.77 | 0 | 37711.13 | 0.01570889 | -0.01267016 | -0.009631425 | -1828853.9 | 1.267924
[27 empty] | 6023.93 | 6195.77 | 0 | 37695.48 | 0.01572028 | -0.01267489 | -0.009629491 | -1830801.6 | 1.262318
[27 empty] | 6024.93 | 6196.69 | 0 | 37695.48 | 0.01571659 | -0.01268245 | -0.009648312 | -1835001.7 | 1.261673
[27 empty] | 6025.93 | 6196.69 | 0 | 37695.48 | 0.01573211 | -0.01269002 | -0.009647935 | -1837813.0 | 1.255546
[27 empty] | 6026.93 | 6197.6 | 0 | 37679.83 | 0.01573382 | -0.01269475 | -0.009655679 | -1838215.6 | 1.259381
[27 empty] | 6027.93 | 6197.6 | 0 | 37664.18 | 0.01574337 | -0.01270137 | -0.009659375 | -1843454.4 | 1.257704
[27 empty] | 6028.93 | 6197.6 | 0 | 37664.18 | 0.01573985 | -0.012708 | -0.009676145 | -1846884.8 | 1.255004
[27 empty] | 6029.93 | 6196.69 | 0 | 37664.18 | 0.01574739 | -0.01271273 | -0.009678068 | -1850726.2 | 1.254431
[27 empty] | 6030.93 | 6195.77 | 0 | 37664.18 | 0.01575121 | -0.01272124 | -0.009691264 | -1866286.6 | 1.252309
[27 empty] | 6031.93 | 6198.52 | 0 | 37648.53 | 0.01575862 | -0.01272786 | -0.009697099 | -1869171.0 | 1.251929
[27 empty] | 6032.93 | 6198.52 | 0 | 37632.83 | 0.01576651 | -0.01273354 | -0.00970056 | -1895828.9 | 1.250851
[27 empty] | 6033.93 | 6197.6 | 0 | 37585.88 | 0.01577259 | -0.0127411 | -0.009709615 | -1917253.0 | 1.255927
[27 empty] | 6034.93 | 6197.6 | 0 | 37632.83 | 0.01576879 | -0.01274583 | -0.009722872 | -1922035.7 | 1.259723
[27 empty] | 6035.93 | 6197.6 | 0 | 37570.17 | 0.01577262 | -0.01275246 | -0.009732289 | -1926501.7 | 1.260965
[27 empty] | 6036.93 | 6196.69 | 0 | 37585.88 | 0.01578011 | -0.01275908 | -0.009738045 | -1940435.6 | 1.259574
[27 empty] | 6037.93 | 6196.69 | 0 | 37554.52 | 0.01578033 | -0.01276664 | -0.009752957 | -1966282.4 | 1.263165
[27 empty] | 6038.93 | 6196.69 | 0 | 37570.17 | 0.01578798 | -0.01277326 | -0.009758552 | -1966841.5 | 1.261773
[27 empty] | 6039.93 | 6195.77 | 0 | 37554.52 | 0.01579785 | -0.012778 | -0.00975814 | -1983379.7 | 1.263185
[27 empty] | 6040.93 | 6196.69 | 0 | 37538.87 | 0.01579588 | -0.01278556 | -0.009775249 | -1988154.6 | 1.259161
[27 empty] | 6041.93 | 6196.69 | 0 | 37538.87 | 0.01580909 | -0.01279218 | -0.009775281 | -2003930.2 | 1.261991
[27 empty] | 6042.93 | 6196.69 | 0 | 37507.57 | 0.01581129 | -0.01279786 | -0.009784435 | -2008097.1 | 1.260087
[27 empty] | 6043.93 | 6196.69 | 0 | 37507.57 | 0.01582436 | -0.01280543 | -0.009786496 | -2024087.4 | 1.260428
[27 empty] | 6044.93 | 6196.69 | 0 | 37476.22 | 0.01582673 | -0.01281205 | -0.009797373 | -2043341.1 | 1.263582
[27 empty] | 6045.93 | 6196.69 | 0 | 37476.22 | 0.01582841 | -0.01281962 | -0.009810828 | -2085323.4 | 1.264679
[27 empty] | 6046.93 | 6195.77 | 0 | 37476.22 | 0.01583424 | -0.01282435 | -0.009814452 | -2086854.1 | 1.265659
[27 empty] | 6047.93 | 6196.69 | 0 | 37460.57 | 0.01583044 | -0.01283286 | -0.009835278 | -2096687.9 | 1.265159
[27 empty] | 6048.93 | 6194.85 | 0 | 37460.57 | 0.01585135 | -0.01284043 | -0.009829505 | -2115718.1 | 1.272464
[27 empty] | 6049.93 | 6195.77 | 0 | 37460.57 | 0.01585165 | -0.01284326 | -0.009834876 | -2141503.3 | 1.267678
[27 empty] | 6050.93 | 6197.6 | 0 | 37429.27 | 0.0158557 | -0.012848 | -0.009840291 | -2164975.0 | 1.273637
[27 empty] | 6051.93 | 6195.77 | 0 | 37444.92 | 0.01585722 | -0.01285746 | -0.009857694 | -2181202.8 | 1.274105
[27 empty] | 6052.93 | 6196.69 | 0 | 37429.27 | 0.01586508 | -0.01286502 | -0.009864958 | -2218023.8 | 1.275667
[27 empty] | 6053.92 | 6195.77 | 0 | 37397.92 | 0.01587467 | -0.0128707 | -0.00986673 | -2237598.7 | 1.273671
[27 empty] | 6054.92 | 6196.69 | 0 | 37397.92 | 0.01588036 | -0.01287921 | -0.009878063 | -2269913.4 | 1.273956
[27 empty] | 6055.92 | 6196.69 | 0 | 37366.62 | 0.01587459 | -0.01288205 | -0.009889513 | -2288474.2 | 1.273468
[27 empty] | 6056.92 | 6195.77 | 0 | 37382.27 | 0.01589192 | -0.01288962 | -0.009887315 | -2295035.0 | 1.275836
[27 empty] | 6057.92 | 6197.6 | 0 | 37350.97 | 0.01589426 | -0.01289624 | -0.009898216 | -2320208.4 | 1.27726
[27 empty] | 6058.92 | 6195.77 | 0 | 37335.32 | 0.01589429 | -0.01290286 | -0.009911429 | -2345720.0 | 1.27836
[27 empty] | 6059.92 | 6196.69 | 0 | 37350.97 | 0.01589795 | -0.01290948 | -0.009921012 | -2383355.1 | 1.283571
[27 empty] | 6060.92 | 6193.93 | 0 | 37303.96 | 0.01590004 | -0.0129161 | -0.009932165 | -2391739.8 | 1.279085
[27 empty] | 6061.92 | 6196.69 | 0 | 37303.96 | 0.01591742 | -0.01292178 | -0.009926129 | -2445340.0 | 1.288999
[27 empty] | 6062.92 | 6197.6 | 0 | 37288.31 | 0.01591377 | -0.01292935 | -0.009944926 | -2472194.3 | 1.294173
[27 empty] | 6063.92 | 6195.77 | 0 | 37288.31 | 0.01593053 | -0.01293691 | -0.009943298 | -2516757.8 | 1.301454
[27 empty] | 6064.92 | 6195.77 | 0 | 37288.31 | 0.01592499 | -0.01294448 | -0.009963963 | -2559729.7 | 1.307987
[27 empty] | 6065.92 | 6195.77 | 0 | 37272.66 | 0.01594038 | -0.01295299 | -0.009965608 | -2590952.6 | 1.310892
[27 empty] | 6066.92 | 6196.69 | 0 | 37257.01 | 0.01593487 | -0.01295678 | -0.009978683 | -2630929.1 | 1.3135
[27 empty] | 6067.92 | 6195.77 | 0 | 37241.31 | 0.01595026 | -0.01296718 | -0.009984107 | -2669736.0 | 1.316073
[27 empty] | 6068.92 | 6195.77 | 0 | 37210.01 | 0.01594833 | -0.0129757 | -0.01000306 | -2708672.5 | 1.324208
[27 empty] | 6069.92 | 6198.52 | 0 | 37210.01 | 0.01595647 | -0.01298232 | -0.01000816 | -2750957.5 | 1.328495
[27 empty] | 6070.92 | 6196.69 | 0 | 37147.36 | 0.01596766 | -0.01299083 | -0.010014 | -2794471.9 | 1.332083
[27 empty] | 6071.92 | 6196.69 | 0 | 37194.36 | 0.01596787 | -0.0129984 | -0.01002893 | -2854239.0 | 1.340907
[27 empty] | 6072.92 | 6194.85 | 0 | 37147.36 | 0.01597379 | -0.01300596 | -0.01003814 | -2901704.6 | 1.342525
[27 empty] | 6073.92 | 6196.69 | 0 | 37163.01 | 0.01597192 | -0.01301259 | -0.01005326 | -2972489.9 | 1.351421
[27 empty] | 6074.92 | 6197.6 | 0 | 37100.35 | 0.01599112 | -0.01301921 | -0.01004729 | -3009185.4 | 1.355297
[27 empty] | 6075.92 | 6196.69 | 0 | 37116.06 | 0.01598925 | -0.01302867 | -0.01006808 | -3049232.9 | 1.355754
[27 empty] | 6076.92 | 6195.77 | 0 | 37084.7 | 0.01599542 | -0.01303623 | -0.01007705 | -3111895.9 | 1.361279
[27 empty] | 6077.92 | 6195.77 | 0 | 37037.75 | 0.01599938 | -0.01304191 | -0.01008444 | -3151662.4 | 1.365014
[27 empty] | 6078.92 | 6196.69 | 0 | 37053.4 | 0.01600673 | -0.01304853 | -0.01009033 | -3173533.4 | 1.361401
[27 empty] | 6079.92 | 6197.6 | 0 | 37006.4 | 0.01601878 | -0.01305893 | -0.01009909 | -3211128.3 | 1.362808
[27 empty] | 6080.92 | 6197.6 | 0 | 37006.4 | 0.01602401 | -0.01306839 | -0.01011277 | -3238795.2 | 1.365682
[27 empty] | 6081.92 | 6196.69 | 0 | 37022.05 | 0.01602445 | -0.01307218 | -0.01011991 | -3281332.6 | 1.369903
[27 empty] | 6082.92 | 6196.69 | 0 | 36959.45 | 0.01603208 | -0.01308258 | -0.01013308 | -3312906.1 | 1.371581
[27 empty] | 6083.92 | 6196.69 | 0 | 36943.74 | 0.0160358 | -0.01309109 | -0.01014639 | -3351142.2 | 1.375831
[27 empty] | 6084.92 | 6196.69 | 0 | 36943.74 | 0.01603428 | -0.01310055 | -0.01016683 | -3398327.2 | 1.374961
[27 empty] | 6085.91 | 6197.6 | 0 | 36912.45 | 0.0160629 | -0.01310623 | -0.01014956 | -3436472.6 | 1.379319
[27 empty] | 6086.91 | 6195.77 | 0 | 36896.8 | 0.01604403 | -0.0131138 | -0.01018357 | -3493389.4 | 1.388402
[27 empty] | 6087.91 | 6195.77 | 0 | 36896.8 | 0.01605756 | -0.01312231 | -0.01018706 | -3527670.9 | 1.388963
[27 empty] | 6088.91 | 6195.77 | 0 | 36865.44 | 0.01606698 | -0.01313177 | -0.01019656 | -3567305.1 | 1.390098
[27 empty] | 6089.91 | 6195.77 | 0 | 36818.49 | 0.01607306 | -0.01314123 | -0.01020939 | -3596094.2 | 1.392186
[27 empty] | 6090.91 | 6196.69 | 0 | 36818.49 | 0.01607906 | -0.01314879 | -0.01021853 | -3614938.4 | 1.392169
[27 empty] | 6091.91 | 6197.6 | 0 | 36787.14 | 0.01609235 | -0.01315542 | -0.01021848 | -3637753.6 | 1.395725
[27 empty] | 6092.91 | 6196.69 | 0 | 36755.84 | 0.01609042 | -0.01316298 | -0.01023554 | -3662098.3 | 1.401189
[27 empty] | 6093.91 | 6197.6 | 0 | 36787.14 | 0.01608681 | -0.01316961 | -0.0102524 | -3675188.3 | 1.402175
[27 empty] | 6094.91 | 6196.69 | 0 | 36724.54 | 0.01609277 | -0.01317812 | -0.01026347 | -3701531.1 | 1.40643
[27 empty] | 6095.91 | 6196.69 | 0 | 36724.54 | 0.0161006 | -0.01318379 | -0.01026698 | -3729759.9 | 1.411752
[27 empty] | 6096.91 | 6194.85 | 0 | 36677.53 | 0.01610069 | -0.0131923 | -0.01028392 | -3753771.5 | 1.408426
[27 empty] | 6097.91 | 6196.69 | 0 | 36646.24 | 0.01611827 | -0.01320082 | -0.01028336 | -3760839.0 | 1.409605
[27 empty] | 6098.91 | 6196.69 | 0 | 36614.88 | 0.01611988 | -0.01320555 | -0.01029122 | -3773520.2 | 1.410931
[27 empty] | 6099.91 | 6194.85 | 0 | 36630.53 | 0.0161183 | -0.01321311 | -0.01030792 | -3799643.6 | 1.421269
[27 empty] | 6100.91 | 6196.69 | 0 | 36583.58 | 0.0161319 | -0.01322068 | -0.01030946 | -3820495.0 | 1.422485
[27 empty] | 6101.91 | 6194.85 | 0 | 36552.23 | 0.01612797 | -0.01322919 | -0.01033041 | -3835781.6 | 1.42792
[27 empty] | 6102.91 | 6195.77 | 0 | 36552.23 | 0.01614135 | -0.01323487 | -0.01032839 | -3856272.5 | 1.427204
[27 empty] | 6103.91 | 6196.69 | 0 | 36536.58 | 0.01615719 | -0.01324244 | -0.01032768 | -3870877.7 | 1.42762
[27 empty] | 6104.91 | 6197.6 | 0 | 36520.93 | 0.01614938 | -0.01325 | -0.01035062 | -3868685.5 | 1.42833
[27 empty] | 6105.91 | 6194.85 | 0 | 36520.93 | 0.01615109 | -0.01325568 | -0.01036027 | -3863463.5 | 1.424014
[27 empty] | 6106.91 | 6196.69 | 0 | 36505.28 | 0.01616278 | -0.01326324 | -0.01036371 | -3845767.2 | 1.419263
[27 empty] | 6107.91 | 6195.77 | 0 | 36458.27 | 0.01616119 | -0.01327176 | -0.01038233 | -3833676.5 | 1.421275
[27 empty] | 6108.91 | 6195.77 | 0 | 36458.27 | 0.01616317 | -0.01327838 | -0.01039359 | -3789244.1 | 1.40458
[27 empty] | 6109.91 | 6196.69 | 0 | 36395.62 | 0.01618238 | -0.013285 | -0.01038762 | -3777110.7 | 1.404715
[27 empty] | 6110.91 | 6195.77 | 0 | 36395.62 | 0.01618037 | -0.01329257 | -0.01040476 | -3765808.4 | 1.407367
[27 empty] | 6111.91 | 6196.69 | 0 | 36395.62 | 0.01618067 | -0.01330013 | -0.01041959 | -3723194.2 | 1.395381
[27 empty] | 6112.91 | 6194.85 | 0 | 36364.32 | 0.01618643 | -0.01330675 | -0.01042708 | -3721655.8 | 1.401205
[27 empty] | 6113.91 | 6194.85 | 0 | 36348.67 | 0.01619782 | -0.01331054 | -0.01042325 | -3698507.4 | 1.401828
[27 empty] | 6114.91 | 6196.69 | 0 | 36333.02 | 0.01619047 | -0.01332 | -0.01044952 | -3632347.3 | 1.388194
[27 empty] | 6115.9 | 6197.6 | 0 | 36317.32 | 0.01620941 | -0.01332473 | -0.01044004 | -3611299.7 | 1.387528
[27 empty] | 6116.9 | 6195.77 | 0 | 36301.67 | 0.01619807 | -0.01333229 | -0.01046651 | -3566283.1 | 1.381394
[27 empty] | 6117.9 | 6197.6 | 0 | 36301.67 | 0.01620958 | -0.01333986 | -0.01047014 | -3522891.4 | 1.374728
[27 empty] | 6118.9 | 6198.52 | 0 | 36270.37 | 0.01621332 | -0.01334648 | -0.01047963 | -3503332.4 | 1.371511
[27 empty] | 6119.9 | 6197.6 | 0 | 36254.72 | 0.01622119 | -0.0133531 | -0.01048501 | -3465363.9 | 1.375078
[27 empty] | 6120.9 | 6197.6 | 0 | 36223.36 | 0.01621941 | -0.01335877 | -0.01049814 | -3443644.8 | 1.374181
[27 empty] | 6121.9 | 6195.77 | 0 | 36207.71 | 0.01623281 | -0.01336445 | -0.01049609 | -3399089.0 | 1.369936
[27 empty] | 6122.9 | 6197.6 | 0 | 36192.06 | 0.01623484 | -0.01337012 | -0.0105054 | -3391244.6 | 1.375562
[27 empty] | 6123.9 | 6196.69 | 0 | 36192.06 | 0.01623883 | -0.01337675 | -0.01051466 | -3358467.2 | 1.368545
[27 empty] | 6124.9 | 6198.52 | 0 | 36160.71 | 0.01623689 | -0.01338431 | -0.01053173 | -3338773.7 | 1.364995
[27 empty] | 6125.9 | 6196.69 | 0 | 36145.06 | 0.0162409 | -0.01339188 | -0.01054285 | -3317214.3 | 1.368895
[27 empty] | 6126.9 | 6195.77 | 0 | 36129.41 | 0.01624663 | -0.01339661 | -0.01054659 | -3282484.4 | 1.357518
[27 empty] | 6127.9 | 6197.6 | 0 | 36082.4 | 0.01625854 | -0.01340039 | -0.01054224 | -3263171.1 | 1.359084
[27 empty] | 6128.9 | 6198.52 | 0 | 36113.76 | 0.01626374 | -0.01340985 | -0.01055595 | -3214044.7 | 1.350246
[27 empty] | 6129.9 | 6195.77 | 0 | 36098.05 | 0.01626575 | -0.01341741 | -0.01056907 | -3172417.7 | 1.343632
[27 empty] | 6130.9 | 6197.6 | 0 | 36082.4 | 0.01627178 | -0.01342214 | -0.01057251 | -3139835.2 | 1.339003
[27 empty] | 6131.9 | 6195.77 | 0 | 36066.76 | 0.0162778 | -0.01342782 | -0.01057784 | -3099073.6 | 1.334099
[27 empty] | 6132.9 | 6193.93 | 0 | 36051.11 | 0.01627398 | -0.01343444 | -0.0105949 | -3063969.8 | 1.3254
[27 empty] | 6133.9 | 6195.77 | 0 | 36035.46 | 0.01630276 | -0.01343822 | -0.01057369 | -3051587.0 | 1.325297
[27 empty] | 6134.9 | 6195.77 | 0 | 36035.46 | 0.01628909 | -0.01344768 | -0.01060628 | -3031967.0 | 1.328124
[27 empty] | 6135.9 | 6197.6 | 0 | 36004.1 | 0.01629881 | -0.01345336 | -0.0106079 | -3017743.3 | 1.322309
[27 empty] | 6136.9 | 6194.85 | 0 | 35988.45 | 0.0163013 | -0.01345998 | -0.01061865 | -2980255.3 | 1.316072
[27 empty] | 6137.9 | 6196.69 | 0 | 35988.45 | 0.01630084 | -0.01346376 | -0.01062668 | -2950079.6 | 1.31644
[27 empty] | 6138.9 | 6196.69 | 0 | 35957.15 | 0.0163066 | -0.01347227 | -0.01063795 | -2909189.0 | 1.304131
[27 empty] | 6139.9 | 6197.6 | 0 | 35957.15 | 0.01632794 | -0.01347795 | -0.01062795 | -2876102.1 | 1.300099
[27 empty] | 6140.9 | 6197.6 | 0 | 35941.5 | 0.01631629 | -0.01348551 | -0.01065474 | -2867839.2 | 1.301594
[27 empty] | 6141.9 | 6197.6 | 0 | 35925.8 | 0.016328 | -0.01349119 | -0.01065437 | -2823339.8 | 1.288433
[27 empty] | 6142.9 | 6196.69 | 0 | 35925.8 | 0.01632432 | -0.01349592 | -0.01066752 | -2805713.6 | 1.291325
[27 empty] | 6143.9 | 6193.93 | 0 | 35894.5 | 0.01632806 | -0.0134997 | -0.01067134 | -2772550.8 | 1.288954
[27 empty] | 6144.9 | 6199.44 | 0 | 35894.5 | 0.01633221 | -0.01350821 | -0.01068421 | -2737384.0 | 1.281863
[27 empty] | 6145.9 | 6196.69 | 0 | 35863.2 | 0.01634364 | -0.01351389 | -0.01068413 | -2706441.7 | 1.279734
[27 empty] | 6146.9 | 6197.6 | 0 | 35863.2 | 0.01634903 | -0.01351956 | -0.01069009 | -2691873.9 | 1.279953
[27 empty] | 6147.89 | 6195.77 | 0 | 35847.49 | 0.01634565 | -0.01352618 | -0.01070671 | -2652658.3 | 1.269387
[27 empty] | 6148.89 | 6196.69 | 0 | 35831.84 | 0.01635709 | -0.01353186 | -0.01070662 | -2639472.7 | 1.262908
[27 empty] | 6149.89 | 6196.69 | 0 | 35831.84 | 0.01635693 | -0.01353658 | -0.01071624 | -2622773.8 | 1.264943
[27 empty] | 6150.89 | 6195.77 | 0 | 35816.2 | 0.01635897 | -0.0135451 | -0.01073123 | -2584534.4 | 1.260056
[27 empty] | 6151.89 | 6195.77 | 0 | 35784.9 | 0.01637668 | -0.01354983 | -0.01072297 | -2569324.9 | 1.261381
[27 empty] | 6152.89 | 6195.77 | 0 | 35816.2 | 0.01637264 | -0.0135555 | -0.01073836 | -2562536.0 | 1.267475
[27 empty] | 6153.89 | 6195.77 | 0 | 35800.55 | 0.01638219 | -0.01356023 | -0.01073827 | -2554925.9 | 1.263711
[27 empty] | 6154.89 | 6197.6 | 0 | 35784.9 | 0.01637454 | -0.01356685 | -0.01075916 | -2539688.6 | 1.261443
[27 empty] | 6155.89 | 6194.85 | 0 | 35753.54 | 0.01638811 | -0.01357347 | -0.01075883 | -2527797.8 | 1.261511
[27 empty] | 6156.89 | 6195.77 | 0 | 35737.89 | 0.01639582 | -0.01358009 | -0.01076436 | -2514750.6 | 1.260014
[27 empty] | 6157.89 | 6196.69 | 0 | 35690.89 | 0.0164016 | -0.01358766 | -0.01077372 | -2500480.5 | 1.257263
[27 empty] | 6158.89 | 6194.85 | 0 | 35690.89 | 0.01640174 | -0.01359522 | -0.01078871 | -2499055.8 | 1.261193
[27 empty] | 6159.89 | 6196.69 | 0 | 35690.89 | 0.01640374 | -0.01359995 | -0.01079616 | -2468560.2 | 1.247804
[27 empty] | 6160.89 | 6196.69 | 0 | 35675.24 | 0.01640762 | -0.01360563 | -0.01080363 | -2449598.4 | 1.247111
[27 empty] | 6161.89 | 6196.69 | 0 | 35690.89 | 0.01641912 | -0.0136113 | -0.01080348 | -2433943.8 | 1.242196
[27 empty] | 6162.89 | 6195.77 | 0 | 35675.24 | 0.01641915 | -0.01361792 | -0.01081669 | -2422376.3 | 1.238917
[27 empty] | 6163.89 | 6195.77 | 0 | 35643.94 | 0.01644026 | -0.01362265 | -0.01080504 | -2409215.7 | 1.238269
[27 empty] | 6164.89 | 6196.69 | 0 | 35659.59 | 0.01642688 | -0.01363022 | -0.01083355 | -2407949.3 | 1.238627
[27 empty] | 6165.89 | 6196.69 | 0 | 35612.58 | 0.01643649 | -0.01363589 | -0.01083529 | -2371982.1 | 1.224914
[27 empty] | 6166.89 | 6194.85 | 0 | 35612.58 | 0.01644986 | -0.01364251 | -0.01083516 | -2359867.5 | 1.224871
[27 empty] | 6167.89 | 6195.77 | 0 | 35612.58 | 0.01644631 | -0.01364913 | -0.01085195 | -2337105.7 | 1.217668
[27 empty] | 6168.89 | 6196.69 | 0 | 35596.93 | 0.01645188 | -0.01365291 | -0.01085395 | -2316308.8 | 1.217319
[27 empty] | 6169.89 | 6196.69 | 0 | 35581.28 | 0.01646544 | -0.01365953 | -0.01085363 | -2314706.6 | 1.216095
[27 empty] | 6170.89 | 6197.6 | 0 | 35581.28 | 0.01646159 | -0.0136671 | -0.01087261 | -2302095.3 | 1.218469
[27 empty] | 6171.89 | 6197.6 | 0 | 35565.64 | 0.01646761 | -0.01367183 | -0.01087604 | -2293662.7 | 1.212158
[27 empty] | 6172.89 | 6196.69 | 0 | 35565.64 | 0.01647898 | -0.01367561 | -0.01087224 | -2269922.9 | 1.203846
[27 empty] | 6173.89 | 6196.69 | 0 | 35518.63 | 0.01648107 | -0.01368318 | -0.01088528 | -2269689.6 | 1.207133
[27 empty] | 6174.89 | 6195.77 | 0 | 35534.28 | 0.0164735 | -0.01369074 | -0.01090798 | -2255938.9 | 1.200148
[27 empty] | 6175.89 | 6196.69 | 0 | 35549.99 | 0.01649637 | -0.01369547 | -0.01089458 | -2238604.1 | 1.198474
[27 empty] | 6176.89 | 6196.69 | 0 | 35518.63 | 0.01649458 | -0.01370209 | -0.0109096 | -2234950.0 | 1.206672
[27 empty] | 6177.89 | 6197.6 | 0 | 35518.63 | 0.01648891 | -0.01370777 | -0.01092662 | -2218940.4 | 1.190278
[27 empty] | 6178.05 | 6195.77 | 0 | 35518.63 | 0.01649643 | -0.01370777 | -0.01091911 | -2155516.2 | 1.186644