## 25BCS002
25BCS002 (Stage 1) | [8 empty] | 25BCS002 (Stage 2) | [8 empty] | 25BCS002 (Stage 3) | [8 empty] | 25BCS002 (Stage 4)
|  |  | Diff. | Axial | Radial | Volume | Young's | Poisson's |  |  |  | Diff. | Axial | Radial | Volume | Young's | Poisson's |  |  |  | Diff. | Axial | Radial | Volume | Young's | Poisson's |  |  |  | Diff. | Axial | Radial | Volume | Young's | Poisson's
Time | Pc | Pp | Stress | Strain | Strain | Strain | Modulus | Ratio | Time | Pc | Pp | Stress | Strain | Strain | Strain | Modulus | Ratio | Time | Pc | Pp | Stress | Strain | Strain | Strain | Modulus | Ratio | Time | Pc | Pp | Stress | Strain | Strain | Strain | Modulus | Ratio
[sec] | [psi] | [psi] | [psi] | [in/in] | [in/in] | [in3/in3] | [psi] | [-] | [sec] | [psi] | [psi] | [psi] | [in/in] | [in/in] | [in3/in3] | [psi] | [-] | [sec] | [psi] | [psi] | [psi] | [in/in] | [in/in] | [in3/in3] | [psi] | [-] | [sec] | [psi] | [psi] | [psi] | [in/in] | [in/in] | [in3/in3] | [psi] | [-]
890.353 | 1199.86 | 0 | 0 | 0 | 0 | 0 |  |  | 1407.3 | 2198.68 | 0 | 343.6852 | -6.398032e-07 | 0 | -6.398032e-07 |  |  | 2341.19 | 4199.98 | 0 | 0 | 0 | 0 | 0 |  |  | 723.993 | 6200.36 | 0 | 0 | 0 | 0 | 0
891.352 | 1199.86 | 0 | -15.61173 | 7.574016e-06 | -7.560144e-07 | 6.061987e-06 |  |  | 1408.3 | 2200.51 | 0 | 359.3537 | 3.012076e-05 | -2.259501e-06 | 2.560176e-05 |  |  | 2342.19 | 4199.98 | 0 | 0 | 1.323755e-05 | -3.009108e-06 | 7.219337e-06 |  |  | 724.993 | 6199.44 | 0 | -15.61173 | -5.686127e-06 | 2.255229e-06 | -1.175668e-06
892.352 | 1199.86 | 0 | -31.28024 | 1.693272e-05 | 0 | 1.693272e-05 |  |  | 1409.3 | 2199.59 | 0 | 421.8007 | 2.625463e-05 | -2.259501e-06 | 2.173562e-05 |  |  | 2343.19 | 4201.81 | 0 | -15.6685 | -1.913544e-06 | 1.505622e-06 | 1.0977e-06 |  |  | 725.992 | 6202.2 | 0 | 46.89197 | 1.719881e-06 | 0 | 1.719881e-06
893.352 | 1200.78 | 0 | -15.61173 | -1.137873e-05 | 2.261636e-06 | -6.855454e-06 |  |  | 1410.3 | 2201.43 | 0 | 546.8081 | 2.82357e-05 | -2.259501e-06 | 2.37167e-05 |  |  | 2344.19 | 4199.98 | 0 | -15.6685 | -7.357657e-06 | 7.517431e-07 | -5.854171e-06 |  |  | 726.992 | 6200.36 | 0 | 78.11544 | -5.996147e-06 | 7.538788e-07 | -4.488389e-06
894.351 | 1199.86 | 0 | -46.89197 | 7.519299e-06 | -1.509893e-06 | 4.499513e-06 |  |  | 1411.3 | 2199.59 | 0 | 640.5353 | 5.912203e-05 | -1.507758e-06 | 5.610652e-05 |  |  | 2345.19 | 4199.98 | 0 | 15.61173 | -1.858827e-06 | 2.257365e-06 | 2.655903e-06 |  |  | 727.992 | 6201.28 | 0 | 312.4618 | 4.56594e-05 | -2.255229e-06 | 4.114894e-05
895.351 | 1199.86 | 0 | -31.28024 | 1.331837e-05 | -1.509893e-06 | 1.029859e-05 |  |  | 1412.3 | 2200.51 | 0 | 765.5427 | 8.40994e-05 | -3.015515e-06 | 7.806837e-05 |  |  | 2346.19 | 4199.06 | 0 | -15.6685 | 3.779055e-06 | 7.517431e-07 | 5.282542e-06 |  |  | 728.991 | 6199.44 | 0 | 718.6507 | 6.73122e-05 | -7.517431e-07 | 6.580872e-05
896.351 | 1200.78 | 0 | -15.61173 | 1.145944e-05 | 0 | 1.145944e-05 |  |  | 1413.3 | 2199.59 | 0 | 859.2699 | 9.603299e-05 | -1.507758e-06 | 9.301747e-05 |  |  | 2347.19 | 4199.98 | 0 | 15.61173 | 1.894627e-05 | -7.517431e-07 | 1.744278e-05 |  |  | 729.991 | 6203.11 | 0 | 1015.501 | 0.0001038067 | -7.515296e-06 | 8.877607e-05
897.35 | 1199.86 | 0 | -15.61173 | 3.666001e-06 | -1.509893e-06 | 6.462151e-07 |  |  | 1414.3 | 2198.68 | 0 | 843.6581 | 0.0001109938 | -3.015515e-06 | 0.0001049628 |  |  | 2348.19 | 4199.98 | 0 | 15.61173 | 1.878814e-05 | -1.503486e-06 | 1.578117e-05 |  |  | 730.991 | 6203.11 | 0 | 1203.012 | 0.0001302038 | -6.763553e-06 | 0.0001166767
898.35 | 1200.78 | 0 | -15.61173 | 1.328921e-05 | -7.560144e-07 | 1.177718e-05 |  |  | 1415.3 | 2201.43 | 0 | 843.6581 | 0.0001111068 | -5.275016e-06 | 0.0001005567 |  |  | 2349.19 | 4199.98 | 0 | 0 | 5.850727e-06 | 1.505622e-06 | 8.861971e-06 |  |  | 731.99 | 6199.44 | 0 | 1249.847 | 0.000141818 | -9.018782e-06 | 0.0001237805
899.35 | 1198.94 | 0 | -46.89197 | -1.132049e-05 | 7.538788e-07 | -9.812737e-06 |  |  | 1416.3 | 2199.59 | 0 | 890.4933 | 9.791757e-05 | -3.015515e-06 | 9.188654e-05 |  |  | 2350.19 | 4200.9 | 0 | -15.6685 | -5.550483e-06 | 0 | -5.550483e-06 |  |  | 732.99 | 6199.44 | 0 | 1281.127 | 0.0001496888 | -9.018782e-06 | 0.0001316512
900.349 | 1198.94 | 0 | -31.28024 | 7.738723e-06 | 0 | 7.738723e-06 |  |  | 1417.3 | 2200.51 | 0 | 968.6088 | 0.0001246765 | -7.538788e-07 | 0.0001231687 |  |  | 2351.19 | 4199.06 | 0 | 0 | -7.680492e-06 | 0 | -7.680492e-06 |  |  | 733.99 | 6199.44 | 0 | 1124.896 | 0.0001612971 | -1.277536e-05 | 0.0001357463
901.349 | 1200.78 | 0 | 0 | 1.31246e-05 | -7.560144e-07 | 1.161258e-05 |  |  | 1418.3 | 2200.51 | 0 | 1015.501 | 0.0001208393 | -3.769394e-06 | 0.0001133005 |  |  | 2352.19 | 4199.98 | 0 | 0 | 7.657902e-06 | -7.517431e-07 | 6.154416e-06 |  |  | 734.989 | 6199.44 | 0 | 1281.127 | 0.0001439962 | -8.267039e-06 | 0.0001274621
902.349 | 1200.78 | 0 | 0 | 7.544953e-06 | -7.560144e-07 | 6.032925e-06 |  |  | 1419.3 | 2199.59 | 0 | 1015.501 | 0.0001345964 | -3.015515e-06 | 0.0001285654 |  |  | 2353.19 | 4200.9 | 0 | 31.22347 | 1.331497e-05 | 0 | 1.331497e-05 |  |  | 735.989 | 6199.44 | 0 | 1359.243 | 0.0001516442 | -9.018782e-06 | 0.0001336066
903.349 | 1200.78 | 0 | -31.28024 | 9.545897e-06 | -7.560144e-07 | 8.033868e-06 |  |  | 1420.3 | 2200.51 | 0 | 937.3853 | 0.0001553888 | -4.521137e-06 | 0.0001463465 |  |  | 2354.19 | 4199.98 | 0 | 46.8352 | 1.888814e-05 | -1.503486e-06 | 1.588117e-05 |  |  | 736.989 | 6201.28 | 0 | 1437.358 | 0.0001594278 | -1.352711e-05 | 0.0001323736
904.348 | 1199.86 | 0 | -15.61173 | 9.516729e-06 | 0 | 9.516729e-06 |  |  | 1421.3 | 2200.51 | 0 | 984.2773 | 0.0001495863 | -4.521137e-06 | 0.000140544 |  |  | 2355.19 | 4200.9 | 0 | 0 | 3.749887e-06 | 1.505622e-06 | 6.761131e-06 |  |  | 737.988 | 6200.36 | 0 | 1484.193 | 0.0001763506 | -1.202575e-05 | 0.0001522991
905.348 | 1198.94 | 0 | -15.61173 | -9.436014e-06 | 7.538788e-07 | -7.928256e-06 |  |  | 1422.3 | 2199.59 | 0 | 1078.004 | 0.0001363098 | -2.259501e-06 | 0.0001317908 |  |  | 2356.18 | 4199.98 | 0 | 0 | -1.942713e-06 | 2.257365e-06 | 2.572017e-06 |  |  | 738.988 | 6200.36 | 0 | 1546.697 | 0.0001762343 | -1.503059e-05 | 0.0001461731
906.348 | 1199.86 | 0 | 0 | 1.533839e-05 | -1.509893e-06 | 1.231861e-05 |  |  | 1423.3 | 2198.68 | 0 | 1140.508 | 0.0001555528 | -2.259501e-06 | 0.0001510338 |  |  | 2357.18 | 4198.14 | 0 | 15.61173 | -1.723289e-06 | 7.517431e-07 | -2.198026e-07 |  |  | 739.988 | 6200.36 | 0 | 1452.97 | 0.0002047136 | -1.803756e-05 | 0.0001686385
907.347 | 1199.86 | 0 | -15.61173 | 1.690355e-05 | 0 | 1.690355e-05 |  |  | 1424.3 | 2200.51 | 0 | 1171.732 | 0.0001652534 | -4.521137e-06 | 0.0001562112 |  |  | 2358.18 | 4199.98 | 0 | 0 | 1.337309e-05 | -1.503486e-06 | 1.036612e-05 |  |  | 740.988 | 6197.6 | 0 | 1577.921 | 0.0001781414 | -1.578233e-05 | 0.0001465768
908.347 | 1201.7 | 0 | 0 | 7.432005e-06 | -7.560144e-07 | 5.919976e-06 |  |  | 1425.3 | 2202.35 | 0 | 1171.732 | 0.0001712397 | -4.521137e-06 | 0.0001621974 |  |  | 2359.18 | 4200.9 | 0 | 15.61173 | 2.088898e-05 | -1.503486e-06 | 1.788201e-05 |  |  | 741.987 | 6198.52 | 0 | 1640.424 | 0.0001839888 | -1.653408e-05 | 0.0001509206
909.347 | 1199.86 | 0 | -15.61173 | 2.264133e-05 | 0 | 2.264133e-05 |  |  | 1426.3 | 2199.59 | 0 | 1093.616 | 0.0001996674 | -6.782773e-06 | 0.0001861018 |  |  | 2360.18 | 4199.98 | 0 | 15.61173 | 1.725204e-05 | 0 | 1.725204e-05 |  |  | 742.987 | 6200.36 | 0 | 1718.54 | 0.0001974875 | -1.803756e-05 | 0.0001614124
910.346 | 1200.78 | 0 | -31.28024 | 1.709085e-05 | 0 | 1.709085e-05 |  |  | 1427.3 | 2200.51 | 0 | 1078.004 | 0.0001845162 | -6.782773e-06 | 0.0001709506 |  |  | 2361.18 | 4199.98 | 0 | 62.44694 | -1.946015e-06 | -7.517431e-07 | -3.449501e-06 |  |  | 743.987 | 6200.36 | 0 | 1796.655 | 0.0002087725 | -1.653408e-05 | 0.0001757043
911.346 | 1199.86 | 0 | 0 | -5.6926e-06 | 4.525408e-06 | 3.358217e-06 |  |  | 1428.3 | 2199.59 | 0 | 1171.732 | 0.0001712397 | -3.015515e-06 | 0.0001652087 |  |  | 2362.18 | 4199.98 | 0 | 31.22347 | 5.792602e-06 | 2.257365e-06 | 1.030733e-05 |  |  | 744.986 | 6200.36 | 0 | 1812.267 | 0.0002144586 | -1.954105e-05 | 0.0001753765
912.346 | 1199.86 | 0 | 0 | 1.326014e-05 | 0 | 1.326014e-05 |  |  | 1429.3 | 2199.59 | 0 | 1296.739 | 0.000192309 | -6.782773e-06 | 0.0001787435 |  |  | 2363.18 | 4199.06 | 0 | 15.61173 | -9.381191e-06 | 7.517431e-07 | -7.877704e-06 |  |  | 745.986 | 6200.36 | 0 | 1718.54 | 0.0002318012 | -2.104454e-05 | 0.0001897122
913.345 | 1198.94 | 0 | -15.61173 | 1.328921e-05 | 0 | 1.328921e-05 |  |  | 1430.3 | 2199.59 | 0 | 1312.351 | 0.0002039814 | -2.259501e-06 | 0.0001994624 |  |  | 2364.18 | 4199.98 | 0 | 31.22347 | 1.528027e-05 | -7.517431e-07 | 1.377678e-05 |  |  | 746.986 | 6198.52 | 0 | 1843.547 | 0.0002070135 | -1.653408e-05 | 0.0001739454
914.345 | 1202.62 | 0 | -15.61173 | 9.652267e-06 | 7.538788e-07 | 1.116002e-05 |  |  | 1431.3 | 2202.35 | 0 | 1359.186 | 0.0002100161 | -7.536652e-06 | 0.0001949427 |  |  | 2365.18 | 4199.98 | 0 | 15.61173 | 2.088898e-05 | -2.257365e-06 | 1.637425e-05 |  |  | 747.985 | 6198.52 | 0 | 1968.498 | 0.0002354924 | -2.104454e-05 | 0.0001934033
915.345 | 1200.78 | 0 | 31.22347 | 2.085992e-05 | -7.560144e-07 | 1.934789e-05 | 670067.5 | 0.0866696 | 1432.3 | 2199.59 | 0 | 1265.459 | 0.000227065 | -6.782773e-06 | 0.0002134995 | 4307269.0 | 0.04061044 | 2366.18 | 4199.98 | 0 | 46.8352 | 1.719392e-05 | -3.009108e-06 | 1.11757e-05 | 1402519.2 | 0.09150208 | 748.985 | 6199.44 | 0 | 1999.778 | 0.0002394551 | -2.029279e-05 | 0.0001988696 | 7198100.8 | 0.1006059
916.344 | 1199.86 | 0 | -15.61173 | 1.900439e-05 | 7.538788e-07 | 2.051215e-05 | 721753.7 | 0.08858247 | 1433.3 | 2200.51 | 0 | 1249.847 | 0.000226823 | -8.290531e-06 | 0.000210242 | 4301448.9 | 0.04195576 | 2367.18 | 4199.98 | 0 | 62.44694 | 1.142708e-05 | 0 | 1.142708e-05 | 1335422.8 | 0.09335972 | 749.985 | 6198.52 | 0 | 2046.613 | 0.0002451057 | -2.104454e-05 | 0.0002030167 | 7133934.5 | 0.102219
917.344 | 1200.78 | 0 | -31.28024 | -7.441543e-06 | 2.261636e-06 | -2.91827e-06 | 721093.7 | 0.08933798 | 1434.3 | 2198.68 | 0 | 1374.854 | 0.000211523 | -6.03103e-06 | 0.0001994609 | 4259018.3 | 0.04404758 | 2368.18 | 4200.9 | 0 | 31.22347 | 3.8273e-06 | 1.505622e-06 | 6.838543e-06 | 1356944.1 | 0.09197401 | 750.984 | 6201.28 | 0 | 2093.505 | 0.000256991 | -2.329977e-05 | 0.0002103914 | 6967074.9 | 0.1037206
918.344 | 1198.94 | 0 | -31.28024 | 9.816973e-06 | 7.538788e-07 | 1.132473e-05 | 796246.5 | 0.08838404 | 1435.3 | 2200.51 | 0 | 1437.301 | 0.0002328443 | -5.275016e-06 | 0.0002222943 | 4224508.3 | 0.04619769 | 2369.18 | 4200.9 | 0 | 31.22347 | 7.735314e-06 | 0 | 7.735314e-06 | 1366774.6 | 0.08981295 | 751.984 | 6198.52 | 0 | 1952.886 | 0.0002741272 | -2.5555e-05 | 0.0002230172 | 6875120.1 | 0.1054301
919.343 | 1199.86 | 0 | -31.28024 | 1.331837e-05 | -7.560144e-07 | 1.180635e-05 | 973352.2 | 0.07144862 | 1436.3 | 2200.51 | 0 | 1452.97 | 0.0002347805 | -5.275016e-06 | 0.0002242304 | 4269688.6 | 0.04834116 | 2370.18 | 4199.06 | 0 | 46.8352 | 2.277357e-05 | -1.503486e-06 | 1.97666e-05 | 1299049.3 | 0.09223394 | 752.984 | 6200.36 | 0 | 2093.505 | 0.0002548901 | -2.179842e-05 | 0.0002112933 | 6810999.8 | 0.107846
920.343 | 1200.78 | 0 | -15.61173 | 1.525451e-05 | -7.560144e-07 | 1.374248e-05 | 969305.2 | 0.06738628 | 1437.3 | 2199.59 | 0 | 1531.085 | 0.0002445067 | -8.290531e-06 | 0.0002279257 | 4218436.1 | 0.05018479 | 2371.18 | 4200.9 | 0 | 46.8352 | 2.277357e-05 | -7.517431e-07 | 2.127008e-05 | 1309763.4 | 0.09345831 | 753.983 | 6198.52 | 0 | 2156.009 | 0.0002740202 | -2.630674e-05 | 0.0002214067 | 6677216.6 | 0.1096997
921.343 | 1199.86 | 0 | -15.61173 | 1.328921e-05 | -7.560144e-07 | 1.177718e-05 | 1013761.0 | 0.0590102 | 1438.3 | 2199.59 | 0 | 1452.97 | 0.0002579123 | -9.798288e-06 | 0.0002383157 | 4179604.9 | 0.05264118 | 2372.18 | 4199.98 | 0 | 78.11544 | 1.894286e-05 | 0 | 1.894286e-05 | 1261247.0 | 0.09206124 | 754.983 | 6200.36 | 0 | 2218.513 | 0.0002857408 | -2.5555e-05 | 0.0002346308 | 6659128.5 | 0.1092707
922.342 | 1199.86 | 0 | -15.61173 | 1.356028e-05 | -1.509893e-06 | 1.05405e-05 | 1113577.4 | 0.05073355 | 1439.29 | 2201.43 | 0 | 1437.301 | 0.0002806667 | -9.04441e-06 | 0.0002625779 | 4224449.1 | 0.05353783 | 2373.18 | 4199.98 | 0 | 62.44694 | -1.946015e-06 | 3.009108e-06 | 4.072201e-06 | 1298435.9 | 0.0918225 | 755.983 | 6200.36 | 0 | 2265.348 | 0.0002817456 | -2.480325e-05 | 0.0002321391 | 6666856.3 | 0.1101465
923.342 | 1200.78 | 0 | -31.28024 | -1.206791e-06 | 2.261636e-06 | 3.316482e-06 | 1120894.1 | 0.05621389 | 1440.29 | 2200.51 | 0 | 1515.417 | 0.0002558533 | -6.782773e-06 | 0.0002422878 | 4242427.5 | 0.05433368 | 2374.18 | 4199.98 | 0 | 46.8352 | 7.8192e-06 | 2.257365e-06 | 1.233393e-05 | 1366265.4 | 0.09058109 | 756.982 | 6199.44 | 0 | 2327.852 | 0.0002878866 | -2.705848e-05 | 0.0002337696 | 6596372.4 | 0.1096234
924.342 | 1199.86 | 0 | 0 | 3.908015e-06 | -1.509893e-06 | 8.882285e-07 | 1155198.7 | 0.05709209 | 1441.29 | 2200.51 | 0 | 1624.813 | 0.0002734504 | -9.04441e-06 | 0.0002553615 | 4268927.8 | 0.05548319 | 2375.18 | 4200.9 | 0 | 78.11544 | 7.648021e-06 | 7.517431e-07 | 9.151507e-06 | 1294438.5 | 0.08496008 | 757.982 | 6198.52 | 0 | 2187.232 | 0.0003069882 | -2.856197e-05 | 0.0002498642 | 6560934.3 | 0.1096572
925.341 | 1199.86 | 0 | -31.28024 | 9.545897e-06 | 7.538788e-07 | 1.105365e-05 | 1153354.1 | 0.05908689 | 1442.29 | 2200.51 | 0 | 1656.036 | 0.0002715851 | -8.290531e-06 | 0.000255004 | 4325908.1 | 0.05689789 | 2376.18 | 4199.98 | 0 | 46.8352 | 1.525121e-05 | -1.503486e-06 | 1.224423e-05 | 1112429.5 | 0.08327893 | 758.982 | 6200.36 | 0 | 2265.348 | 0.0002934471 | -2.630674e-05 | 0.0002408336 | 6549471.7 | 0.1095903
926.341 | 1199.86 | 0 | -31.28024 | 1.539662e-05 | -7.560144e-07 | 1.38846e-05 | 1083199.9 | 0.05761338 | 1443.29 | 2200.51 | 0 | 1656.036 | 0.0002850937 | -9.04441e-06 | 0.0002670049 | 4274403.9 | 0.0567925 | 2377.18 | 4199.98 | 0 | 78.11544 | 1.322767e-05 | 7.517431e-07 | 1.473116e-05 | 1131390.0 | 0.09919618 | 759.981 | 6199.44 | 0 | 2437.19 | 0.0002954765 | -2.781022e-05 | 0.000239856 | 6440505.3 | 0.1097335
927.341 | 1199.86 | 0 | 0 | 3.054125e-05 | 0 | 3.054125e-05 | 1078628.4 | 0.05603938 | 1444.29 | 2200.51 | 0 | 1577.921 | 0.0002983637 | -1.28138e-05 | 0.0002727361 | 4280495.4 | 0.05844162 | 2378.18 | 4199.98 | 0 | 78.11544 | 2.452251e-05 | -1.503486e-06 | 2.151554e-05 | 955107.9 | 0.09517516 | 760.981 | 6200.36 | 0 | 2484.082 | 0.000309056 | -2.781022e-05 | 0.0002534355 | 6445692.3 | 0.1096423
928.341 | 1199.86 | 0 | 15.61173 | 1.725204e-05 | 1.507758e-06 | 2.026756e-05 | 1097069.3 | 0.05722047 | 1445.29 | 2198.68 | 0 | 1577.921 | 0.0003059087 | -1.130605e-05 | 0.0002832966 | 4312940.3 | 0.05877652 | 2379.18 | 4199.98 | 0 | 46.8352 | 3.933775e-06 | 7.517431e-07 | 5.437261e-06 | 996515 | 0.09237048 | 761.981 | 6199.44 | 0 | 2499.694 | 0.0003260143 | -2.931371e-05 | 0.0002673869 | 6439657.3 | 0.1084706
929.34 | 1199.86 | 0 | -15.61173 | 7.709554e-06 | 2.261636e-06 | 1.223283e-05 | 1082135.9 | 0.06009209 | 1446.29 | 2201.43 | 0 | 1687.316 | 0.0002869782 | -9.798288e-06 | 0.0002673816 | 4298788.5 | 0.05901147 | 2380.18 | 4200.9 | 0 | 31.22347 | 5.792602e-06 | 1.505622e-06 | 8.803846e-06 | 1025617.0 | 0.09096912 | 762.98 | 6199.44 | 0 | 2562.198 | 0.0003319068 | -3.006545e-05 | 0.0002717759 | 6377200.8 | 0.1097704
930.34 | 1200.78 | 0 | 0 | 2.469052e-05 | -2.263772e-06 | 2.016298e-05 | 1121456.1 | 0.06016039 | 1447.29 | 2199.59 | 0 | 1812.267 | 0.0003119782 | -1.130605e-05 | 0.0002893661 | 4315530.1 | 0.05948937 | 2381.18 | 4200.9 | 0 | 46.8352 | 7.570714e-06 | 2.257365e-06 | 1.208544e-05 | 1047004.1 | 0.08699652 | 763.98 | 6200.36 | 0 | 2421.579 | 0.0003414981 | -3.156894e-05 | 0.0002783603 | 6344551.0 | 0.1085869
931.34 | 1199.86 | 0 | 0 | 1.883979e-05 | -3.019786e-06 | 1.280022e-05 | 1216907.8 | 0.06320944 | 1448.29 | 2199.59 | 0 | 1827.879 | 0.0003176644 | -1.055217e-05 | 0.00029656 | 4374297.4 | 0.06010435 | 2382.18 | 4200.9 | 0 | 62.44694 | 1.897203e-05 | -1.503486e-06 | 1.596506e-05 | 1071332.6 | 0.08129037 | 764.98 | 6198.52 | 0 | 2593.421 | 0.0003318487 | -3.006545e-05 | 0.0002717178 | 6342905.3 | 0.1089079
932.339 | 1199.86 | 0 | 0 | 1.533839e-05 | -7.560144e-07 | 1.382636e-05 | 1288818.1 | 0.06046188 | 1449.29 | 2201.43 | 0 | 1843.547 | 0.0003179063 | -1.356768e-05 | 0.0002907709 | 4376944.5 | 0.06050573 | 2383.18 | 4199.06 | 0 | 62.44694 | 2.509383e-05 | -7.517431e-07 | 2.359035e-05 | 1078569.0 | 0.08649221 | 765.98 | 6200.36 | 0 | 2655.925 | 0.0003453765 | -3.156894e-05 | 0.0002822386 | 6245204.4 | 0.1086953
933.339 | 1198.94 | 0 | 0 | 2.482606e-05 | -3.773665e-06 | 1.727873e-05 | 1364822.3 | 0.06830405 | 1450.29 | 2200.51 | 0 | 1765.432 | 0.0003390827 | -1.65832e-05 | 0.0003059163 | 4353094.1 | 0.06188009 | 2384.18 | 4199.98 | 0 | 46.8352 | 3.043147e-05 | -7.517431e-07 | 2.892798e-05 | 1082461.5 | 0.08333487 | 766.979 | 6201.28 | 0 | 2718.429 | 0.0003550189 | -3.156894e-05 | 0.000291881 | 6264554.4 | 0.109133
934.339 | 1201.7 | 0 | 0 | 2.663323e-05 | 0 | 2.663323e-05 | 1366849.1 | 0.0707875 | 1451.29 | 2201.43 | 0 | 1734.151 | 0.0003371982 | -1.205992e-05 | 0.0003130784 | 4393754.4 | 0.06291619 | 2385.18 | 4200.9 | 0 | 78.11544 | 1.530592e-05 | 7.517431e-07 | 1.680941e-05 | 1137508.6 | 0.08236377 | 767.979 | 6200.36 | 0 | 2765.321 | 0.0003607823 | -3.457591e-05 | 0.0002916305 | 6272115.9 | 0.1094631
935.338 | 1200.78 | 0 | -15.61173 | 5.87979e-06 | 0 | 5.87979e-06 | 1445404.5 | 0.0715462 | 1452.29 | 2200.51 | 0 | 1874.771 | 0.0003310857 | -1.205992e-05 | 0.0003069659 | 4383285.6 | 0.06308029 | 2386.18 | 4199.98 | 0 | 78.11544 | 1.139791e-05 | 0 | 1.139791e-05 | 1155604.8 | 0.08007183 | 768.979 | 6198.52 | 0 | 2796.544 | 0.0003739618 | -3.532766e-05 | 0.0003033064 | 6224699.6 | 0.1103711
936.338 | 1201.7 | 0 | 0 | 2.301888e-05 | -2.263772e-06 | 1.849134e-05 | 1484541.1 | 0.07295679 | 1453.29 | 2199.59 | 0 | 1952.886 | 0.000356173 | -1.356768e-05 | 0.0003290376 | 4381781.7 | 0.06461542 | 2387.17 | 4199.06 | 0 | 46.8352 | 5.763539e-06 | 3.009108e-06 | 1.178176e-05 | 1229247.0 | 0.08893508 | 769.978 | 6200.36 | 0 | 2718.429 | 0.0003856505 | -3.683114e-05 | 0.0003119882 | 6210188.2 | 0.1093979
937.338 | 1201.7 | 0 | 0 | 5.986265e-06 | 7.538788e-07 | 7.494023e-06 | 1694935.2 | 0.06018811 | 1454.29 | 2202.35 | 0 | 1984.166 | 0.0003601357 | -1.28138e-05 | 0.0003345081 | 4433130.3 | 0.06557705 | 2388.17 | 4199.98 | 0 | 62.44694 | 2.482276e-05 | -2.257365e-06 | 2.030803e-05 | 1380792.0 | 0.08152603 | 770.978 | 6199.44 | 0 | 2780.932 | 0.000370625 | -3.232068e-05 | 0.0003059836 | 6242607.2 | 0.1098
938.337 | 1199.86 | 0 | 0 | 2.509714e-05 | -2.263772e-06 | 2.056959e-05 | 1759353.5 | 0.05996942 | 1455.29 | 2201.43 | 0 | 1999.778 | 0.000354798 | -1.507544e-05 | 0.0003246472 | 4433899.6 | 0.0678084 | 2389.17 | 4200.9 | 0 | 62.44694 | 2.288004e-05 | -1.503486e-06 | 1.987307e-05 | 1334878.5 | 0.08696478 | 771.978 | 6199.44 | 0 | 2890.271 | 0.0003746005 | -3.532766e-05 | 0.0003039452 | 6211099.5 | 0.1099438
939.337 | 1199.86 | 0 | 15.61173 | 2.673971e-05 | -1.509893e-06 | 2.371992e-05 | 1797300.9 | 0.05853772 | 1456.29 | 2198.68 | 0 | 1921.663 | 0.0003698752 | -1.65832e-05 | 0.0003367089 | 4415054.5 | 0.06771932 | 2390.17 | 4199.98 | 0 | 62.44694 | 3.600465e-05 | -1.503486e-06 | 3.299768e-05 | 1341633.8 | 0.07997167 | 772.977 | 6200.36 | 0 | 2968.387 | 0.0003935434 | -3.683114e-05 | 0.0003198811 | 6258743.5 | 0.109525
940.337 | 1198.94 | 0 | 0 | 1.743923e-05 | -7.560144e-07 | 1.59272e-05 | 1683784.7 | 0.05849627 | 1457.29 | 2200.51 | 0 | 1874.771 | 0.0003700755 | -1.432156e-05 | 0.0003414324 | 4463620.9 | 0.06850124 | 2391.17 | 4200.9 | 0 | 62.44694 | 1.339238e-05 | 7.517431e-07 | 1.489586e-05 | 1311692.9 | 0.07979114 | 773.977 | 6200.36 | 0 | 2999.667 | 0.0003955634 | -3.908637e-05 | 0.0003173906 | 6269995.9 | 0.1090809
941.336 | 1198.94 | 0 | 0 | 1.170145e-05 | 0 | 1.170145e-05 | 1742563.2 | 0.05982726 | 1458.29 | 2199.59 | 0 | 2046.613 | 0.0003736636 | -1.582932e-05 | 0.000342005 | 4452344.0 | 0.06919749 | 2392.17 | 4199.98 | 0 | 78.11544 | 7.760969e-06 | 0 | 7.760969e-06 | 1301798.4 | 0.08126069 | 774.977 | 6201.28 | 0 | 3062.171 | 0.0003973897 | -3.833463e-05 | 0.0003207205 | 6214897.1 | 0.1091903
942.336 | 1199.86 | 0 | 0 | 1.170145e-05 | -1.509893e-06 | 8.681668e-06 | 1776199.1 | 0.05759008 | 1459.29 | 2199.59 | 0 | 2124.729 | 0.0003850841 | -1.733708e-05 | 0.0003504099 | 4445256.4 | 0.07055067 | 2393.17 | 4199.98 | 0 | 78.11544 | 1.155604e-05 | 1.505622e-06 | 1.456728e-05 | 1344031.3 | 0.08034044 | 775.976 | 6200.36 | 0 | 2937.163 | 0.0004242557 | -4.209334e-05 | 0.000340069 | 6221676.5 | 0.1084099
943.336 | 1200.78 | 0 | 15.61173 | 3.064772e-05 | -1.509893e-06 | 2.762794e-05 | 1869616.7 | 0.04905023 | 1460.29 | 2200.51 | 0 | 2140.397 | 0.0004006644 | -1.733708e-05 | 0.0003659902 | 4500283.3 | 0.07122385 | 2394.17 | 4199.98 | 0 | 93.72718 | 2.659429e-05 | -7.517431e-07 | 2.50908e-05 | 1396583.1 | 0.08369085 | 776.976 | 6201.28 | 0 | 3046.502 | 0.0004013269 | -3.758289e-05 | 0.0003261612 | 6248057.9 | 0.1080636
944.335 | 1199.86 | 0 | 31.22347 | 4.010633e-05 | 0 | 4.010633e-05 | 1870394.3 | 0.04590159 | 1461.29 | 2198.68 | 0 | 2202.844 | 0.0003931613 | -1.65832e-05 | 0.0003599949 | 4490645.5 | 0.07170147 | 2395.17 | 4199.98 | 0 | 78.11544 | 3.233854e-05 | -1.503486e-06 | 2.933157e-05 | 1393132.4 | 0.079931 | 777.976 | 6198.52 | 0 | 3140.286 | 0.0004110466 | -3.908637e-05 | 0.0003328739 | 6195596.2 | 0.1080974
945.335 | 1198.94 | 0 | 15.61173 | 2.493253e-05 | 1.507758e-06 | 2.794805e-05 | 1847140.6 | 0.04504274 | 1462.29 | 2200.51 | 0 | 2093.505 | 0.0004195915 | -1.959871e-05 | 0.0003803941 | 4462920.8 | 0.0719728 | 2396.17 | 4199.98 | 0 | 78.11544 | 3.441679e-05 | -3.009108e-06 | 2.839858e-05 | 1456336.2 | 0.07857683 | 778.975 | 6199.44 | 0 | 3202.733 | 0.0004262688 | -4.284509e-05 | 0.0003405786 | 6238654.8 | 0.1083076
946.335 | 1198.94 | 0 | 31.22347 | 4.555044e-05 | -7.560144e-07 | 4.403841e-05 | 1858342.2 | 0.04450963 | 1463.29 | 2199.59 | 0 | 2062.282 | 0.0004121047 | -2.110433e-05 | 0.000369896 | 4532920.6 | 0.07249963 | 2397.17 | 4199.98 | 0 | 78.11544 | 1.90784e-05 | 7.517431e-07 | 2.058189e-05 | 1497595.6 | 0.07741405 | 779.975 | 6201.28 | 0 | 3234.013 | 0.0004321742 | -4.209334e-05 | 0.0003479875 | 6234497.4 | 0.109239
947.334 | 1198.94 | 0 | 46.8352 | 4.357867e-05 | 0 | 4.357867e-05 | 1914468.9 | 0.04571581 | 1464.29 | 2200.51 | 0 | 2234.124 | 0.0004066117 | -1.88427e-05 | 0.0003689263 | 4547416.0 | 0.0735994 | 2398.17 | 4199.98 | 0 | 62.44694 | 1.339238e-05 | 2.257365e-06 | 1.790711e-05 | 1505296.5 | 0.07768852 | 780.975 | 6200.36 | 0 | 3312.129 | 0.0004434592 | -4.359683e-05 | 0.0003562655 | 6128186.9 | 0.1090765
948.334 | 1198.94 | 0 | 15.61173 | 3.439761e-05 | -2.263772e-06 | 2.987007e-05 | 2007096.0 | 0.04551442 | 1465.29 | 2199.59 | 0 | 2312.24 | 0.0004256901 | -1.88427e-05 | 0.0003880047 | 4525173.1 | 0.07421939 | 2399.17 | 4200.9 | 0 | 93.72718 | 1.721957e-05 | 0 | 1.721957e-05 | 1597719.9 | 0.07452787 | 781.974 | 6199.44 | 0 | 3187.121 | 0.000456952 | -4.510032e-05 | 0.0003667514 | 6141604.8 | 0.1093159
949.334 | 1200.78 | 0 | 46.8352 | 2.137301e-05 | -1.509893e-06 | 1.835322e-05 | 2053617.7 | 0.03479028 | 1466.29 | 2200.51 | 0 | 2343.463 | 0.0004242088 | -1.733708e-05 | 0.0003895347 | 4563875.6 | 0.07441277 | 2400.17 | 4200.9 | 0 | 62.44694 | 3.056054e-05 | 0 | 3.056054e-05 | 1569084.3 | 0.0685958 | 782.974 | 6200.36 | 0 | 3202.733 | 0.0004438209 | -4.434857e-05 | 0.0003551238 | 6185952.4 | 0.1096628
950.333 | 1201.7 | 0 | 46.8352 | 2.29317e-05 | -7.560144e-07 | 2.141967e-05 | 2260824.1 | 0.04127442 | 1467.29 | 2199.59 | 0 | 2359.075 | 0.0004336674 | -1.959871e-05 | 0.00039447 | 4563076.4 | 0.07537392 | 2401.17 | 4199.98 | 0 | 62.44694 | 3.61176e-05 | 0 | 3.61176e-05 | 1630270.4 | 0.07037318 | 783.974 | 6199.44 | 0 | 3343.352 | 0.0004516237 | -4.585206e-05 | 0.0003599196 | 6168434.9 | 0.110037
951.333 | 1200.78 | 0 | 0 | 3.442667e-05 | -7.560144e-07 | 3.291465e-05 | 2180245.8 | 0.04070386 | 1468.29 | 2199.59 | 0 | 2249.736 | 0.0004641412 | -2.110433e-05 | 0.0004219325 | 4577638.7 | 0.07598134 | 2402.17 | 4199.06 | 0 | 109.3389 | 3.241595e-05 | -4.51473e-06 | 2.338649e-05 | 1636912.8 | 0.07165638 | 784.973 | 6199.44 | 0 | 3437.079 | 0.0004744455 | -4.66038e-05 | 0.0003812379 | 6171235.6 | 0.1100684
952.333 | 1201.7 | 0 | 15.61173 | 3.636291e-05 | -7.560144e-07 | 3.485088e-05 | 2027672.0 | 0.04343355 | 1469.29 | 2202.35 | 0 | 2249.736 | 0.0004490738 | -2.186035e-05 | 0.0004053532 | 4620873.3 | 0.07549216 | 2403.17 | 4200.9 | 0 | 93.72718 | 2.287793e-06 | -1.503486e-06 | -7.191795e-07 | 1598631.7 | 0.07143825 | 785.973 | 6201.28 | 0 | 3483.971 | 0.000468756 | -4.810729e-05 | 0.0003725414 | 6242681.5 | 0.1108016
953.333 | 1199.86 | 0 | 15.61173 | 1.781679e-05 | 2.261636e-06 | 2.234006e-05 | 2143300.6 | 0.03825098 | 1470.28 | 2199.59 | 0 | 2421.579 | 0.0004582416 | -2.035046e-05 | 0.0004175407 | 4610402.1 | 0.07709264 | 2404.17 | 4200.9 | 0 | 93.72718 | 2.476453e-05 | 7.517431e-07 | 2.626801e-05 | 1619418.0 | 0.07180645 | 786.973 | 6200.36 | 0 | 3499.583 | 0.0004804284 | -4.66038e-05 | 0.0003872207 | 6207643.6 | 0.1108552
954.332 | 1199.86 | 0 | 15.61173 | 2.689784e-05 | -2.263772e-06 | 2.237029e-05 | 2192409.4 | 0.03252095 | 1471.28 | 2199.59 | 0 | 2484.082 | 0.0004661898 | -2.035046e-05 | 0.0004254889 | 4612241.0 | 0.07744031 | 2405.17 | 4199.98 | 0 | 93.72718 | 1.918487e-05 | 7.517431e-07 | 2.068836e-05 | 1630696.6 | 0.07483658 | 787.972 | 6199.44 | 0 | 3421.468 | 0.0004955056 | -5.111426e-05 | 0.000393277 | 6171440.6 | 0.1094114
955.332 | 1200.78 | 0 | 46.8352 | 2.683971e-05 | -7.560144e-07 | 2.532768e-05 | 2162281.8 | 0.02371121 | 1472.28 | 2199.59 | 0 | 2515.306 | 0.000464573 | -2.035046e-05 | 0.000423872 | 4686469.1 | 0.07809017 | 2406.17 | 4200.9 | 0 | 109.3389 | 3.993832e-05 | -1.503486e-06 | 3.693135e-05 | 1567525.7 | 0.0740642 | 788.972 | 6200.36 | 0 | 3437.079 | 0.000478489 | -4.585206e-05 | 0.0003867849 | 6208673.9 | 0.1089208
956.332 | 1199.86 | 0 | 31.22347 | 3.27195e-05 | -1.509893e-06 | 2.969972e-05 | 2214955.5 | 0.02543758 | 1473.28 | 2199.59 | 0 | 2515.306 | 0.0004741962 | -2.261209e-05 | 0.000428972 | 4709953.1 | 0.07801901 | 2407.17 | 4199.98 | 0 | 124.9506 | 3.613678e-05 | -7.517431e-07 | 3.463329e-05 | 1547410.7 | 0.06917258 | 789.972 | 6200.36 | 0 | 3608.979 | 0.0005013009 | -4.961078e-05 | 0.0004020793 | 6153041.9 | 0.1084877
957.331 | 1198.94 | 0 | 62.50371 | 2.861772e-05 | 1.507758e-06 | 3.163323e-05 | 2246373.2 | 0.03039674 | 1474.28 | 2198.68 | 0 | 2452.859 | 0.0004893797 | -2.411985e-05 | 0.00044114 | 4729553.8 | 0.07788026 | 2408.17 | 4199.06 | 0 | 109.3389 | 3.616584e-05 | -3.009108e-06 | 3.014763e-05 | 1510875.9 | 0.07158402 | 790.971 | 6198.52 | 0 | 3655.814 | 0.0005127796 | -4.961078e-05 | 0.0004135581 | 6160516.6 | 0.1080923
958.331 | 1199.86 | 0 | 62.50371 | 3.250314e-05 | -5.283558e-06 | 2.193603e-05 | 2188229.6 | 0.03246913 | 1475.28 | 2200.51 | 0 | 2421.579 | 0.0004969829 | -2.562761e-05 | 0.0004457277 | 4809126.6 | 0.07890457 | 2409.17 | 4199.98 | 0 | 109.3389 | 2.4871e-05 | 3.009108e-06 | 3.088922e-05 | 1414215.3 | 0.07094252 | 791.971 | 6199.44 | 0 | 3687.094 | 0.000505312 | -4.961078e-05 | 0.0004060904 | 6191418.1 | 0.1073137
959.331 | 1200.78 | 0 | 62.50371 | 1.743583e-05 | 7.538788e-07 | 1.894358e-05 | 2175126.7 | 0.03403573 | 1476.28 | 2199.59 | 0 | 2593.421 | 0.0004910608 | -2.487373e-05 | 0.0004413133 | 4827320.8 | 0.08045756 | 2410.17 | 4199.98 | 0 | 109.3389 | 2.292829e-05 | 0 | 2.292829e-05 | 1502388.7 | 0.0736525 | 792.971 | 6200.36 | 0 | 3780.821 | 0.0005300765 | -5.1866e-05 | 0.0004263445 | 6117320.6 | 0.1064316
960.33 | 1199.86 | 0 | 62.50371 | 3.096704e-05 | -1.509893e-06 | 2.794726e-05 | 2083862.7 | 0.03594118 | 1477.28 | 2199.59 | 0 | 2671.537 | 0.0004989799 | -2.261209e-05 | 0.0004537557 | 4832501.1 | 0.08028661 | 2411.17 | 4199.06 | 0 | 93.72718 | 3.075079e-05 | 0 | 3.075079e-05 | 1602673.1 | 0.07612981 | 793.971 | 6201.28 | 0 | 3640.202 | 0.0005303383 | -5.337163e-05 | 0.000423595 | 6099551.6 | 0.1064062
961.33 | 1200.78 | 0 | 62.50371 | 2.875326e-05 | -2.263772e-06 | 2.422571e-05 | 2031644.7 | 0.03442927 | 1478.28 | 2200.51 | 0 | 2702.817 | 0.0005050434 | -2.562761e-05 | 0.0004537882 | 4891739.2 | 0.0810495 | 2412.17 | 4199.06 | 0 | 93.72718 | 3.425219e-05 | -2.257365e-06 | 2.973746e-05 | 1692993.5 | 0.08522079 | 794.97 | 6199.44 | 0 | 3640.202 | 0.0005193145 | -4.961078e-05 | 0.0004200929 | 6109209.6 | 0.1061213
962.33 | 1199.86 | 0 | 78.11544 | 3.066691e-05 | -1.509893e-06 | 2.764712e-05 | 2009364.6 | 0.039252 | 1479.28 | 2199.59 | 0 | 2718.429 | 0.0005088998 | -2.713536e-05 | 0.0004546291 | 4891460.5 | 0.08165334 | 2413.17 | 4199.98 | 0 | 156.2309 | 4.20874e-05 | -7.517431e-07 | 4.058392e-05 | 1619740.6 | 0.07922808 | 795.97 | 6199.44 | 0 | 3843.325 | 0.0005265943 | -5.1866e-05 | 0.0004228623 | 6089780.2 | 0.1058547
963.329 | 1198.94 | 0 | 62.50371 | 3.641116e-05 | -1.509893e-06 | 3.339137e-05 | 2048081.9 | 0.03521296 | 1480.28 | 2198.68 | 0 | 2640.313 | 0.0005299859 | -2.9397e-05 | 0.0004711919 | 4846114.7 | 0.08234399 | 2414.17 | 4199.98 | 0 | 140.5624 | 2.273462e-05 | 2.257365e-06 | 2.724935e-05 | 1657919.5 | 0.07967855 | 796.97 | 6199.44 | 0 | 3921.384 | 0.0005362077 | -5.261775e-05 | 0.0004309722 | 6125047.3 | 0.105015
964.329 | 1199.86 | 0 | 62.50371 | 3.431032e-05 | -7.560144e-07 | 3.279829e-05 | 2017410.0 | 0.03686416 | 1481.28 | 2200.51 | 0 | 2624.702 | 0.0005318221 | -2.864312e-05 | 0.0004745359 | 4920423.2 | 0.08263559 | 2415.17 | 4200.9 | 0 | 109.3389 | 3.632397e-05 | 1.505622e-06 | 3.933521e-05 | 1678038.3 | 0.07802373 | 797.969 | 6200.36 | 0 | 3937.052 | 0.0005477444 | -5.412337e-05 | 0.0004394977 | 6157294.3 | 0.1043793
965.329 | 1200.78 | 0 | 62.50371 | 1.199171e-05 | 7.538788e-07 | 1.349947e-05 | 2021310.4 | 0.0383773 | 1482.28 | 2200.51 | 0 | 2749.652 | 0.0005222374 | -2.562761e-05 | 0.0004709821 | 4929301.0 | 0.08306135 | 2416.17 | 4200.9 | 0 | 140.5624 | 1.740346e-05 | 0 | 1.740346e-05 | 1798819.6 | 0.07491142 | 798.969 | 6199.44 | 0 | 3983.887 | 0.000561324 | -5.412337e-05 | 0.0004530773 | 6118538.7 | 0.1042898
966.328 | 1198.94 | 0 | 78.11544 | 2.899527e-05 | -2.263772e-06 | 2.446773e-05 | 1954671.4 | 0.03973769 | 1483.28 | 2201.43 | 0 | 2827.768 | 0.0005414739 | -2.864312e-05 | 0.0004841876 | 4927554.7 | 0.08312746 | 2417.17 | 4199.98 | 0 | 124.9506 | 2.106946e-05 | 2.257365e-06 | 2.558419e-05 | 1824835.1 | 0.07500644 | 799.969 | 6200.36 | 0 | 3874.549 | 0.0005726643 | -5.788209e-05 | 0.0004569001 | 6051730.6 | 0.1050164
967.328 | 1198.94 | 0 | 62.50371 | 3.641116e-05 | -7.560144e-07 | 3.489913e-05 | 1990639.7 | 0.0373775 | 1484.28 | 2201.43 | 0 | 2890.271 | 0.0005473212 | -2.9397e-05 | 0.0004885272 | 4988007.0 | 0.08374979 | 2418.17 | 4199.98 | 0 | 124.9506 | 4.562444e-05 | -1.503486e-06 | 4.261747e-05 | 1890963.2 | 0.07562955 | 800.968 | 6200.36 | 0 | 3905.772 | 0.0005556187 | -5.337163e-05 | 0.0004488754 | 6123223.2 | 0.1049955
968.328 | 1200.78 | 0 | 78.11544 | 3.274516e-05 | 0 | 3.274516e-05 | 1949384.1 | 0.04921459 | 1485.28 | 2200.51 | 0 | 2890.271 | 0.0005512292 | -2.864312e-05 | 0.000493943 | 4982186.3 | 0.08512113 | 2419.16 | 4200.9 | 0 | 156.2309 | 3.634962e-05 | -3.009108e-06 | 3.033141e-05 | 1903245.6 | 0.07400484 | 801.968 | 6199.44 | 0 | 4062.003 | 0.0005671423 | -5.487511e-05 | 0.000457392 | 6085644.7 | 0.105509
969.327 | 1198.94 | 0 | 78.11544 | 4.598271e-05 | -1.509893e-06 | 4.296292e-05 | 1925640.9 | 0.04190606 | 1486.28 | 2200.51 | 0 | 2827.768 | 0.0005683782 | -3.165864e-05 | 0.0005050609 | 4963621.9 | 0.08533077 | 2420.16 | 4200.9 | 0 | 140.5624 | 3.235783e-05 | 3.009108e-06 | 3.837605e-05 | 1912192.0 | 0.07314806 | 802.968 | 6199.44 | 0 | 4124.507 | 0.0005748193 | -5.63786e-05 | 0.0004620622 | 6136999.5 | 0.1050896
970.327 | 1199.86 | 0 | 62.50371 | 3.266127e-05 | 0 | 3.266127e-05 | 1980936.3 | 0.04143035 | 1487.28 | 2199.59 | 0 | 2780.932 | 0.0005722153 | -3.165864e-05 | 0.000508898 | 5038331.6 | 0.08578032 | 2421.16 | 4199.98 | 0 | 140.5624 | 3.247078e-05 | 0 | 3.247078e-05 | 1976461.6 | 0.0696201 | 803.967 | 6200.36 | 0 | 4202.622 | 0.0005826255 | -5.938557e-05 | 0.0004638544 | 6190184.9 | 0.1051566
971.327 | 1198.94 | 0 | 78.11544 | 3.080244e-05 | 0 | 3.080244e-05 | 1948714.9 | 0.03934703 | 1488.28 | 2200.51 | 0 | 2937.163 | 0.0005530846 | -2.864312e-05 | 0.0004957984 | 5020858.7 | 0.08686116 | 2422.16 | 4199.98 | 0 | 140.5624 | 2.872089e-05 | 7.517431e-07 | 3.022438e-05 | 2007279.8 | 0.06878857 | 804.967 | 6199.44 | 0 | 4202.622 | 0.0005940559 | -6.013518e-05 | 0.0004737855 | 6154825.2 | 0.1061356
972.326 | 1198.94 | 0 | 93.72718 | 3.845387e-05 | -1.509893e-06 | 3.543409e-05 | 1968222.6 | 0.03611203 | 1489.28 | 2200.51 | 0 | 3030.89 | 0.0005797015 | -3.165864e-05 | 0.0005163842 | 5020407.3 | 0.08801605 | 2423.16 | 4201.81 | 0 | 109.3389 | 3.085727e-05 | -7.517431e-07 | 2.935378e-05 | 2013223.8 | 0.06760218 | 805.967 | 6199.44 | 0 | 4093.283 | 0.0006168491 | -6.16408e-05 | 0.0004935675 | 6114856.7 | 0.106236
973.326 | 1202.62 | 0 | 109.3389 | 4.398187e-05 | -7.560144e-07 | 4.246984e-05 | 2061261.0 | 0.03452901 | 1490.28 | 2199.59 | 0 | 3062.114 | 0.0005857426 | -3.316639e-05 | 0.0005194098 | 5086349.5 | 0.08985415 | 2424.16 | 4200.9 | 0 | 140.5624 | 4.767363e-05 | -2.257365e-06 | 4.31589e-05 | 1978418.8 | 0.0683191 | 806.966 | 6200.36 | 0 | 4108.895 | 0.0005811058 | -5.938557e-05 | 0.0004623346 | 6164640.4 | 0.1063844
974.326 | 1199.86 | 0 | 93.72718 | 4.428201e-05 | -7.560144e-07 | 4.276998e-05 | 2117768.2 | 0.03361613 | 1491.28 | 2201.43 | 0 | 3109.006 | 0.0005952785 | -3.316639e-05 | 0.0005289457 | 5092194.7 | 0.09025429 | 2425.16 | 4199.06 | 0 | 140.5624 | 5.325328e-05 | -1.503486e-06 | 5.024631e-05 | 2019264.6 | 0.06692856 | 807.966 | 6199.44 | 0 | 4296.349 | 0.0006018104 | -6.013518e-05 | 0.00048154 | 6137852.1 | 0.1065093
975.326 | 1199.86 | 0 | 124.9506 | 4.033846e-05 | -1.509893e-06 | 3.731867e-05 | 2138177.8 | 0.04030737 | 1492.28 | 2200.51 | 0 | 3046.502 | 0.0006105977 | -3.542803e-05 | 0.0005397417 | 5146950.4 | 0.08993624 | 2426.16 | 4199.98 | 0 | 140.5624 | 3.052806e-05 | -2.257365e-06 | 2.601333e-05 | 2020392.8 | 0.06698943 | 808.966 | 6199.44 | 0 | 4390.133 | 0.0006019294 | -6.088906e-05 | 0.0004801513 | 6163039.7 | 0.1072907
976.325 | 1200.78 | 0 | 78.11544 | 4.627638e-05 | -2.263772e-06 | 4.174883e-05 | 2108538.9 | 0.04207126 | 1493.28 | 2201.43 | 0 | 2999.667 | 0.0006030044 | -3.467415e-05 | 0.0005336561 | 5205133.7 | 0.09041934 | 2427.16 | 4199.06 | 0 | 156.2309 | 3.259974e-05 | 7.517431e-07 | 3.410322e-05 | 2085063.3 | 0.06400588 | 809.965 | 6199.44 | 0 | 4436.968 | 0.0006246804 | -6.314429e-05 | 0.0004983919 | 6208229.9 | 0.1081646
977.325 | 1200.78 | 0 | 62.50371 | 1.978515e-05 | 7.538788e-07 | 2.129291e-05 | 2030138.4 | 0.04124481 | 1494.28 | 2199.59 | 0 | 3140.229 | 0.0006013422 | -3.165864e-05 | 0.0005380249 | 5205818.9 | 0.09052121 | 2428.16 | 4199.06 | 0 | 156.2309 | 2.128231e-05 | 0 | 2.128231e-05 | 2176930.1 | 0.0648234 | 810.965 | 6200.36 | 0 | 4468.249 | 0.000626836 | -6.389603e-05 | 0.0004990439 | 6159353.6 | 0.1086311
978.325 | 1199.86 | 0 | 109.3389 | 4.78673e-05 | 0 | 4.78673e-05 | 1951341.7 | 0.03992371 | 1495.28 | 2200.51 | 0 | 3202.733 | 0.0006184844 | -3.618191e-05 | 0.0005461205 | 5233246.9 | 0.09228273 | 2429.16 | 4197.22 | 0 | 140.5624 | 3.041512e-05 | -7.517431e-07 | 2.891163e-05 | 2293847.0 | 0.08225313 | 811.965 | 6200.36 | 0 | 4374.465 | 0.0006496228 | -6.615126e-05 | 0.0005173203 | 6147737.8 | 0.11026
979.324 | 1199.86 | 0 | 93.72718 | 3.870236e-05 | 0 | 3.870236e-05 | 1896695.9 | 0.03217255 | 1496.28 | 2200.51 | 0 | 3280.849 | 0.0006183389 | -3.467415e-05 | 0.0005489906 | 5285496.1 | 0.09257839 | 2430.16 | 4199.98 | 0 | 156.2309 | 4.958718e-05 | -2.257365e-06 | 4.507245e-05 | 2271602.2 | 0.08484818 | 812.964 | 6198.52 | 0 | 4358.853 | 0.0006365273 | -6.088906e-05 | 0.0005147492 | 6212584.4 | 0.1106766
980.324 | 1200.78 | 0 | 78.11544 | 4.248131e-05 | -1.509893e-06 | 3.946152e-05 | 1776412.5 | 0.03638169 | 1497.28 | 2199.59 | 0 | 3296.46 | 0.0006183099 | -3.542803e-05 | 0.0005474538 | 5300022.2 | 0.09264625 | 2431.16 | 4200.9 | 0 | 156.2309 | 5.349519e-05 | -2.257365e-06 | 4.898046e-05 | 2248334.2 | 0.08401315 | 813.964 | 6198.52 | 0 | 4530.696 | 0.0006345358 | -6.314429e-05 | 0.0005082472 | 6220989.8 | 0.1116888
981.324 | 1199.86 | 0 | 109.3389 | 4.425295e-05 | -1.509893e-06 | 4.123316e-05 | 1789538.8 | 0.03463409 | 1498.28 | 2198.68 | 0 | 3280.849 | 0.0006472085 | -3.618191e-05 | 0.0005748447 | 5303990.7 | 0.0924875 | 2432.16 | 4200.9 | 0 | 171.8426 | 3.451339e-05 | 7.517431e-07 | 3.601687e-05 | 2336266.1 | 0.08133564 | 814.964 | 6198.52 | 0 | 4608.811 | 0.0006574092 | -6.539952e-05 | 0.0005266102 | 6285069.4 | 0.1127043
982.323 | 1200.78 | 0 | 109.3389 | 4.438849e-05 | -1.509893e-06 | 4.13687e-05 | 1746056.9 | 0.03427468 | 1499.28 | 2201.43 | 0 | 3265.237 | 0.0006448883 | -3.693579e-05 | 0.0005710167 | 5353342.6 | 0.09226332 | 2433.16 | 4200.9 | 0 | 156.2309 | 2.880467e-05 | 0 | 2.880467e-05 | 2398093.7 | 0.08079901 | 815.964 | 6199.44 | 0 | 4655.703 | 0.0006726377 | -6.765475e-05 | 0.0005373282 | 6342056.3 | 0.1138526
983.323 | 1198.94 | 0 | 78.11544 | 2.730104e-05 | 1.507758e-06 | 3.031656e-05 | 1749604.9 | 0.02970753 | 1500.28 | 2199.59 | 0 | 3405.856 | 0.0006429323 | -3.693579e-05 | 0.0005690607 | 5368559.3 | 0.09172664 | 2434.16 | 4199.98 | 0 | 171.8426 | 2.125324e-05 | -7.517431e-07 | 1.974976e-05 | 2432978.5 | 0.07941445 | 816.963 | 6200.36 | 0 | 4718.207 | 0.00066902 | -6.615126e-05 | 0.0005367175 | 6318126.2 | 0.1138924
984.323 | 1199.86 | 0 | 93.72718 | 4.624731e-05 | -7.560144e-07 | 4.473528e-05 | 1786732.6 | 0.03106121 | 1501.27 | 2200.51 | 0 | 3483.971 | 0.0006579897 | -3.844355e-05 | 0.0005811026 | 5334494.9 | 0.09236361 | 2435.16 | 4199.98 | 0 | 171.8426 | 3.826327e-05 | -3.009108e-06 | 3.224506e-05 | 2462325.4 | 0.07999279 | 817.963 | 6198.52 | 0 | 4577.588 | 0.0006901998 | -6.915823e-05 | 0.0005518833 | 6296438.5 | 0.1145096
985.322 | 1198.94 | 0 | 78.11544 | 5.183344e-05 | -2.263772e-06 | 4.730589e-05 | 1907955.3 | 0.03143486 | 1502.27 | 2202.35 | 0 | 3483.971 | 0.0006577186 | -3.768967e-05 | 0.0005823393 | 5388014.0 | 0.09322847 | 2436.16 | 4200.9 | 0 | 187.4544 | 5.147176e-05 | -3.009108e-06 | 4.545355e-05 | 2440688.6 | 0.08232766 | 818.963 | 6199.44 | 0 | 4561.976 | 0.0006694464 | -6.6903e-05 | 0.0005356404 | 6370314.8 | 0.1147288
986.322 | 1199.86 | 0 | 93.72718 | 4.819002e-05 | -7.560144e-07 | 4.6678e-05 | 1927075.5 | 0.03630439 | 1503.27 | 2198.68 | 0 | 3515.195 | 0.0006691135 | -4.070518e-05 | 0.0005877031 | 5372214.5 | 0.09255753 | 2437.16 | 4199.98 | 0 | 187.4544 | 5.35726e-05 | -4.51473e-06 | 4.454314e-05 | 2425386.4 | 0.08048449 | 819.962 | 6202.2 | 0 | 4780.71 | 0.0006843776 | -6.840649e-05 | 0.0005475646 | 6379854.6 | 0.1153682
987.322 | 1200.78 | 0 | 109.3389 | 5.387615e-05 | -2.263772e-06 | 4.934861e-05 | 1984960.7 | 0.04123137 | 1504.27 | 2200.51 | 0 | 3437.079 | 0.0006765102 | -4.145906e-05 | 0.0005935921 | 5403351.9 | 0.09349095 | 2438.16 | 4200.9 | 0 | 171.8426 | 3.462633e-05 | 0 | 3.462633e-05 | 2381951.0 | 0.08028042 | 820.962 | 6200.36 | 0 | 4858.826 | 0.0006865815 | -6.840649e-05 | 0.0005497685 | 6407573.2 | 0.1154201
988.321 | 1200.78 | 0 | 109.3389 | 4.63312e-05 | -7.560144e-07 | 4.481917e-05 | 1995297.8 | 0.04297499 | 1505.27 | 2199.59 | 0 | 3421.468 | 0.0006994 | -4.447458e-05 | 0.0006104509 | 5452992.3 | 0.09489223 | 2439.16 | 4199.06 | 0 | 203.0661 | 3.836328e-05 | 0 | 3.836328e-05 | 2472146.3 | 0.08172808 | 821.962 | 6200.36 | 0 | 4921.273 | 0.000692587 | -7.066172e-05 | 0.0005512636 | 6473556.0 | 0.1158074
989.321 | 1201.7 | 0 | 109.3389 | 3.878624e-05 | 0 | 3.878624e-05 | 1979680.0 | 0.04780015 | 1506.27 | 2202.35 | 0 | 3593.31 | 0.0006785687 | -3.919742e-05 | 0.0006001738 | 5462342.0 | 0.0962622 | 2440.16 | 4199.98 | 0 | 187.4544 | 4.214223e-05 | 7.517431e-07 | 4.364571e-05 | 2491403.1 | 0.07541917 | 822.961 | 6199.44 | 0 | 4936.941 | 0.0007116687 | -7.066172e-05 | 0.0005703453 | 6469224.6 | 0.1166679
990.321 | 1198.94 | 0 | 109.3389 | 4.827391e-05 | -1.509893e-06 | 4.525412e-05 | 1960423.3 | 0.0480984 | 1507.27 | 2198.68 | 0 | 3640.202 | 0.0006949493 | -4.070518e-05 | 0.0006135389 | 5481870.3 | 0.0965021 | 2441.16 | 4199.06 | 0 | 187.4544 | 4.397199e-05 | 0 | 4.397199e-05 | 2435600.4 | 0.07326863 | 823.961 | 6199.44 | 0 | 4858.826 | 0.0007229509 | -7.366869e-05 | 0.0005756135 | 6439302.8 | 0.11747
991.32 | 1200.78 | 0 | 109.3389 | 5.401169e-05 | -1.509893e-06 | 5.09919e-05 | 1803394.2 | 0.04684366 | 1508.27 | 2200.51 | 0 | 3687.037 | 0.0006986571 | -4.221294e-05 | 0.0006142313 | 5536841.0 | 0.09669172 | 2442.16 | 4200.9 | 0 | 203.0661 | 5.535072e-05 | -2.257365e-06 | 5.083599e-05 | 2468573.7 | 0.07334977 | 824.961 | 6200.36 | 0 | 4780.71 | 0.0007270043 | -7.442043e-05 | 0.0005781634 | 6515474.5 | 0.1180824
992.32 | 1198.94 | 0 | 140.6191 | 5.381792e-05 | -7.560144e-07 | 5.230589e-05 | 1802807.6 | 0.0510294 | 1509.27 | 2198.68 | 0 | 3733.929 | 0.0007041269 | -4.296682e-05 | 0.0006181933 | 5503364.3 | 0.09602166 | 2443.16 | 4199.98 | 0 | 203.0661 | 5.898765e-05 | -1.503486e-06 | 5.598068e-05 | 2459548.1 | 0.06634573 | 825.96 | 6201.28 | 0 | 5030.668 | 0.0007152441 | -7.216521e-05 | 0.0005709137 | 6518647.2 | 0.1193271
993.32 | 1200.78 | 0 | 124.9506 | 5.773251e-05 | -3.019786e-06 | 5.169294e-05 | 1811618.4 | 0.049992 | 1510.27 | 2199.59 | 0 | 3624.591 | 0.0007230121 | -4.598233e-05 | 0.0006310475 | 5532956.0 | 0.09633609 | 2444.16 | 4199.06 | 0 | 218.6778 | 3.833421e-05 | -7.517431e-07 | 3.683073e-05 | 2496383.4 | 0.06476602 | 826.96 | 6201.28 | 0 | 5093.172 | 0.0007308728 | -7.442043e-05 | 0.0005820319 | 6531317.1 | 0.1191471
994.319 | 1201.7 | 0 | 124.9506 | 6.150499e-05 | 0 | 6.150499e-05 | 1821811.2 | 0.04939307 | 1511.27 | 2201.43 | 0 | 3562.087 | 0.0007082193 | -4.296682e-05 | 0.0006222857 | 5590364.9 | 0.09626604 | 2445.16 | 4199.98 | 0 | 203.0661 | 3.820515e-05 | 1.505622e-06 | 4.121639e-05 | 2547347.4 | 0.06529955 | 827.96 | 6199.44 | 0 | 5140.007 | 0.0007348066 | -7.442043e-05 | 0.0005859657 | 6604325.2 | 0.1185939
995.319 | 1199.86 | 0 | 124.9506 | 4.255225e-05 | 0 | 4.255225e-05 | 1984538.4 | 0.04928165 | 1512.27 | 2202.35 | 0 | 3765.153 | 0.0007170579 | -4.447458e-05 | 0.0006281087 | 5577426.8 | 0.09657485 | 2446.16 | 4199.06 | 0 | 203.0661 | 4.979365e-05 | 0 | 4.979365e-05 | 2545348.3 | 0.05891385 | 828.959 | 6201.28 | 0 | 5186.899 | 0.0007481149 | -7.667566e-05 | 0.0005947636 | 6608314.2 | 0.119421
996.319 | 1200.78 | 0 | 124.9506 | 5.57898e-05 | -2.263772e-06 | 5.126226e-05 | 2180541.1 | 0.04603821 | 1513.27 | 2199.59 | 0 | 3812.045 | 0.0007302081 | -4.673621e-05 | 0.0006367357 | 5547556.2 | 0.09693338 | 2447.16 | 4200.9 | 0 | 187.4544 | 4.033505e-05 | 0 | 4.033505e-05 | 2591997.4 | 0.05746157 | 829.959 | 6200.36 | 0 | 5108.784 | 0.0007672357 | -7.893303e-05 | 0.0006093696 | 6576821.6 | 0.1200008
997.318 | 1199.86 | 0 | 109.3389 | 6.139852e-05 | -7.560144e-07 | 5.988649e-05 | 2489212.9 | 0.04164988 | 1514.27 | 2200.51 | 0 | 3905.772 | 0.0007375786 | -4.522845e-05 | 0.0006471217 | 5602316.7 | 0.09634246 | 2448.16 | 4199.98 | 0 | 218.6778 | 6.300214e-05 | -2.257365e-06 | 5.848741e-05 | 2606780.7 | 0.055249 | 830.959 | 6199.44 | 0 | 5046.28 | 0.0007615013 | -7.742741e-05 | 0.0006066465 | 6636765.1 | 0.1206631
998.318 | 1200.78 | 0 | 140.6191 | 5.770335e-05 | -7.560144e-07 | 5.619132e-05 | 2794691.4 | 0.03479982 | 1515.27 | 2199.59 | 0 | 3905.772 | 0.0007412155 | -4.899785e-05 | 0.0006432198 | 5583194.2 | 0.09730728 | 2449.16 | 4199.98 | 0 | 218.6778 | 6.105943e-05 | -3.760851e-06 | 5.353773e-05 | 2555430.5 | 0.05585003 | 831.958 | 6199.44 | 0 | 5249.403 | 0.000755792 | -7.667566e-05 | 0.0006024407 | 6616265.1 | 0.1211275
999.318 | 1199.86 | 0 | 156.2309 | 5.586711e-05 | -7.560144e-07 | 5.435508e-05 | 3085951.4 | 0.0353789 | 1516.27 | 2199.59 | 0 | 3890.16 | 0.0007656188 | -4.899785e-05 | 0.0006676232 | 5575871.8 | 0.09751931 | 2450.15 | 4199.98 | 0 | 218.6778 | 5.545719e-05 | -7.517431e-07 | 5.395371e-05 | 2606456.8 | 0.05364801 | 832.958 | 6199.44 | 0 | 5327.519 | 0.0007711431 | -7.817915e-05 | 0.0006147848 | 6692769.3 | 0.122386
1000.32 | 1200.78 | 0 | 140.6191 | 6.355407e-05 | -3.019786e-06 | 5.75145e-05 | 3422491.3 | 0.02478625 | 1517.27 | 2200.51 | 0 | 3874.549 | 0.0007469662 | -4.673621e-05 | 0.0006534938 | 5606018.4 | 0.09782495 | 2451.15 | 4200.9 | 0 | 234.3463 | 4.426872e-05 | -1.503486e-06 | 4.126175e-05 | 2690246.9 | 0.05374691 | 833.958 | 6201.28 | 0 | 5421.246 | 0.000774967 | -7.968477e-05 | 0.0006155975 | 6753551.5 | 0.1222847
1001.32 | 1200.78 | 0 | 140.6191 | 3.707897e-05 | 7.538788e-07 | 3.858672e-05 | 3511819.1 | 0.0243641 | 1518.27 | 2200.51 | 0 | 3999.499 | 0.0007636081 | -4.899785e-05 | 0.0006656124 | 5600649.3 | 0.09890097 | 2452.15 | 4201.81 | 0 | 234.3463 | 4.790566e-05 | 7.517431e-07 | 4.940915e-05 | 2750886.8 | 0.05352115 | 834.957 | 6200.36 | 0 | 5452.469 | 0.0007866329 | -8.043652e-05 | 0.0006257599 | 6801057.2 | 0.1227486
1002.32 | 1200.78 | 0 | 124.9506 | 6.164053e-05 | -1.509893e-06 | 5.862074e-05 | 3527928.2 | 0.02734671 | 1519.27 | 2200.51 | 0 | 4093.283 | 0.0007610842 | -4.899785e-05 | 0.0006630885 | 5578235.4 | 0.09944273 | 2453.15 | 4199.98 | 0 | 249.9581 | 5.359179e-05 | -7.517431e-07 | 5.20883e-05 | 2726251.3 | 0.05367632 | 835.957 | 6200.36 | 0 | 5343.13 | 0.0008017457 | -8.269174e-05 | 0.0006363622 | 6786166.6 | 0.1230091
1003.32 | 1200.78 | 0 | 124.9506 | 6.539042e-05 | -1.509893e-06 | 6.237063e-05 | 3640901.1 | 0.02766029 | 1520.27 | 2200.51 | 0 | 4140.118 | 0.000764634 | -5.201336e-05 | 0.0006606072 | 5623046.5 | 0.09939687 | 2454.15 | 4200.9 | 0 | 234.3463 | 6.491569e-05 | -3.009108e-06 | 5.889747e-05 | 2820312.0 | 0.05812937 | 836.957 | 6200.36 | 0 | 5327.519 | 0.0007981378 | -8.344349e-05 | 0.0006312508 | 6877608.6 | 0.1236811
1004.32 | 1199.86 | 0 | 140.6191 | 5.212369e-05 | -7.560144e-07 | 5.061167e-05 | 3687766.3 | 0.02552704 | 1521.27 | 2198.68 | 0 | 4140.118 | 0.0007759288 | -5.125735e-05 | 0.0006734141 | 5567856.4 | 0.1014748 | 2455.15 | 4199.06 | 0 | 234.3463 | 6.478015e-05 | -3.760851e-06 | 5.725845e-05 | 2812574.7 | 0.05803987 | 837.956 | 6198.52 | 0 | 5514.973 | 0.0007810725 | -8.118826e-05 | 0.0006186959 | 6858220.4 | 0.1243738
1005.32 | 1199.86 | 0 | 140.6191 | 7.109903e-05 | -2.263772e-06 | 6.657148e-05 | 3799659.5 | 0.02357098 | 1522.27 | 2199.59 | 0 | 4093.283 | 0.0007911059 | -5.276724e-05 | 0.0006855714 | 5574044.9 | 0.101553 | 2456.15 | 4201.81 | 0 | 234.3463 | 4.609848e-05 | 7.517431e-07 | 4.760197e-05 | 2828576.5 | 0.0577168 | 838.956 | 6200.36 | 0 | 5655.592 | 0.0008052075 | -8.269174e-05 | 0.0006398241 | 6868461.1 | 0.1237888
1006.32 | 1199.86 | 0 | 156.2309 | 6.352501e-05 | -7.560144e-07 | 6.201298e-05 | 3857770.4 | 0.01937349 | 1523.27 | 2198.68 | 0 | 3999.499 | 0.0007894507 | -5.201336e-05 | 0.000685424 | 5615426.4 | 0.1013364 | 2457.15 | 4199.06 | 0 | 265.5698 | 4.979025e-05 | 7.517431e-07 | 5.129373e-05 | 2862289.2 | 0.0575344 | 839.956 | 6199.44 | 0 | 5702.427 | 0.0008014834 | -8.569872e-05 | 0.000630086 | 6936685.3 | 0.1232622
1007.32 | 1200.78 | 0 | 140.6191 | 4.848676e-05 | 1.507758e-06 | 5.150227e-05 | 3955928.7 | 0.01766035 | 1524.27 | 2199.59 | 0 | 4187.01 | 0.0007910444 | -5.050561e-05 | 0.0006900332 | 5594123.9 | 0.1009685 | 2458.15 | 4201.81 | 0 | 249.9581 | 5.555709e-05 | -1.503486e-06 | 5.255012e-05 | 2888100.7 | 0.05547147 | 840.956 | 6200.36 | 0 | 5780.543 | 0.0008240858 | -8.72022e-05 | 0.0006496814 | 6899065.1 | 0.1238046
1008.31 | 1200.78 | 0 | 156.2309 | 7.106996e-05 | -1.509893e-06 | 6.805018e-05 | 3962341.2 | 0.01747948 | 1525.27 | 2201.43 | 0 | 4296.349 | 0.0008018646 | -5.050561e-05 | 0.0007008534 | 5577160.1 | 0.1006427 | 2459.15 | 4199.98 | 0 | 249.9581 | 5.176202e-05 | 7.517431e-07 | 5.326551e-05 | 2836202.3 | 0.05594573 | 841.955 | 6199.44 | 0 | 5686.815 | 0.000839305 | -8.72022e-05 | 0.0006649006 | 6839744.0 | 0.1239627
1009.31 | 1200.78 | 0 | 171.8426 | 7.115385e-05 | 0 | 7.115385e-05 | 3997563.8 | 0.01833961 | 1526.27 | 2200.51 | 0 | 4311.961 | 0.0008166544 | -5.4275e-05 | 0.0007081044 | 5624922.6 | 0.1008184 | 2460.15 | 4199.98 | 0 | 265.5698 | 6.693581e-05 | -4.51473e-06 | 5.790635e-05 | 2841371.1 | 0.06598649 | 842.955 | 6200.36 | 0 | 5608.7 | 0.0008391794 | -8.795608e-05 | 0.0006632672 | 6906217.1 | 0.123801
1010.31 | 1199.86 | 0 | 187.4544 | 6.362501e-05 | -3.019786e-06 | 5.758544e-05 | 4022313.3 | 0.01837146 | 1527.27 | 2199.59 | 0 | 4358.853 | 0.00081668 | -5.502888e-05 | 0.0007066223 | 5612630.9 | 0.1007689 | 2461.15 | 4201.81 | 0 | 249.9581 | 6.696488e-05 | -3.009108e-06 | 6.094666e-05 | 2781094.3 | 0.07343539 | 843.955 | 6199.44 | 0 | 5827.435 | 0.000816318 | -8.494697e-05 | 0.0006464241 | 6864898.6 | 0.1235153
1011.31 | 1201.7 | 0 | 171.8426 | 7.10409e-05 | -3.019786e-06 | 6.500133e-05 | 4035515.7 | 0.01962504 | 1528.27 | 2199.59 | 0 | 4296.349 | 0.0008449883 | -5.653664e-05 | 0.000731915 | 5594707.1 | 0.1001744 | 2462.15 | 4199.06 | 0 | 265.5698 | 5.356272e-05 | 0 | 5.356272e-05 | 2699825.4 | 0.06866115 | 844.954 | 6199.44 | 0 | 5905.55 | 0.0008386267 | -8.72022e-05 | 0.0006642223 | 6846551.0 | 0.1231275
1012.31 | 1199.86 | 0 | 187.4544 | 6.556772e-05 | -2.263772e-06 | 6.104018e-05 | 4098148.2 | 0.01842494 | 1529.27 | 2199.59 | 0 | 4280.738 | 0.0008225632 | -5.653664e-05 | 0.0007094899 | 5625478.0 | 0.1010304 | 2463.15 | 4199.06 | 0 | 249.9581 | 6.488663e-05 | -1.503486e-06 | 6.187965e-05 | 2755930.6 | 0.06979854 | 845.954 | 6199.44 | 0 | 5983.666 | 0.0008516059 | -8.945957e-05 | 0.0006726868 | 6885586.3 | 0.1232889
1013.31 | 1199.86 | 0 | 140.6191 | 5.239477e-05 | 0 | 5.239477e-05 | 4046694.7 | 0.01699965 | 1530.27 | 2200.51 | 0 | 4421.357 | 0.0008393115 | -5.804439e-05 | 0.0007232227 | 5605612.6 | 0.1004995 | 2464.15 | 4199.98 | 0 | 281.1815 | 6.134969e-05 | -3.009108e-06 | 5.533147e-05 | 2745744.1 | 0.07083984 | 846.954 | 6199.44 | 0 | 5999.277 | 0.0008627362 | -9.021131e-05 | 0.0006823135 | 6857220.8 | 0.12302
1014.31 | 1198.94 | 0 | 156.2309 | 6.393162e-05 | -3.773665e-06 | 5.638429e-05 | 4024924.3 | 0.0154845 | 1531.27 | 2200.51 | 0 | 4515.084 | 0.0008405375 | -5.804439e-05 | 0.0007244488 | 5568169.1 | 0.1009777 | 2465.15 | 4199.06 | 0 | 249.9581 | 6.710041e-05 | -1.503486e-06 | 6.409344e-05 | 2754703.7 | 0.07054689 | 847.953 | 6199.44 | 0 | 5921.162 | 0.0008817214 | -9.397003e-05 | 0.0006937813 | 6837646.4 | 0.1235003
1015.09 | 1199.86 | 0 | 156.2309 | 6.368314e-05 | -1.509893e-06 | 6.066335e-05 | 3986035.4 | 0.01555603 | 1532.26 | 2200.51 | 0 | 4593.199 | 0.0008420638 | -5.578276e-05 | 0.0007304982 | 5586577.9 | 0.09975134 | 2466.15 | 4199.98 | 0 | 265.5698 | 7.432264e-05 | -3.009108e-06 | 6.830442e-05 | 2801396.0 | 0.06285077 | 848.953 | 6200.36 | 0 | 5858.658 | 0.0008762355 | -9.321828e-05 | 0.0006897989 | 6877309.0 | 0.1233645
1016.09 | 1198.94 | 0 | 156.2309 | 9.587343e-05 | -3.019786e-06 | 8.983386e-05 | 3975455.4 | 0.01549982 | 1533.26 | 2199.59 | 0 | 4608.811 | 0.0008611456 | -5.955215e-05 | 0.0007420413 | 5573512.9 | 0.09956567 | 2467.15 | 4199.06 | 0 | 265.5698 | 7.655902e-05 | -2.257365e-06 | 7.204429e-05 | 2686250.9 | 0.05956073 | 849.953 | 6198.52 | 0 | 6061.781 | 0.0008495178 | -9.17148e-05 | 0.0006660882 | 6861196.3 | 0.1231284
1017.08 | 1199.86 | 0 | 171.8426 | 8.064152e-05 | -2.263772e-06 | 7.611397e-05 | 3977424.2 | 0.01541665 | 1534.26 | 2200.51 | 0 | 4515.084 | 0.0008797532 | -5.804439e-05 | 0.0007636644 | 5571122.3 | 0.09946475 | 2468.15 | 4199.06 | 0 | 249.9581 | 6.51577e-05 | -7.517431e-07 | 6.365422e-05 | 2752992.5 | 0.05889477 | 850.952 | 6200.36 | 0 | 6171.177 | 0.0008754052 | -9.397003e-05 | 0.0006874652 | 6802040.8 | 0.1235024
1018.08 | 1199.86 | 0 | 187.4544 | 7.516834e-05 | -1.509893e-06 | 7.214855e-05 | 3999232.7 | 0.01321501 | 1535.26 | 2200.51 | 0 | 4515.084 | 0.0008572991 | -5.804439e-05 | 0.0007412103 | 5632100.8 | 0.09879514 | 2469.15 | 4199.98 | 0 | 281.1815 | 5.755462e-05 | 0 | 5.755462e-05 | 2804479.8 | 0.05776554 | 851.952 | 6200.36 | 0 | 6202.4 | 0.0008959941 | -9.472177e-05 | 0.0007065505 | 6862334.4 | 0.1232426
1019.08 | 1199.86 | 0 | 187.4544 | 5.815831e-05 | -7.560144e-07 | 5.664628e-05 | 3977187.6 | 0.01402285 | 1536.26 | 2200.51 | 0 | 4655.703 | 0.0008645597 | -5.879827e-05 | 0.0007469631 | 5579633.8 | 0.09858668 | 2470.15 | 4199.06 | 0 | 296.7933 | 5.935532e-05 | 7.517431e-07 | 6.085881e-05 | 3243427.5 | 0.05483473 | 852.952 | 6200.36 | 0 | 6311.739 | 0.0008994275 | -9.397003e-05 | 0.0007114874 | 6692655.1 | 0.1236995
1020.08 | 1199.86 | 0 | 249.9581 | 8.090271e-05 | -2.263772e-06 | 7.637517e-05 | 3904076.1 | 0.01435579 | 1537.26 | 2199.59 | 0 | 4718.207 | 0.0008831476 | -6.030603e-05 | 0.0007625355 | 5539793.4 | 0.0981247 | 2471.15 | 4199.98 | 0 | 281.1815 | 5.574745e-05 | 0 | 5.574745e-05 | 4105001.9 | 0.04926401 | 853.951 | 6201.28 | 0 | 6186.788 | 0.0009108194 | -9.848262e-05 | 0.0007138541 | 6532817.1 | 0.1238619
1021.08 | 1199.86 | 0 | 281.1815 | 9.462429e-05 | -2.263772e-06 | 9.009675e-05 | 3884903.2 | 0.01455108 | 1538.26 | 2198.68 | 0 | 4765.042 | 0.0008865392 | -6.105991e-05 | 0.0007644194 | 5576355.9 | 0.09912638 | 2472.15 | 4199.06 | 0 | 312.4618 | 7.647172e-05 | -2.257365e-06 | 7.195699e-05 | 4682041.6 | 0.04265545 | 854.951 | 6199.44 | 0 | 6124.285 | 0.0009204008 | -9.697914e-05 | 0.0007264425 | 6517810.9 | 0.1238803
1022.08 | 1200.78 | 0 | 328.0735 | 0.0001041602 | -2.263772e-06 | 9.963266e-05 | 3864480.2 | 0.01441897 | 1539.26 | 2199.59 | 0 | 4811.934 | 0.0009013837 | -6.105991e-05 | 0.0007792639 | 5542021.9 | 0.09993138 | 2473.15 | 4200.9 | 0 | 296.7933 | 7.442264e-05 | -2.257365e-06 | 6.990791e-05 | 5080358.4 | 0.04383448 | 855.951 | 6199.44 | 0 | 6327.351 | 0.0009012056 | -9.547351e-05 | 0.0007102585 | 6492030.7 | 0.1234518
1023.08 | 1200.78 | 0 | 374.9655 | 0.000117446 | -1.509893e-06 | 0.0001144262 | 3834161.0 | 0.01427639 | 1540.26 | 2202.35 | 0 | 4733.818 | 0.0009108812 | -6.558318e-05 | 0.0007797149 | 5575478.9 | 0.09935125 | 2474.15 | 4200.9 | 0 | 312.4618 | 5.959723e-05 | -7.517431e-07 | 5.809375e-05 | 5351970.6 | 0.03666087 | 856.95 | 6200.36 | 0 | 6421.135 | 0.0009138845 | -9.773088e-05 | 0.0007184228 | 6462395.9 | 0.1239687
1024.08 | 1200.78 | 0 | 421.8007 | 0.0001250167 | -3.773665e-06 | 0.0001174694 | 3843862.8 | 0.0134784 | 1541.26 | 2200.51 | 0 | 4702.538 | 0.0009015873 | -6.181379e-05 | 0.0007779598 | 5591360.7 | 0.0998787 | 2475.15 | 4199.06 | 0 | 312.4618 | 6.531242e-05 | 0 | 6.531242e-05 | 5541103.7 | 0.03084674 | 857.95 | 6200.36 | 0 | 6499.25 | 0.0009173534 | -9.773088e-05 | 0.0007218917 | 6500468.8 | 0.1238995
1025.08 | 1198.94 | 0 | 468.6926 | 0.0001137927 | 1.507758e-06 | 0.0001168082 | 3800694.8 | 0.01398135 | 1542.26 | 2200.51 | 0 | 4874.438 | 0.0009126977 | -6.407542e-05 | 0.0007845469 | 5561966.7 | 0.09962852 | 2476.15 | 4199.06 | 0 | 312.4618 | 7.089207e-05 | -2.257365e-06 | 6.637734e-05 | 5741647.2 | 0.02804895 | 858.95 | 6199.44 | 0 | 6530.474 | 0.0009380778 | -9.848262e-05 | 0.0007411126 | 6452478.2 | 0.1238399
1026.08 | 1198.94 | 0 | 468.6926 | 0.0001461185 | -3.019786e-06 | 0.000140079 | 3783836.5 | 0.01426467 | 1543.26 | 2199.59 | 0 | 4921.273 | 0.000912362 | -6.558318e-05 | 0.0007811957 | 5565133.9 | 0.09932988 | 2477.15 | 4199.98 | 0 | 343.6852 | 7.083395e-05 | 7.517431e-07 | 7.233743e-05 | 5831373.0 | 0.02966523 | 859.949 | 6201.28 | 0 | 6436.746 | 0.0009457973 | -9.998824e-05 | 0.0007458208 | 6438379.9 | 0.1241517
1027.08 | 1200.78 | 0 | 499.9161 | 0.000155661 | -4.527544e-06 | 0.0001466059 | 3789031.1 | 0.01387395 | 1544.26 | 2201.43 | 0 | 4983.776 | 0.0009292331 | -6.558318e-05 | 0.0007980667 | 5574916.0 | 0.0996615 | 2478.15 | 4200.9 | 0 | 343.6852 | 9.342363e-05 | -3.760851e-06 | 8.590193e-05 | 5725548.0 | 0.02988253 | 860.949 | 6200.36 | 0 | 6421.135 | 0.000951406 | -0.00010074 | 0.000749926 | 6487273.4 | 0.1241096
1028.08 | 1200.78 | 0 | 531.1964 | 0.0001595108 | -4.527544e-06 | 0.0001504557 | 3761907.7 | 0.01401948 | 1545.26 | 2200.51 | 0 | 5030.668 | 0.00093084 | -6.709094e-05 | 0.0007966582 | 5560351.2 | 0.09890675 | 2479.15 | 4200.9 | 0 | 328.0735 | 8.035068e-05 | -3.760851e-06 | 7.282897e-05 | 5570092.8 | 0.03042651 | 861.949 | 6199.44 | 0 | 6592.977 | 0.0009360188 | -9.923436e-05 | 0.00073755 | 6478071.2 | 0.124102
1029.08 | 1199.86 | 0 | 546.8081 | 0.0001614245 | -3.019786e-06 | 0.0001553849 | 3734656.5 | 0.01472747 | 1546.26 | 2199.59 | 0 | 4952.553 | 0.0009572121 | -7.236809e-05 | 0.0008124759 | 5621735.6 | 0.1000354 | 2480.15 | 4199.06 | 0 | 328.0735 | 6.528336e-05 | 7.517431e-07 | 6.678685e-05 | 5479556.0 | 0.0287371 | 862.948 | 6200.36 | 0 | 6686.704 | 0.0009601056 | -0.0001029952 | 0.0007541152 | 6435215.9 | 0.1245248
1030.08 | 1198.94 | 0 | 546.8081 | 0.0001464927 | -2.263772e-06 | 0.0001419651 | 3745843.1 | 0.01380574 | 1547.26 | 2200.51 | 0 | 4921.273 | 0.0009402603 | -6.709094e-05 | 0.0008060784 | 5670352.3 | 0.1007287 | 2481.14 | 4198.14 | 0 | 328.0735 | 6.722607e-05 | -7.517431e-07 | 6.572259e-05 | 5303587.1 | 0.02779604 | 863.948 | 6200.36 | 0 | 6749.208 | 0.0009655915 | -0.000103747 | 0.0007580976 | 6518572.9 | 0.1251097
1031.08 | 1198.94 | 0 | 562.4198 | 0.0001558383 | 0 | 0.0001558383 | 3712074.2 | 0.01397587 | 1548.26 | 2200.51 | 0 | 5046.28 | 0.0009496508 | -6.633706e-05 | 0.0008169767 | 5661813.8 | 0.1012268 | 2482.14 | 4199.98 | 0 | 328.0735 | 6.905584e-05 | -1.503486e-06 | 6.604886e-05 | 5169357.9 | 0.02661416 | 864.948 | 6198.52 | 0 | 6796.1 | 0.0009787417 | -0.0001029952 | 0.0007727513 | 6491819.1 | 0.1247113
1032.08 | 1198.94 | 0 | 609.3118 | 0.0001595009 | -1.509893e-06 | 0.0001564811 | 3702742.5 | 0.01435616 | 1549.26 | 2201.43 | 0 | 5124.396 | 0.0009623363 | -6.935471e-05 | 0.0008236269 | 5621756.6 | 0.1006353 | 2483.14 | 4199.98 | 0 | 328.0735 | 6.905584e-05 | -1.503486e-06 | 6.604886e-05 | 5087761.0 | 0.02693002 | 865.948 | 6199.44 | 0 | 6671.093 | 0.000988191 | -0.0001075057 | 0.0007731797 | 6506233.6 | 0.1256395
1033.08 | 1201.7 | 0 | 624.9235 | 0.0001805254 | -3.019786e-06 | 0.0001744859 | 3686957.3 | 0.01369456 | 1550.26 | 2199.59 | 0 | 5186.899 | 0.0009698778 | -6.935471e-05 | 0.0008311684 | 5666417.6 | 0.1006124 | 2484.14 | 4199.98 | 0 | 343.6852 | 9.161645e-05 | -3.009108e-06 | 8.559824e-05 | 4985340.2 | 0.02841512 | 866.947 | 6198.52 | 0 | 6639.869 | 0.0009864194 | -0.0001060022 | 0.000774415 | 6561802.0 | 0.1267555
1034.08 | 1200.78 | 0 | 640.5353 | 0.0001842689 | -5.283558e-06 | 0.0001737017 | 3674679.5 | 0.01358103 | 1551.26 | 2199.59 | 0 | 5233.735 | 0.0009731565 | -7.086033e-05 | 0.0008314358 | 5663935.5 | 0.09913248 | 2485.14 | 4199.98 | 0 | 328.0735 | 9.372377e-05 | -4.51473e-06 | 8.469431e-05 | 4940214.0 | 0.02918045 | 867.947 | 6199.44 | 0 | 6811.712 | 0.0009729975 | -0.0001044987 | 0.0007640001 | 6563244.5 | 0.1259803
1035.08 | 1198.94 | 0 | 687.4272 | 0.0001893546 | -3.773665e-06 | 0.0001818073 | 3661398.2 | 0.01329893 | 1552.26 | 2201.43 | 0 | 5155.619 | 0.0009865621 | -7.161635e-05 | 0.0008433294 | 5626438.2 | 0.09854381 | 2485.37 | 4199.98 | 0 | 343.6852 | 9.161645e-05 | -3.760851e-06 | 8.409475e-05 | 5037555.2 | 0.02985269 | 868.947 | 6200.36 | 0 | 6905.439 | 0.0009913691 | -0.0001060022 | 0.0007793648 | 6554807.6 | 0.1261225
1036.08 | 1199.86 | 0 | 687.4272 | 0.0001874119 | -4.527544e-06 | 0.0001783568 | 3673540.5 | 0.01292953 | 1553.26 | 2198.68 | 0 | 5124.396 | 0.0009866202 | -7.086033e-05 | 0.0008448995 | 5660956.7 | 0.09963866 | 2486.37 | 4200.9 | 0 | 359.297 | 0.0001010525 | -2.257365e-06 | 9.653774e-05 | 5151057.0 | 0.02976647 | 869.946 | 6199.44 | 0 | 6983.555 | 0.001007985 | -0.0001075057 | 0.0007929739 | 6657664.2 | 0.1259994
1037.08 | 1198.94 | 0 | 718.6507 | 0.0001813675 | -2.263772e-06 | 0.00017684 | 3649080.6 | 0.01341483 | 1554.26 | 2198.68 | 0 | 5249.346 | 0.0009791363 | -7.236809e-05 | 0.0008344001 | 5615564.9 | 0.09886126 | 2487.37 | 4201.81 | 0 | 390.5772 | 7.490315e-05 | -7.517431e-07 | 7.339967e-05 | 5304301.9 | 0.03026585 | 870.946 | 6199.44 | 0 | 7046.058 | 0.001011641 | -0.0001097609 | 0.0007921196 | 6659534.6 | 0.1260519
1038.08 | 1199.86 | 0 | 734.2624 | 0.0002148389 | -2.263772e-06 | 0.0002103114 | 3628952.8 | 0.01418958 | 1555.26 | 2199.59 | 0 | 5358.742 | 0.001003058 | -7.086033e-05 | 0.0008613378 | 5611939.6 | 0.09963542 | 2488.37 | 4199.06 | 0 | 359.297 | 6.899771e-05 | -7.517431e-07 | 6.749422e-05 | 5406528.0 | 0.03251377 | 871.946 | 6199.44 | 0 | 6936.663 | 0.001030662 | -0.0001112665 | 0.0008081292 | 6630608.8 | 0.1259899
1039.08 | 1199.86 | 0 | 749.8742 | 0.0002162104 | -2.263772e-06 | 0.0002116829 | 3605703.1 | 0.01425533 | 1556.26 | 2200.51 | 0 | 5405.577 | 0.0009972561 | -7.236809e-05 | 0.0008525199 | 5606043.9 | 0.09988629 | 2489.37 | 4200.9 | 0 | 359.297 | 9.366564e-05 | -3.009108e-06 | 8.764743e-05 | 5499164.9 | 0.03505896 | 872.945 | 6199.44 | 0 | 6889.827 | 0.001027 | -0.0001112665 | 0.0008044665 | 6672914.8 | 0.1260861
1040.08 | 1200.78 | 0 | 796.7661 | 0.0002369056 | -4.527544e-06 | 0.0002278506 | 3579625.7 | 0.01565561 | 1557.26 | 2200.51 | 0 | 5436.857 | 0.001021482 | -7.31241e-05 | 0.0008752335 | 5574894.9 | 0.09994934 | 2490.37 | 4199.98 | 0 | 406.1889 | 9.940649e-05 | -1.503486e-06 | 9.639951e-05 | 5553053.1 | 0.03570779 | 873.945 | 6199.44 | 0 | 7046.058 | 0.001007869 | -0.0001097609 | 0.0007883471 | 6642493.6 | 0.1269302
1041.08 | 1200.78 | 0 | 827.9896 | 0.0002346337 | -3.773665e-06 | 0.0002270864 | 3572922.3 | 0.01632972 | 1558.26 | 2201.43 | 0 | 5405.577 | 0.001023483 | -7.613962e-05 | 0.0008712034 | 5634625.4 | 0.09989313 | 2491.37 | 4199.98 | 0 | 374.9087 | 0.0001070097 | -3.009108e-06 | 0.0001009915 | 5614431.6 | 0.03689538 | 874.945 | 6200.36 | 0 | 7186.677 | 0.001029948 | -0.0001105126 | 0.000808923 | 6615793.8 | 0.1274885
1042.08 | 1199.86 | 0 | 859.2699 | 0.0002363827 | -3.773665e-06 | 0.0002288353 | 3534752.1 | 0.01651037 | 1559.26 | 2200.51 | 0 | 5358.742 | 0.001015776 | -7.463186e-05 | 0.0008665127 | 5639109.1 | 0.09862867 | 2492.37 | 4199.98 | 0 | 421.8007 | 8.238998e-05 | -7.517431e-07 | 8.08865e-05 | 5674060.1 | 0.03664499 | 875.944 | 6199.44 | 0 | 7264.793 | 0.001042769 | -0.0001135218 | 0.0008157259 | 6732210.5 | 0.1292099
1043.08 | 1198.94 | 0 | 874.8816 | 0.0002358115 | -7.560144e-07 | 0.0002342994 | 3491957.1 | 0.01673077 | 1560.26 | 2197.76 | 0 | 5483.749 | 0.001006056 | -7.161635e-05 | 0.0008628233 | 5606337.3 | 0.09794635 | 2493.37 | 4199.98 | 0 | 406.1889 | 8.616893e-05 | -1.503486e-06 | 8.316196e-05 | 5737261.3 | 0.03673191 | 876.944 | 6203.11 | 0 | 7327.24 | 0.001050198 | -0.0001135218 | 0.0008231546 | 6743629.3 | 0.1308369
1044.08 | 1199.86 | 0 | 937.3853 | 0.000263887 | -4.527544e-06 | 0.0002548319 | 3468234.1 | 0.01676603 | 1561.26 | 2200.51 | 0 | 5546.196 | 0.00103996 | -7.538361e-05 | 0.0008891926 | 5605406.8 | 0.09805229 | 2494.36 | 4199.98 | 0 | 562.4198 | 0.0001038369 | -1.503486e-06 | 0.0001008299 | 5774814.1 | 0.03716026 | 877.944 | 6200.36 | 0 | 7014.778 | 0.001081027 | -0.0001187861 | 0.0008434552 | 6683234.5 | 0.1311008
1045.08 | 1199.86 | 0 | 906.1051 | 0.0002752401 | -5.283558e-06 | 0.000264673 | 3447673.8 | 0.01681787 | 1562.26 | 2200.51 | 0 | 5546.196 | 0.001032302 | -7.538361e-05 | 0.0008815347 | 5657424.1 | 0.09755101 | 2495.36 | 4199.98 | 0 | 781.1544 | 0.0001534658 | -5.266473e-06 | 0.0001429329 | 5832087.8 | 0.03716897 | 878.943 | 6200.36 | 0 | 6874.159 | 0.001069859 | -0.0001172826 | 0.0008352935 | 6716223.8 | 0.1301511
1046.08 | 1200.78 | 0 | 937.3853 | 0.0002750463 | -5.283558e-06 | 0.0002644792 | 3425775.3 | 0.01824904 | 1563.26 | 2200.51 | 0 | 5608.7 | 0.00103205 | -7.915513e-05 | 0.0008737398 | 5656698.1 | 0.09725756 | 2496.36 | 4200.9 | 0 | 937.3853 | 0.0001821576 | -5.266473e-06 | 0.0001716246 | 5898666.5 | 0.03809619 | 879.943 | 6200.36 | 0 | 7092.893 | 0.001041147 | -0.00011277 | 0.0008156066 | 6702541.6 | 0.1307414
1047.08 | 1199.86 | 0 | 968.6088 | 0.0002784896 | -3.773665e-06 | 0.0002709423 | 3393455.9 | 0.01928696 | 1564.25 | 2200.51 | 0 | 5624.312 | 0.001065906 | -8.066289e-05 | 0.0009045797 | 5722671.9 | 0.09755343 | 2497.36 | 4198.14 | 0 | 1046.724 | 0.0001975635 | -7.523838e-06 | 0.0001825158 | 5940614.6 | 0.03894565 | 880.943 | 6201.28 | 0 | 7405.355 | 0.001063155 | -0.0001142735 | 0.0008346077 | 6655877.5 | 0.1300661
1048.07 | 1199.86 | 0 | 984.2205 | 0.0002841757 | -4.527544e-06 | 0.0002751206 | 3396459.9 | 0.01938054 | 1565.25 | 2203.27 | 0 | 5671.204 | 0.001050502 | -7.764738e-05 | 0.0008952077 | 5745879.0 | 0.09664042 | 2498.36 | 4199.98 | 0 | 1124.84 | 0.0002036754 | -3.760851e-06 | 0.0001961537 | 5984786.5 | 0.0394862 | 881.942 | 6200.36 | 0 | 7499.139 | 0.001070367 | -0.0001187861 | 0.0008327947 | 6707051.1 | 0.1302584
1049.07 | 1199.86 | 0 | 1015.501 | 0.0002781312 | -3.019786e-06 | 0.0002720917 | 3392122.6 | 0.0192231 | 1566.25 | 2202.35 | 0 | 5702.427 | 0.001061739 | -7.839912e-05 | 0.0009049409 | 5727890.7 | 0.09653865 | 2499.36 | 4200.9 | 0 | 1202.955 | 0.0002153444 | -3.009108e-06 | 0.0002093262 | 6041764.4 | 0.03968271 | 882.942 | 6199.44 | 0 | 7577.255 | 0.001089061 | -0.0001195378 | 0.0008499856 | 6705687.9 | 0.1305855
1050.07 | 1199.86 | 0 | 1046.724 | 0.000315459 | -6.035301e-06 | 0.0003033884 | 3386566.9 | 0.02020262 | 1567.25 | 2199.59 | 0 | 5749.319 | 0.001067231 | -7.915513e-05 | 0.0009089212 | 5710599.2 | 0.09615748 | 2500.36 | 4199.98 | 0 | 1327.962 | 0.0002288914 | -4.51473e-06 | 0.0002198619 | 6085287.6 | 0.04070947 | 883.942 | 6200.36 | 0 | 7467.859 | 0.001104197 | -0.0001217952 | 0.0008606063 | 6708866.3 | 0.1311538
1051.07 | 1200.78 | 0 | 1062.336 | 0.0003039996 | -4.527544e-06 | 0.0002949445 | 3415312.3 | 0.01911065 | 1568.25 | 2199.59 | 0 | 5796.211 | 0.001070917 | -7.990901e-05 | 0.0009110986 | 5739340.5 | 0.09647756 | 2501.36 | 4199.06 | 0 | 1374.798 | 0.000247644 | -7.523838e-06 | 0.0002325963 | 6104774.9 | 0.04156476 | 884.941 | 6199.44 | 0 | 7436.635 | 0.001096574 | -0.0001210435 | 0.0008544874 | 6754658.5 | 0.1301642
1052.07 | 1199.86 | 0 | 1078.004 | 0.0003133225 | -5.283558e-06 | 0.0003027554 | 3391295.5 | 0.0198099 | 1569.25 | 2199.59 | 0 | 5843.046 | 0.001082124 | -8.217065e-05 | 0.000917783 | 5776078.3 | 0.09736147 | 2502.36 | 4199.06 | 0 | 1249.847 | 0.0002517846 | -7.523838e-06 | 0.0002367369 | 6150499.1 | 0.04125265 | 885.941 | 6200.36 | 0 | 7577.255 | 0.001079303 | -0.0001187861 | 0.0008417304 | 6775293.0 | 0.1294408
1053.07 | 1200.78 | 0 | 1109.228 | 0.000322481 | -5.283558e-06 | 0.0003119139 | 3365469.9 | 0.0206267 | 1570.25 | 2200.51 | 0 | 5889.938 | 0.001119558 | -8.292453e-05 | 0.0009537094 | 5794772.3 | 0.0975294 | 2503.36 | 4199.06 | 0 | 1140.451 | 0.0002483513 | -7.523838e-06 | 0.0002333036 | 6169813.7 | 0.04232095 | 886.941 | 6202.2 | 0 | 7702.205 | 0.001094137 | -0.0001202896 | 0.0008535581 | 6761421.8 | 0.1289311
1054.07 | 1199.86 | 0 | 1140.451 | 0.0003300808 | -6.791316e-06 | 0.0003164982 | 3372332.3 | 0.02152336 | 1571.25 | 2198.68 | 0 | 5889.938 | 0.001091367 | -8.217065e-05 | 0.0009270253 | 5848161.0 | 0.09812091 | 2504.36 | 4200.9 | 0 | 1109.228 | 0.0002350138 | -3.760851e-06 | 0.0002274921 | 6185406.8 | 0.04345685 | 887.94 | 6199.44 | 0 | 7764.709 | 0.001118169 | -0.0001232987 | 0.0008715719 | 6843877.5 | 0.1288722
1055.07 | 1199.86 | 0 | 1156.12 | 0.0003201799 | -3.019786e-06 | 0.0003141404 | 3363130.9 | 0.02182415 | 1572.25 | 2199.59 | 0 | 5921.162 | 0.00109106 | -8.292453e-05 | 0.0009252109 | 5818262.2 | 0.09977993 | 2505.36 | 4200.9 | 0 | 1031.112 | 0.000246454 | -4.51473e-06 | 0.0002374246 | 6231824.5 | 0.04371622 | 888.94 | 6199.44 | 0 | 7842.824 | 0.001119967 | -0.0001240504 | 0.0008718657 | 6854019.8 | 0.1289682
1056.07 | 1199.86 | 0 | 1171.732 | 0.0003428761 | -5.283558e-06 | 0.000332309 | 3368450.0 | 0.02219901 | 1573.25 | 2200.51 | 0 | 5968.054 | 0.001104075 | -8.367841e-05 | 0.0009367179 | 5797175.1 | 0.09935494 | 2506.36 | 4199.06 | 0 | 1031.112 | 0.000250362 | -5.266473e-06 | 0.0002398291 | 6252694.7 | 0.04483825 | 889.94 | 6199.44 | 0 | 7702.205 | 0.001140875 | -0.0001255539 | 0.0008897675 | 6853460.4 | 0.1293544
1057.07 | 1198.94 | 0 | 1202.955 | 0.0003425469 | -6.791316e-06 | 0.0003289643 | 3372323.8 | 0.02163164 | 1574.25 | 2199.59 | 0 | 5999.277 | 0.001107653 | -8.141677e-05 | 0.0009448199 | 5795482.4 | 0.09794674 | 2507.36 | 4200.9 | 0 | 1046.724 | 0.0002465605 | -7.523838e-06 | 0.0002315128 | 6284802.3 | 0.04562617 | 890.94 | 6199.44 | 0 | 7686.593 | 0.001135325 | -0.0001248022 | 0.0008857204 | 6837393.4 | 0.128178
1058.07 | 1199.86 | 0 | 1218.567 | 0.0003592568 | -6.035301e-06 | 0.0003471862 | 3391015.2 | 0.02175124 | 1575.25 | 2201.43 | 0 | 6030.557 | 0.001101993 | -8.443229e-05 | 0.0009331284 | 5727490.4 | 0.09786161 | 2508.36 | 4200.9 | 0 | 1046.724 | 0.0002539699 | -9.02946e-06 | 0.000235911 | 6318679.1 | 0.04654492 | 891.939 | 6200.36 | 0 | 7811.601 | 0.001123797 | -0.0001255539 | 0.0008726893 | 6826688.0 | 0.1281554
1059.07 | 1200.78 | 0 | 1249.847 | 0.0003533478 | -5.283558e-06 | 0.0003427807 | 3404055.1 | 0.02158049 | 1576.25 | 2199.59 | 0 | 6046.169 | 0.001137678 | -8.518616e-05 | 0.0009673059 | 5759965.4 | 0.09761469 | 2509.36 | 4199.98 | 0 | 1062.336 | 0.0002445887 | -9.02946e-06 | 0.0002265298 | 6338331.0 | 0.04839674 | 892.939 | 6199.44 | 0 | 7952.163 | 0.00114041 | -0.0001240504 | 0.0008923091 | 6790995.4 | 0.1276717
1060.07 | 1199.86 | 0 | 1265.459 | 0.0003611122 | -6.035301e-06 | 0.0003490416 | 3427631.0 | 0.02292722 | 1577.25 | 2200.51 | 0 | 6061.781 | 0.00114533 | -8.594004e-05 | 0.0009734496 | 5795954.3 | 0.09784056 | 2510.36 | 4200.9 | 0 | 1406.078 | 0.0002460497 | -6.772095e-06 | 0.0002325055 | 6341295.8 | 0.04996642 | 893.939 | 6199.44 | 0 | 8045.947 | 0.001143737 | -0.0001263078 | 0.0008911212 | 6850714.1 | 0.1273064
1061.07 | 1199.86 | 0 | 1281.071 | 0.0003531542 | -3.019786e-06 | 0.0003471146 | 3437830.2 | 0.02330802 | 1578.25 | 2200.51 | 0 | 6155.508 | 0.001137362 | -8.895769e-05 | 0.0009594464 | 5786984.8 | 0.09783486 | 2511.36 | 4199.98 | 0 | 1515.417 | 0.0002556952 | -6.020352e-06 | 0.0002436545 | 6352663.7 | 0.05214464 | 894.938 | 6199.44 | 0 | 8077.171 | 0.001160711 | -0.0001278113 | 0.0009050887 | 6853925.2 | 0.1270158
1062.07 | 1200.78 | 0 | 1296.682 | 0.0003776801 | -6.035301e-06 | 0.0003656095 | 3460631.6 | 0.02427883 | 1579.25 | 2199.59 | 0 | 6155.508 | 0.001139304 | -8.518616e-05 | 0.0009689321 | 5762078.1 | 0.09787941 | 2512.36 | 4200.9 | 0 | 1656.036 | 0.0002732793 | -9.02946e-06 | 0.0002552204 | 6328080.3 | 0.05351527 | 895.938 | 6201.28 | 0 | 7952.163 | 0.001170274 | -0.0001300665 | 0.0009101405 | 6814350.4 | 0.1270558
1063.07 | 1200.78 | 0 | 1327.962 | 0.0003907239 | -7.545195e-06 | 0.0003756335 | 3487172.2 | 0.02494967 | 1580.25 | 2200.51 | 0 | 6202.4 | 0.001140889 | -8.744994e-05 | 0.0009659889 | 5793340.9 | 0.09889983 | 2513.36 | 4198.14 | 0 | 1749.763 | 0.0003034879 | -1.279245e-05 | 0.000277903 | 6362480.9 | 0.05504379 | 896.938 | 6198.52 | 0 | 7967.832 | 0.001183346 | -0.0001308183 | 0.0009217099 | 6837761.9 | 0.1274514
1064.07 | 1199.86 | 0 | 1327.962 | 0.0003943608 | -7.545195e-06 | 0.0003792704 | 3473509.1 | 0.02545484 | 1581.25 | 2199.59 | 0 | 6218.012 | 0.001153984 | -8.744994e-05 | 0.0009790845 | 5758206.0 | 0.09873817 | 2514.36 | 4200.9 | 0 | 1780.987 | 0.0003113588 | -1.354419e-05 | 0.0002842704 | 6431913.7 | 0.05687109 | 897.937 | 6198.52 | 0 | 8077.171 | 0.001162383 | -0.0001293148 | 0.0009037534 | 6844455.5 | 0.1274708
1065.07 | 1198.94 | 0 | 1374.798 | 0.0004036257 | -8.299073e-06 | 0.0003870276 | 3482038.2 | 0.0252464 | 1582.25 | 2199.59 | 0 | 6264.904 | 0.001187669 | -9.046545e-05 | 0.001006738 | 5797504.6 | 0.09826557 | 2515.36 | 4200.9 | 0 | 1812.267 | 0.0003225954 | -1.128683e-05 | 0.0003000217 | 6461110.6 | 0.05928451 | 898.937 | 6200.36 | 0 | 8217.79 | 0.001186405 | -0.0001330756 | 0.0009202538 | 6839366.9 | 0.1276618
1066.07 | 1199.86 | 0 | 1406.078 | 0.0003959096 | -8.299073e-06 | 0.0003793115 | 3486291.1 | 0.02558507 | 1583.25 | 2200.51 | 0 | 6296.127 | 0.001166941 | -9.046545e-05 | 0.00098601 | 5812153.8 | 0.09811874 | 2516.36 | 4199.98 | 0 | 1827.879 | 0.0003149084 | -1.20407e-05 | 0.000290827 | 6464681.5 | 0.06106275 | 899.937 | 6199.44 | 0 | 8280.294 | 0.001186153 | -0.0001323239 | 0.0009215054 | 6918530.9 | 0.1275606
1067.07 | 1199.86 | 0 | 1421.69 | 0.0004013247 | -6.035301e-06 | 0.0003892541 | 3488262.3 | 0.02686977 | 1584.25 | 2200.51 | 0 | 6358.631 | 0.001187336 | -8.744994e-05 | 0.001012436 | 5780316.9 | 0.098445 | 2517.36 | 4199.06 | 0 | 1859.159 | 0.0003152568 | -9.02946e-06 | 0.0002971979 | 6447484.9 | 0.0630286 | 900.936 | 6199.44 | 0 | 8358.409 | 0.00119911 | -0.0001345791 | 0.0009299515 | 6920020.6 | 0.126983
1068.07 | 1199.86 | 0 | 1437.301 | 0.00042192 | -6.791316e-06 | 0.0004083373 | 3508096.9 | 0.02837191 | 1585.25 | 2200.51 | 0 | 6405.466 | 0.001181398 | -9.121933e-05 | 0.0009989594 | 5765088.9 | 0.09886527 | 2518.36 | 4199.98 | 0 | 1890.382 | 0.0003191067 | -1.053508e-05 | 0.0002980365 | 6494240.7 | 0.06608995 | 901.936 | 6199.44 | 0 | 8264.625 | 0.001214487 | -0.0001375882 | 0.0009393108 | 6913822.6 | 0.1275807
1069.07 | 1200.78 | 0 | 1468.582 | 0.0004218617 | -6.791316e-06 | 0.0004082791 | 3525656.9 | 0.02856714 | 1586.25 | 2199.59 | 0 | 6452.358 | 0.001192877 | -9.272709e-05 | 0.001007423 | 5804618.7 | 0.09872024 | 2519.36 | 4199.98 | 0 | 1952.886 | 0.000349509 | -1.279245e-05 | 0.0003239241 | 6549042.1 | 0.06951351 | 902.936 | 6199.44 | 0 | 8217.79 | 0.001220154 | -0.0001368343 | 0.0009464854 | 6938036.4 | 0.1272367
1070.07 | 1201.7 | 0 | 1468.582 | 0.0004347379 | -7.545195e-06 | 0.0004196475 | 3547553.4 | 0.02931521 | 1587.25 | 2199.59 | 0 | 6499.25 | 0.001194348 | -9.121933e-05 | 0.001011909 | 5751412.0 | 0.09959685 | 2520.36 | 4199.98 | 0 | 1952.886 | 0.0003382142 | -1.20407e-05 | 0.0003141327 | 6640140.4 | 0.0723347 | 903.935 | 6199.44 | 0 | 8295.905 | 0.001208714 | -0.0001330756 | 0.0009425625 | 6854276.8 | 0.1270983
1071.07 | 1200.78 | 0 | 1499.805 | 0.0004403723 | -1.056498e-05 | 0.0004192424 | 3554909.7 | 0.02974957 | 1588.25 | 2200.51 | 0 | 6530.474 | 0.001216744 | -9.423485e-05 | 0.001028274 | 5755099.9 | 0.100058 | 2521.36 | 4199.06 | 0 | 1968.498 | 0.0003344126 | -1.429593e-05 | 0.0003058208 | 6702040.9 | 0.07495534 | 904.935 | 6201.28 | 0 | 8483.36 | 0.001227046 | -0.0001368343 | 0.0009533778 | 6721084.7 | 0.1266417
1072.07 | 1199.86 | 0 | 1484.193 | 0.0004405369 | -9.808966e-06 | 0.000420919 | 3569104.1 | 0.030424 | 1589.25 | 2201.43 | 0 | 6561.697 | 0.001193961 | -9.348097e-05 | 0.001006999 | 5776631.1 | 0.1002977 | 2522.36 | 4199.06 | 0 | 2015.39 | 0.0003420058 | -1.354419e-05 | 0.0003149174 | 6748359.1 | 0.07769413 | 905.935 | 6201.28 | 0 | 8561.475 | 0.00123431 | -0.0001368343 | 0.0009606418 | 6728955.1 | 0.1260679
1073.07 | 1200.78 | 0 | 1546.697 | 0.0004288547 | -6.791316e-06 | 0.000415272 | 3562998.7 | 0.03075775 | 1590.25 | 2201.43 | 0 | 6592.977 | 0.001214685 | -9.348097e-05 | 0.001027723 | 5739165.5 | 0.1010129 | 2523.36 | 4200.9 | 0 | 2062.225 | 0.0003460751 | -1.279245e-05 | 0.0003204902 | 6745285.2 | 0.08013867 | 906.934 | 6199.44 | 0 | 8608.367 | 0.001247325 | -0.0001398434 | 0.0009676383 | 6706071.7 | 0.1253334
1074.07 | 1200.78 | 0 | 1593.532 | 0.0004510861 | -7.545195e-06 | 0.0004359957 | 3581144.8 | 0.03158853 | 1591.25 | 2201.43 | 0 | 6639.812 | 0.001220042 | -9.272709e-05 | 0.001034588 | 5778653.8 | 0.1016914 | 2524.36 | 4199.98 | 0 | 2093.448 | 0.0003575829 | -1.279245e-05 | 0.000331998 | 6752513.2 | 0.08152785 | 907.934 | 6199.44 | 0 | 8514.64 | 0.001255045 | -0.0001405952 | 0.0009738543 | 6717727.6 | 0.1262311
1075.07 | 1199.86 | 0 | 1609.144 | 0.0004624874 | -9.055088e-06 | 0.0004443772 | 3604572.7 | 0.03186938 | 1592.25 | 2200.51 | 0 | 6686.704 | 0.001229578 | -9.57426e-05 | 0.001038093 | 5782287.7 | 0.1025095 | 2525.35 | 4199.06 | 0 | 2109.117 | 0.0003615973 | -1.655543e-05 | 0.0003284864 | 6739429.2 | 0.08258365 | 908.934 | 6200.36 | 0 | 8483.36 | 0.00125874 | -0.0001421008 | 0.0009745382 | 6729588.0 | 0.1262052
1076.07 | 1200.78 | 0 | 1640.424 | 0.0004678733 | -8.299073e-06 | 0.0004512751 | 3598436.2 | 0.03325567 | 1593.25 | 2198.68 | 0 | 6702.316 | 0.001229142 | -9.649648e-05 | 0.001036149 | 5773486.4 | 0.1032451 | 2526.35 | 4199.98 | 0 | 2140.34 | 0.0003747767 | -1.504981e-05 | 0.0003446771 | 6793715.4 | 0.08321631 | 909.933 | 6198.52 | 0 | 8608.367 | 0.001243282 | -0.0001375882 | 0.0009681052 | 6716267.3 | 0.1259122
1077.07 | 1199.86 | 0 | 1640.424 | 0.0004809979 | -9.808966e-06 | 0.0004613799 | 3617797.8 | 0.03331283 | 1594.25 | 2200.51 | 0 | 6764.82 | 0.001246036 | -9.800638e-05 | 0.001050023 | 5781064.6 | 0.103359 | 2527.35 | 4199.06 | 0 | 2171.564 | 0.000369139 | -1.354419e-05 | 0.0003420506 | 6822539.3 | 0.08430471 | 910.933 | 6201.28 | 0 | 8780.21 | 0.001258052 | -0.0001398434 | 0.0009783648 | 6716474.9 | 0.1261771
1078.07 | 1200.78 | 0 | 1640.424 | 0.0004828051 | -9.055088e-06 | 0.0004646949 | 3631570.5 | 0.03333777 | 1595.24 | 2199.59 | 0 | 6764.82 | 0.001247979 | -9.800638e-05 | 0.001051966 | 5789465.2 | 0.1030667 | 2528.35 | 4198.14 | 0 | 2234.068 | 0.0003747378 | -1.580156e-05 | 0.0003431347 | 6773527.3 | 0.08531515 | 911.933 | 6199.44 | 0 | 8827.102 | 0.001270931 | -0.0001421008 | 0.0009867292 | 6806312.7 | 0.1268279
1079.06 | 1200.78 | 0 | 1687.259 | 0.0004694803 | -9.055088e-06 | 0.0004513701 | 3643674.3 | 0.03369599 | 1596.24 | 2199.59 | 0 | 6827.324 | 0.001249692 | -9.800638e-05 | 0.001053679 | 5749309.1 | 0.1027278 | 2529.35 | 4199.98 | 0 | 2234.068 | 0.000384361 | -1.580156e-05 | 0.0003527579 | 6719300.2 | 0.08617551 | 912.932 | 6199.44 | 0 | 8889.549 | 0.001281974 | -0.000144356 | 0.0009932618 | 6829202.4 | 0.1274644
1080.06 | 1202.62 | 0 | 1702.928 | 0.0004920408 | -9.055088e-06 | 0.0004739306 | 3654743.6 | 0.03605293 | 1597.24 | 2201.43 | 0 | 6874.159 | 0.001258799 | -9.951413e-05 | 0.001059771 | 5760455.1 | 0.1026823 | 2530.35 | 4199.98 | 0 | 2296.571 | 0.0003920381 | -1.655543e-05 | 0.0003589272 | 6626704.5 | 0.0868298 | 913.932 | 6199.44 | 0 | 8827.102 | 0.001289635 | -0.0001451078 | 0.0009994195 | 6828411.6 | 0.1278299
1081.06 | 1198.94 | 0 | 1734.151 | 0.0005030065 | -9.808966e-06 | 0.0004833885 | 3670058.8 | 0.03640788 | 1598.24 | 2200.51 | 0 | 6874.159 | 0.001262594 | -9.725036e-05 | 0.001068093 | 5776852.8 | 0.1031645 | 2531.35 | 4200.9 | 0 | 2312.183 | 0.0004076185 | -1.88128e-05 | 0.0003699929 | 6502752.4 | 0.08737153 | 914.932 | 6199.44 | 0 | 8764.598 | 0.001289593 | -0.0001458617 | 0.00099787 | 6853875.1 | 0.128506
1082.06 | 1199.86 | 0 | 1765.432 | 0.0005085505 | -9.808966e-06 | 0.0004889325 | 3652382.6 | 0.03715208 | 1599.24 | 2201.43 | 0 | 6952.274 | 0.001279187 | -9.800638e-05 | 0.001083175 | 5768076.1 | 0.1034145 | 2532.35 | 4199.98 | 0 | 2374.687 | 0.0004109809 | -1.730718e-05 | 0.0003763666 | 6398206.8 | 0.0872972 | 915.932 | 6198.52 | 0 | 8827.102 | 0.001299236 | -0.0001451078 | 0.00100902 | 6833823.4 | 0.1283287
1083.06 | 1198.94 | 0 | 1796.655 | 0.0005161502 | -1.056498e-05 | 0.0004950203 | 3693654.3 | 0.03803113 | 1600.24 | 2201.43 | 0 | 6952.274 | 0.00130747 | -0.0001025296 | 0.00110241 | 5787477.0 | 0.1026415 | 2533.35 | 4201.81 | 0 | 2421.579 | 0.0004188452 | -1.805892e-05 | 0.0003827274 | 6300877.0 | 0.08820488 | 916.931 | 6199.44 | 0 | 9014.556 | 0.001298774 | -0.0001451078 | 0.001008558 | 6832395.4 | 0.127902
1084.06 | 1198.94 | 0 | 1812.267 | 0.000506498 | -8.299073e-06 | 0.0004898998 | 3707944.9 | 0.03791481 | 1601.24 | 2199.59 | 0 | 6999.166 | 0.001274921 | -9.951413e-05 | 0.001075893 | 5823027.6 | 0.1031325 | 2534.35 | 4199.98 | 0 | 2484.082 | 0.0004152275 | -2.107016e-05 | 0.0003730871 | 6170812.8 | 0.08969256 | 917.931 | 6199.44 | 0 | 9061.448 | 0.001311653 | -0.0001466134 | 0.001018426 | 6898441.5 | 0.1288219
1085.06 | 1200.78 | 0 | 1843.547 | 0.000504497 | -1.056498e-05 | 0.0004833671 | 3725873.5 | 0.03820543 | 1602.24 | 2198.68 | 0 | 7014.778 | 0.001280878 | -0.0001002659 | 0.001080346 | 5796752.3 | 0.1029338 | 2535.35 | 4199.06 | 0 | 2484.082 | 0.0004192484 | -1.88128e-05 | 0.0003816228 | 6035748.4 | 0.09152565 | 918.931 | 6198.52 | 0 | 9139.563 | 0.001322531 | -0.0001481169 | 0.001026298 | 6915799.2 | 0.1275255
1086.06 | 1198.94 | 0 | 1859.159 | 0.0005325018 | -9.808966e-06 | 0.0005128838 | 3740379.5 | 0.03857256 | 1603.24 | 2199.59 | 0 | 7092.893 | 0.001289814 | -0.0001010219 | 0.00108777 | 5786133.1 | 0.1031799 | 2536.35 | 4199.06 | 0 | 2546.529 | 0.0004286198 | -2.182191e-05 | 0.000384976 | 6009909.3 | 0.09257214 | 919.93 | 6201.28 | 0 | 9045.779 | 0.001326343 | -0.0001496204 | 0.001027102 | 6968397.6 | 0.1274671
1087.06 | 1201.7 | 0 | 1905.994 | 0.0005381524 | -1.056498e-05 | 0.0005170224 | 3769780.0 | 0.0378934 | 1604.24 | 2199.59 | 0 | 7124.174 | 0.001295606 | -0.0001025296 | 0.001090547 | 5810250.6 | 0.1043459 | 2537.35 | 4198.14 | 0 | 2577.81 | 0.0004457072 | -2.182191e-05 | 0.0004020634 | 5968116.2 | 0.0929051 | 920.93 | 6198.52 | 0 | 8998.944 | 0.001332281 | -0.0001518756 | 0.00102853 | 6998443.2 | 0.1270169
1088.06 | 1198.03 | 0 | 1874.771 | 0.0005457328 | -1.207274e-05 | 0.0005215874 | 3779997.4 | 0.03861201 | 1605.24 | 2202.35 | 0 | 7139.785 | 0.001299056 | -0.0001032835 | 0.001092489 | 5791001.7 | 0.1042304 | 2538.35 | 4199.06 | 0 | 2609.033 | 0.0004552722 | -2.257579e-05 | 0.0004101207 | 6021789.3 | 0.09445423 | 921.93 | 6199.44 | 0 | 9077.06 | 0.00132459 | -0.0001503721 | 0.001023846 | 7010222.1 | 0.1273875
1089.06 | 1200.78 | 0 | 1921.663 | 0.0005588831 | -1.282662e-05 | 0.0005332299 | 3808246.7 | 0.0395684 | 1606.24 | 2200.51 | 0 | 7186.621 | 0.001333012 | -0.0001070551 | 0.001118901 | 5813438.4 | 0.1045305 | 2539.35 | 4199.06 | 0 | 2640.313 | 0.0004479401 | -2.257579e-05 | 0.0004027886 | 6037518.9 | 0.09563257 | 922.929 | 6198.52 | 0 | 9280.126 | 0.001326042 | -0.0001503721 | 0.001025298 | 6993512.5 | 0.1272149
1090.06 | 1199.86 | 0 | 1921.663 | 0.0005435673 | -1.056498e-05 | 0.0005224373 | 3815648.6 | 0.04002981 | 1607.24 | 2201.43 | 0 | 7233.513 | 0.001321494 | -0.0001032835 | 0.001114927 | 5821352.1 | 0.1036502 | 2540.35 | 4199.06 | 0 | 2687.148 | 0.0004441031 | -2.332753e-05 | 0.000397448 | 6043881.5 | 0.09696699 | 923.929 | 6200.36 | 0 | 9358.241 | 0.00133692 | -0.0001518756 | 0.001033169 | 7060184.6 | 0.127518
1091.06 | 1198.94 | 0 | 1968.498 | 0.0005529452 | -1.056498e-05 | 0.0005318152 | 3818389.7 | 0.04176932 | 1608.24 | 2198.68 | 0 | 7264.736 | 0.001319199 | -0.0001055452 | 0.001108109 | 5769233.0 | 0.103295 | 2541.35 | 4199.98 | 0 | 2718.429 | 0.0004650984 | -2.407927e-05 | 0.0004169399 | 6052454.5 | 0.09744228 | 924.929 | 6201.28 | 0 | 9405.133 | 0.001351765 | -0.0001518756 | 0.001048014 | 7023468.0 | 0.1277001
1092.06 | 1200.78 | 0 | 1999.778 | 0.0005752282 | -1.433651e-05 | 0.0005465551 | 3809484.6 | 0.04312318 | 1609.24 | 2199.59 | 0 | 7296.016 | 0.001340082 | -0.000106299 | 0.001127484 | 5781481.1 | 0.1042033 | 2542.35 | 4199.06 | 0 | 2780.876 | 0.0004692742 | -2.332753e-05 | 0.0004226191 | 6033613.7 | 0.09932931 | 925.928 | 6199.44 | 0 | 9327.018 | 0.00136892 | -0.0001548868 | 0.001059147 | 7013369.5 | 0.1276603
1093.06 | 1199.86 | 0 | 2015.39 | 0.0005735049 | -1.509039e-05 | 0.0005433241 | 3827768.4 | 0.04364208 | 1610.24 | 2199.59 | 0 | 7342.851 | 0.001338029 | -0.0001070551 | 0.001123919 | 5769913.9 | 0.1035107 | 2543.35 | 4199.98 | 0 | 2796.544 | 0.0004862551 | -2.709052e-05 | 0.000432074 | 6040516.9 | 0.09935826 | 926.928 | 6198.52 | 0 | 9280.126 | 0.001365258 | -0.0001563903 | 0.001052477 | 7003985.1 | 0.1283447
1094.06 | 1200.78 | 0 | 2031.001 | 0.0005866004 | -1.509039e-05 | 0.0005564196 | 3812390.8 | 0.04385731 | 1611.24 | 2200.51 | 0 | 7342.851 | 0.001345439 | -0.0001085607 | 0.001128317 | 5743561.9 | 0.1045607 | 2544.35 | 4200.9 | 0 | 2843.379 | 0.0004863034 | -2.633877e-05 | 0.0004336259 | 6109250.8 | 0.1003884 | 927.928 | 6201.28 | 0 | 9358.241 | 0.001366761 | -0.0001548868 | 0.001056988 | 7032333.5 | 0.1296545
1095.06 | 1198.94 | 0 | 2077.893 | 0.0005845704 | -1.358263e-05 | 0.0005574051 | 3843361.3 | 0.04425624 | 1612.24 | 2201.43 | 0 | 7389.743 | 0.001371827 | -0.0001130861 | 0.001145654 | 5732833.5 | 0.1044197 | 2545.35 | 4200.9 | 0 | 2858.991 | 0.0004864099 | -2.558489e-05 | 0.0004352401 | 6130917.9 | 0.1000786 | 928.927 | 6200.36 | 0 | 9545.752 | 0.001372263 | -0.0001548868 | 0.001062489 | 7025415.1 | 0.1304386
1096.06 | 1199.86 | 0 | 2093.505 | 0.0005786906 | -1.207274e-05 | 0.0005545451 | 3858984.0 | 0.0448826 | 1613.24 | 2201.43 | 0 | 7436.635 | 0.001362274 | -0.0001108244 | 0.001140625 | 5739995.5 | 0.1041146 | 2546.35 | 4198.14 | 0 | 2968.387 | 0.0004902498 | -2.558489e-05 | 0.00043908 | 6165831.8 | 0.09977004 | 929.927 | 6200.36 | 0 | 9639.479 | 0.001390815 | -0.0001563903 | 0.001078035 | 7017476.0 | 0.1289772
1097.06 | 1198.94 | 0 | 2109.117 | 0.0005857773 | -1.282662e-05 | 0.0005601241 | 3857668.6 | 0.04649183 | 1614.24 | 2201.43 | 0 | 7467.859 | 0.001371433 | -0.0001070551 | 0.001157323 | 5728113.6 | 0.1043927 | 2547.35 | 4198.14 | 0 | 2952.775 | 0.0004867775 | -2.859614e-05 | 0.0004295852 | 6229504.9 | 0.1006461 | 930.927 | 6200.36 | 0 | 9686.371 | 0.001386685 | -0.0001563903 | 0.001073904 | 6985842.4 | 0.1292863
1098.06 | 1201.7 | 0 | 2140.34 | 0.0006161249 | -1.433651e-05 | 0.0005874519 | 3828307.6 | 0.04749675 | 1615.24 | 2199.59 | 0 | 7499.082 | 0.001375011 | -0.0001108244 | 0.001153363 | 5751829.2 | 0.1049842 | 2548.35 | 4199.98 | 0 | 2999.61 | 0.0005133235 | -2.859614e-05 | 0.0004561312 | 6245085.6 | 0.1017219 | 931.926 | 6198.52 | 0 | 9576.976 | 0.001409613 | -0.0001601512 | 0.001089311 | 6972701.8 | 0.1292021
1099.06 | 1202.62 | 0 | 2202.844 | 0.0006141788 | -1.509039e-05 | 0.000583998 | 3857002.2 | 0.04854732 | 1616.24 | 2202.35 | 0 | 7561.586 | 0.001369157 | -0.0001115783 | 0.001146001 | 5766257.4 | 0.1048888 | 2549.35 | 4199.98 | 0 | 3062.114 | 0.0005246375 | -3.08535e-05 | 0.0004629305 | 6253566.1 | 0.1020044 | 932.926 | 6199.44 | 0 | 9561.364 | 0.001401849 | -0.0001601512 | 0.001081547 | 6968136.1 | 0.1306933
1100.06 | 1199.86 | 0 | 2171.621 | 0.0006178738 | -1.509039e-05 | 0.000587693 | 3867104.4 | 0.04910575 | 1617.24 | 2198.68 | 0 | 7577.198 | 0.001383947 | -0.0001138421 | 0.001156263 | 5750558.9 | 0.1048329 | 2550.35 | 4200.9 | 0 | 3062.114 | 0.0005324536 | -3.235912e-05 | 0.0004677353 | 6301904.6 | 0.1023503 | 933.926 | 6199.44 | 0 | 9623.868 | 0.001403834 | -0.0001593994 | 0.001085035 | 6967651.7 | 0.1306925
1101.06 | 1198.94 | 0 | 2202.844 | 0.0006197584 | -1.660028e-05 | 0.0005865579 | 3891358.3 | 0.04994983 | 1618.24 | 2199.59 | 0 | 7592.866 | 0.001395326 | -0.000114596 | 0.001166134 | 5763604.6 | 0.1047923 | 2551.35 | 4199.98 | 0 | 3093.337 | 0.0005173055 | -3.010176e-05 | 0.000457102 | 6340220.9 | 0.1040464 | 934.925 | 6199.44 | 0 | 9780.099 | 0.001407157 | -0.0001586456 | 0.001089866 | 6945351.3 | 0.1315341
1102.06 | 1199.86 | 0 | 2202.844 | 0.0006137947 | -1.358263e-05 | 0.0005866295 | 3918504.1 | 0.04971284 | 1619.24 | 2200.51 | 0 | 7639.701 | 0.001400683 | -0.0001130861 | 0.00117451 | 5795743.8 | 0.1059946 | 2552.35 | 4199.98 | 0 | 3155.841 | 0.0005250052 | -3.08535e-05 | 0.0004632982 | 6363927.0 | 0.1046592 | 935.925 | 6199.44 | 0 | 9905.049 | 0.001419891 | -0.0001616547 | 0.001096582 | 6977504.3 | 0.1307394
1103.06 | 1199.86 | 0 | 2265.348 | 0.000630824 | -1.358263e-05 | 0.0006036587 | 3916359.6 | 0.0510538 | 1620.24 | 2199.59 | 0 | 7702.205 | 0.001408111 | -0.0001115783 | 0.001184955 | 5811852.6 | 0.1059548 | 2553.35 | 4199.06 | 0 | 3187.121 | 0.0005422281 | -3.235912e-05 | 0.0004775098 | 6398305.6 | 0.1045656 | 936.925 | 6199.44 | 0 | 9951.941 | 0.001429043 | -0.000163912 | 0.001101219 | 6968283.7 | 0.1302761
1104.06 | 1201.7 | 0 | 2296.571 | 0.0006399598 | -1.509039e-05 | 0.000609779 | 3905724.1 | 0.0519399 | 1621.24 | 2199.59 | 0 | 7733.429 | 0.001412097 | -0.000114596 | 0.001182905 | 5835393.0 | 0.1060976 | 2554.35 | 4200.9 | 0 | 3233.957 | 0.0005406048 | -3.160525e-05 | 0.0004773943 | 6442432.6 | 0.1055622 | 937.924 | 6200.36 | 0 | 9842.602 | 0.001444291 | -0.0001661673 | 0.001111957 | 6951773.8 | 0.1303179
1105.06 | 1199.86 | 0 | 2312.24 | 0.0006456684 | -1.961793e-05 | 0.0006064326 | 3935895.8 | 0.05308579 | 1622.24 | 2200.51 | 0 | 7764.709 | 0.001415382 | -0.0001138421 | 0.001187697 | 5872745.4 | 0.1063074 | 2555.35 | 4199.98 | 0 | 3265.237 | 0.0005652145 | -3.536823e-05 | 0.000494478 | 6421737.8 | 0.1071265 | 938.924 | 6198.52 | 0 | 9826.934 | 0.001436775 | -0.0001646638 | 0.001107448 | 6955976.2 | 0.1311757
1106.06 | 1198.94 | 0 | 2327.852 | 0.0006623557 | -1.810804e-05 | 0.0006261397 | 3918484.7 | 0.05393463 | 1623.24 | 2199.59 | 0 | 7795.932 | 0.001424676 | -0.0001153477 | 0.00119398 | 5878628.2 | 0.1073994 | 2556.34 | 4199.98 | 0 | 3296.46 | 0.0005633266 | -3.536823e-05 | 0.0004925901 | 6454248.0 | 0.1075526 | 939.924 | 6197.6 | 0 | 9889.438 | 0.001445898 | -0.0001661673 | 0.001113564 | 6946495.0 | 0.1313237
1107.06 | 1199.86 | 0 | 2343.463 | 0.0006718143 | -1.810804e-05 | 0.0006355983 | 3931086.8 | 0.05440949 | 1624.24 | 2201.43 | 0 | 7842.824 | 0.001439656 | -0.0001168576 | 0.00120594 | 5914510.6 | 0.1068542 | 2557.34 | 4202.73 | 0 | 3358.964 | 0.0005595733 | -3.311087e-05 | 0.0004933516 | 6475288.9 | 0.1081879 | 940.924 | 6200.36 | 0 | 10030.06 | 0.001443829 | -0.0001646638 | 0.001114502 | 6922435.9 | 0.1319662
1108.06 | 1199.86 | 0 | 2374.687 | 0.0006415086 | -1.584427e-05 | 0.0006098201 | 3946981.5 | 0.05440837 | 1625.24 | 2201.43 | 0 | 7874.048 | 0.001434018 | -0.0001161037 | 0.00120181 | 5910890.4 | 0.1062382 | 2558.34 | 4199.06 | 0 | 3421.468 | 0.0005671374 | -3.386261e-05 | 0.0004994122 | 6475900.3 | 0.1083622 | 941.923 | 6199.44 | 0 | 10155.06 | 0.001454733 | -0.0001654155 | 0.001123902 | 6918224.2 | 0.1317242
1109.06 | 1198.94 | 0 | 2405.967 | 0.0006601321 | -1.509039e-05 | 0.0006299513 | 3949322.7 | 0.05516914 | 1626.23 | 2199.59 | 0 | 7905.328 | 0.001445255 | -0.0001168576 | 0.001211539 | 5894047.5 | 0.1068253 | 2559.34 | 4199.06 | 0 | 3452.691 | 0.000576838 | -3.536823e-05 | 0.0005061016 | 6507559.8 | 0.1087136 | 942.923 | 6199.44 | 0 | 10186.29 | 0.001462085 | -0.0001676729 | 0.001126739 | 6902763.9 | 0.1316889
1110.06 | 1198.94 | 0 | 2421.579 | 0.000677113 | -1.735416e-05 | 0.0006424047 | 3966680.9 | 0.05541393 | 1627.23 | 2199.59 | 0 | 7952.163 | 0.001448669 | -0.0001183654 | 0.001211938 | 5941128.2 | 0.1066828 | 2560.34 | 4199.98 | 0 | 3452.691 | 0.0005828017 | -3.536823e-05 | 0.0005120653 | 6541989.9 | 0.1099795 | 943.923 | 6200.36 | 0 | 10139.4 | 0.001478911 | -0.0001676729 | 0.001143565 | 6899472.3 | 0.1316276
1111.05 | 1200.78 | 0 | 2452.802 | 0.0006845999 | -1.735416e-05 | 0.0006498915 | 4003286.6 | 0.05666639 | 1628.23 | 2198.68 | 0 | 7952.163 | 0.001433466 | -0.0001183654 | 0.001196735 | 5997529.4 | 0.106847 | 2561.34 | 4199.98 | 0 | 3530.807 | 0.0006053815 | -3.762773e-05 | 0.0005301261 | 6538233.2 | 0.1105024 | 944.922 | 6199.44 | 0 | 10108.17 | 0.001473525 | -0.0001684246 | 0.001136675 | 6913767.0 | 0.1319153
1112.05 | 1199.86 | 0 | 2499.694 | 0.0007012515 | -1.810804e-05 | 0.0006650354 | 4025030.0 | 0.05697843 | 1629.23 | 2200.51 | 0 | 7999.055 | 0.001448446 | -0.0001183654 | 0.001211715 | 6003342.4 | 0.1059791 | 2562.34 | 4200.9 | 0 | 3546.418 | 0.0006227917 | -3.913336e-05 | 0.000544525 | 6594708.3 | 0.1117657 | 945.922 | 6201.28 | 0 | 10201.9 | 0.001482567 | -0.0001691764 | 0.001144214 | 6909916.6 | 0.1327771
1113.05 | 1199.86 | 0 | 2530.918 | 0.0007011934 | -1.961793e-05 | 0.0006619575 | 4063021.5 | 0.05652676 | 1630.23 | 2200.51 | 0 | 8030.279 | 0.001472807 | -0.000121383 | 0.001230041 | 6060413.1 | 0.1059838 | 2563.34 | 4199.98 | 0 | 3577.699 | 0.0005941575 | -3.837948e-05 | 0.0005173986 | 6605939.4 | 0.1125067 | 946.922 | 6199.44 | 0 | 10326.91 | 0.001478426 | -0.0001699303 | 0.001138566 | 6868578.0 | 0.1330341
1114.05 | 1199.86 | 0 | 2546.586 | 0.0006841542 | -1.886192e-05 | 0.0006464304 | 4071305.4 | 0.05654826 | 1631.23 | 2200.51 | 0 | 8077.171 | 0.001468947 | -0.0001198731 | 0.001229201 | 6109821.5 | 0.1057571 | 2564.34 | 4199.98 | 0 | 3624.534 | 0.000603942 | -3.762773e-05 | 0.0005286866 | 6609746.4 | 0.1122444 | 947.921 | 6201.28 | 0 | 10436.25 | 0.001495233 | -0.0001714337 | 0.001152365 | 6878529.4 | 0.1335629
1115.05 | 1200.78 | 0 | 2562.198 | 0.0007009996 | -1.810804e-05 | 0.0006647835 | 4063895.1 | 0.05770108 | 1632.23 | 2199.59 | 0 | 8124.006 | 0.001472497 | -0.0001183654 | 0.001235766 | 6112923.2 | 0.1059089 | 2565.34 | 4199.98 | 0 | 3640.145 | 0.0006077984 | -3.837948e-05 | 0.0005310394 | 6647507.0 | 0.1118286 | 948.921 | 6200.36 | 0 | 10483.14 | 0.001506169 | -0.0001729372 | 0.001160295 | 6853526.5 | 0.1329314
1116.05 | 1199.86 | 0 | 2609.033 | 0.0007197296 | -2.18817e-05 | 0.0006759662 | 4085011.4 | 0.05781085 | 1633.23 | 2200.51 | 0 | 8155.286 | 0.001483734 | -0.000121383 | 0.001240968 | 6129208.6 | 0.1045238 | 2566.34 | 4199.98 | 0 | 3687.037 | 0.0006078692 | -3.913336e-05 | 0.0005296025 | 6680433.9 | 0.1133775 | 949.921 | 6199.44 | 0 | 10389.41 | 0.001525454 | -0.0001744428 | 0.001176569 | 6876772.2 | 0.1336475
1117.05 | 1199.86 | 0 | 2593.421 | 0.0007385985 | -2.112569e-05 | 0.0006963471 | 4097763.6 | 0.05754168 | 1634.23 | 2199.59 | 0 | 8217.79 | 0.001485289 | -0.0001228886 | 0.001239512 | 6205672.9 | 0.1055627 | 2567.34 | 4200.9 | 0 | 3749.541 | 0.0006398302 | -4.439983e-05 | 0.0005510305 | 6651489.2 | 0.1129064 | 950.92 | 6200.36 | 0 | 10373.8 | 0.001525348 | -0.0001744428 | 0.001176462 | 6888635.6 | 0.1332032
1118.05 | 1199.86 | 0 | 2624.702 | 0.0007290752 | -2.112569e-05 | 0.0006868238 | 4102593.0 | 0.05931019 | 1635.23 | 2199.59 | 0 | 8249.013 | 0.00149264 | -0.0001243985 | 0.001243843 | 6171174.9 | 0.1057626 | 2568.34 | 4199.98 | 0 | 3765.153 | 0.0006362997 | -4.214246e-05 | 0.0005520148 | 6690079.1 | 0.1120849 | 951.92 | 6199.44 | 0 | 10389.41 | 0.001526991 | -0.0001759485 | 0.001175094 | 6879820.9 | 0.1336113
1119.05 | 1200.78 | 0 | 2655.925 | 0.0007440618 | -2.112569e-05 | 0.0007018104 | 4120305.0 | 0.05944671 | 1636.23 | 2202.35 | 0 | 8280.237 | 0.001517386 | -0.0001274141 | 0.001262558 | 6202171.8 | 0.1067891 | 2569.34 | 4200.9 | 0 | 3827.657 | 0.0006152653 | -4.214246e-05 | 0.0005309804 | 6669949.4 | 0.111748 | 952.92 | 6199.44 | 0 | 10576.86 | 0.00150796 | -0.0001744428 | 0.001159074 | 6881977.3 | 0.1350047
1120.05 | 1200.78 | 0 | 2702.817 | 0.0007304659 | -2.112569e-05 | 0.0006882145 | 4123580.5 | 0.05978812 | 1637.23 | 2199.59 | 0 | 8311.517 | 0.001513307 | -0.0001236447 | 0.001266017 | 6228805.3 | 0.1071633 | 2570.34 | 4199.98 | 0 | 3874.492 | 0.0006264956 | -3.98851e-05 | 0.0005467254 | 6662226.2 | 0.11156 | 953.919 | 6200.36 | 0 | 10654.98 | 0.001520532 | -0.0001759485 | 0.001168636 | 6882691.8 | 0.1349336
1121.05 | 1200.78 | 0 | 2734.04 | 0.0007361229 | -2.18817e-05 | 0.0006923595 | 4145735.1 | 0.06066622 | 1638.23 | 2199.59 | 0 | 8342.74 | 0.001516885 | -0.0001251524 | 0.001266581 | 6206690.8 | 0.107801 | 2571.34 | 4198.14 | 0 | 3921.384 | 0.0006378161 | -4.063684e-05 | 0.0005565424 | 6678022.7 | 0.1111995 | 954.919 | 6200.36 | 0 | 10733.1 | 0.001554407 | -0.0001767002 | 0.001201007 | 6879420.6 | 0.1351528
1122.05 | 1199.86 | 0 | 2749.652 | 0.0007550466 | -2.263558e-05 | 0.0007097754 | 4168139.3 | 0.06085229 | 1639.23 | 2199.59 | 0 | 8374.021 | 0.001514862 | -0.0001259063 | 0.001263049 | 6236856.5 | 0.1090268 | 2572.34 | 4199.06 | 0 | 3952.607 | 0.0006340081 | -4.063684e-05 | 0.0005527344 | 6709193.3 | 0.1114013 | 955.919 | 6200.36 | 0 | 10654.98 | 0.001560132 | -0.0001804611 | 0.00119921 | 6870693.4 | 0.1350939
1123.05 | 1198.94 | 0 | 2780.932 | 0.0007774425 | -2.263558e-05 | 0.0007321714 | 4212419.7 | 0.06128499 | 1640.23 | 2200.51 | 0 | 8405.244 | 0.001531814 | -0.0001266602 | 0.001278493 | 6239001.0 | 0.1087467 | 2573.34 | 4200.9 | 0 | 3999.499 | 0.00066584 | -4.590545e-05 | 0.0005740291 | 6712348.7 | 0.1122573 | 956.918 | 6198.52 | 0 | 10623.76 | 0.001554611 | -0.0001797072 | 0.001195196 | 6914710.5 | 0.136209
1124.05 | 1199.86 | 0 | 2812.156 | 0.0007754417 | -2.489722e-05 | 0.0007256472 | 4197567.0 | 0.06132244 | 1641.23 | 2199.59 | 0 | 8452.136 | 0.001527683 | -0.0001266602 | 0.001274363 | 6217634.7 | 0.1103794 | 2574.34 | 4200.9 | 0 | 4015.111 | 0.0006751856 | -4.590545e-05 | 0.0005833747 | 6706974.9 | 0.1121931 | 957.918 | 6199.44 | 0 | 10670.59 | 0.001552581 | -0.0001827163 | 0.001187148 | 6884487.3 | 0.1362996
1125.05 | 1200.78 | 0 | 2812.156 | 0.0007772715 | -2.414548e-05 | 0.0007289805 | 4233391.5 | 0.06141081 | 1642.23 | 2199.59 | 0 | 8530.252 | 0.001557808 | -0.0001311856 | 0.001295436 | 6267525.3 | 0.1109377 | 2575.34 | 4200.9 | 0 | 4077.615 | 0.000660002 | -4.590545e-05 | 0.0005681911 | 6689286.5 | 0.1118541 | 958.918 | 6198.52 | 0 | 10811.21 | 0.001548524 | -0.0001782037 | 0.001192117 | 6869943.9 | 0.1360704
1126.05 | 1199.86 | 0 | 2827.768 | 0.0007620621 | -2.33916e-05 | 0.0007152789 | 4252272.6 | 0.06129105 | 1643.23 | 2200.51 | 0 | 8545.863 | 0.001546348 | -0.0001281701 | 0.001290008 | 6291012.4 | 0.1115275 | 2576.34 | 4199.98 | 0 | 4093.226 | 0.000665417 | -4.665933e-05 | 0.0005720984 | 6679302.9 | 0.1119567 | 959.917 | 6200.36 | 0 | 10936.22 | 0.001566883 | -0.0001819646 | 0.001202953 | 6895626.9 | 0.1360603
1127.05 | 1199.86 | 0 | 2874.66 | 0.0007753253 | -2.18817e-05 | 0.0007315619 | 4280431.5 | 0.06293212 | 1644.23 | 2199.59 | 0 | 8561.475 | 0.001542298 | -0.0001304317 | 0.001281435 | 6298152.0 | 0.1125232 | 2577.34 | 4198.14 | 0 | 4155.73 | 0.000672823 | -4.741107e-05 | 0.0005780009 | 6710638.2 | 0.1127508 | 960.917 | 6200.36 | 0 | 10998.72 | 0.001587255 | -0.0001827163 | 0.001221822 | 6875470.9 | 0.136231
1128.05 | 1199.86 | 0 | 2921.495 | 0.000795614 | -2.640925e-05 | 0.0007427955 | 4282662.1 | 0.06285968 | 1645.23 | 2199.59 | 0 | 8608.367 | 0.001551812 | -0.0001281701 | 0.001295471 | 6308192.1 | 0.1125108 | 2578.34 | 4200.9 | 0 | 4171.342 | 0.0006821461 | -4.741107e-05 | 0.0005873239 | 6692944.4 | 0.1136428 | 961.917 | 6199.44 | 0 | 10920.61 | 0.001600661 | -0.0001849737 | 0.001230713 | 6849743.1 | 0.136175
1129.05 | 1199.86 | 0 | 2937.163 | 0.0008031298 | -2.640925e-05 | 0.0007503113 | 4316194.8 | 0.06322052 | 1646.23 | 2200.51 | 0 | 8655.202 | 0.001553147 | -0.0001289239 | 0.0012953 | 6310166.8 | 0.1116014 | 2579.34 | 4198.14 | 0 | 4233.846 | 0.0006930535 | -4.966844e-05 | 0.0005937166 | 6680768.1 | 0.1145536 | 962.916 | 6199.44 | 0 | 10889.33 | 0.001595004 | -0.0001849737 | 0.001225056 | 6876235.0 | 0.136243
1130.05 | 1199.86 | 0 | 2952.775 | 0.0008049079 | -2.640925e-05 | 0.0007520894 | 4319365.0 | 0.06309855 | 1647.23 | 2198.68 | 0 | 8702.094 | 0.001564355 | -0.0001304317 | 0.001303492 | 6257108.9 | 0.1120034 | 2580.34 | 4199.98 | 0 | 4265.069 | 0.0007137779 | -5.41853e-05 | 0.0006054073 | 6728124.6 | 0.1153683 | 963.916 | 6199.44 | 0 | 10951.83 | 0.001594887 | -0.0001864771 | 0.001221933 | 6824580.4 | 0.1364529
1131.05 | 1201.7 | 0 | 2983.998 | 0.0008256323 | -2.791701e-05 | 0.0007697983 | 4346656.6 | 0.06478283 | 1648.23 | 2199.59 | 0 | 8733.318 | 0.00158325 | -0.0001342011 | 0.001314847 | 6289713.0 | 0.112251 | 2581.34 | 4201.81 | 0 | 4311.961 | 0.0007022602 | -5.042018e-05 | 0.0006014198 | 6712960.4 | 0.1159698 | 964.916 | 6199.44 | 0 | 11076.84 | 0.001602177 | -0.0001857254 | 0.001230726 | 6828733.2 | 0.1373524
1132.05 | 1199.86 | 0 | 2983.998 | 0.0008009418 | -2.565323e-05 | 0.0007496353 | 4360181.9 | 0.0659662 | 1649.23 | 2200.51 | 0 | 8764.598 | 0.001569954 | -0.0001311856 | 0.001307583 | 6287048.6 | 0.1121225 | 2582.34 | 4199.98 | 0 | 4374.465 | 0.0007020309 | -5.042018e-05 | 0.0006011905 | 6671693.1 | 0.1158294 | 965.915 | 6200.36 | 0 | 11154.95 | 0.001609283 | -0.0001872289 | 0.001234825 | 6814403.8 | 0.1372745
1133.05 | 1198.94 | 0 | 3015.279 | 0.0008084285 | -2.489722e-05 | 0.0007586341 | 4331719.3 | 0.06685517 | 1650.23 | 2199.59 | 0 | 8795.821 | 0.001590678 | -0.0001342011 | 0.001322276 | 6267505.9 | 0.1121922 | 2583.34 | 4199.98 | 0 | 4374.465 | 0.0007170756 | -5.267968e-05 | 0.0006117163 | 6701136.1 | 0.1154783 | 966.915 | 6199.44 | 0 | 11279.9 | 0.001618289 | -0.0001879828 | 0.001242324 | 6821169.2 | 0.1376027
1134.05 | 1200.78 | 0 | 3062.114 | 0.000830931 | -2.791701e-05 | 0.000775097 | 4377173.3 | 0.06817252 | 1651.23 | 2200.51 | 0 | 8842.713 | 0.001578889 | -0.0001349571 | 0.001308975 | 6275277.1 | 0.1114968 | 2584.34 | 4199.98 | 0 | 4421.3 | 0.0007093305 | -5.267968e-05 | 0.0006039712 | 6662910.8 | 0.1151332 | 967.915 | 6199.44 | 0 | 11201.79 | 0.001637116 | -0.0001909919 | 0.001255133 | 6841645.7 | 0.1378949
1135.05 | 1199.86 | 0 | 3077.726 | 0.0008385824 | -2.867089e-05 | 0.0007812407 | 4416115.1 | 0.06884988 | 1652.23 | 2198.68 | 0 | 8889.549 | 0.001594141 | -0.0001342011 | 0.001325738 | 6276926.3 | 0.111322 | 2585.34 | 4200.9 | 0 | 4499.415 | 0.0007355247 | -5.41853e-05 | 0.0006271541 | 6631530.1 | 0.1153824 | 968.915 | 6200.36 | 0 | 11217.4 | 0.001629949 | -0.0001902401 | 0.001249469 | 6858236.9 | 0.1375571
1136.05 | 1200.78 | 0 | 3124.618 | 0.0008496319 | -2.94269e-05 | 0.0007907781 | 4405792.1 | 0.06925553 | 1653.23 | 2199.59 | 0 | 8936.441 | 0.00159376 | -0.0001349571 | 0.001323846 | 6250100.8 | 0.1117636 | 2586.34 | 4199.98 | 0 | 4515.084 | 0.0007487783 | -5.644267e-05 | 0.0006358929 | 6614627.2 | 0.1147539 | 969.914 | 6200.36 | 0 | 11248.68 | 0.001627677 | -0.0001909919 | 0.001245693 | 6861426.9 | 0.136916
1137.05 | 1199.86 | 0 | 3187.121 | 0.000849267 | -2.94269e-05 | 0.0007904132 | 4453817.5 | 0.06898083 | 1654.23 | 2200.51 | 0 | 8952.052 | 0.001623865 | -0.000135711 | 0.001352443 | 6288378.6 | 0.1119554 | 2587.34 | 4199.98 | 0 | 4577.531 | 0.0007351308 | -5.493705e-05 | 0.0006252567 | 6588484.7 | 0.114799 | 970.914 | 6199.44 | 0 | 11358.02 | 0.001633076 | -0.0001924954 | 0.001248085 | 6871789.1 | 0.1366883
1138.05 | 1198.94 | 0 | 3187.121 | 0.0008418576 | -2.640925e-05 | 0.0007890391 | 4456557.9 | 0.06894548 | 1655.23 | 2200.51 | 0 | 9014.556 | 0.001612454 | -0.000135711 | 0.001341032 | 6330980.3 | 0.1120587 | 2588.33 | 4199.98 | 0 | 4593.199 | 0.0007427821 | -5.644267e-05 | 0.0006298968 | 6545870.3 | 0.1144404 | 971.914 | 6201.28 | 0 | 11467.41 | 0.001651554 | -0.0001917436 | 0.001268066 | 6916026.7 | 0.135773
1139.05 | 1200.78 | 0 | 3202.733 | 0.0008510677 | -2.716099e-05 | 0.0007967457 | 4452829.7 | 0.06939061 | 1656.23 | 2199.59 | 0 | 9014.556 | 0.001615956 | -0.0001349571 | 0.001346041 | 6329942.4 | 0.1120278 | 2589.33 | 4200.9 | 0 | 4655.646 | 0.0007501656 | -5.493705e-05 | 0.0006402915 | 6548284.3 | 0.1147548 | 972.913 | 6198.52 | 0 | 11561.14 | 0.001660867 | -0.000194001 | 0.001272865 | 6955728.8 | 0.1364144
1140.05 | 1200.78 | 0 | 3202.733 | 0.0008603973 | -3.093466e-05 | 0.0007985279 | 4498328.7 | 0.06973351 | 1657.22 | 2201.43 | 0 | 9092.671 | 0.001621525 | -0.0001364627 | 0.0013486 | 6346737.9 | 0.1124948 | 2590.33 | 4199.98 | 0 | 4702.538 | 0.000755545 | -5.41853e-05 | 0.0006471744 | 6503587.6 | 0.1148973 | 973.913 | 6199.44 | 0 | 11467.41 | 0.001687268 | -0.0001947527 | 0.001297763 | 6970381.6 | 0.1365335
1141.05 | 1199.86 | 0 | 3280.849 | 0.0008752966 | -3.018078e-05 | 0.000814935 | 4518857.3 | 0.06998024 | 1658.22 | 2200.51 | 0 | 9139.563 | 0.001642085 | -0.0001372187 | 0.001367647 | 6352920.7 | 0.1117152 | 2591.33 | 4199.98 | 0 | 4702.538 | 0.0007704768 | -5.945178e-05 | 0.0006515733 | 6434160.9 | 0.1149162 | 974.913 | 6199.44 | 0 | 11436.13 | 0.001668486 | -0.0001955066 | 0.001277473 | 7003774.7 | 0.1367364
1142.04 | 1199.86 | 0 | 3280.849 | 0.0008829771 | -3.018078e-05 | 0.0008226155 | 4507320.6 | 0.07047461 | 1659.22 | 2199.59 | 0 | 9155.175 | 0.001626717 | -0.0001394804 | 0.001347757 | 6286642.5 | 0.1112511 | 2592.33 | 4199.98 | 0 | 4765.042 | 0.0007854278 | -5.794829e-05 | 0.0006695312 | 6432489.7 | 0.1145137 | 975.912 | 6199.44 | 0 | 11483.03 | 0.001672036 | -0.0001947527 | 0.001282531 | 6971609.1 | 0.1365631
1143.04 | 1200.78 | 0 | 3296.46 | 0.0008769617 | -3.319843e-05 | 0.0008105649 | 4507003.3 | 0.07035768 | 1660.22 | 2200.51 | 0 | 9155.175 | 0.001656852 | -0.0001417442 | 0.001373364 | 6309733.4 | 0.1119556 | 2593.33 | 4199.06 | 0 | 4843.157 | 0.0007777374 | -5.719441e-05 | 0.0006633486 | 6368313.8 | 0.1148143 | 976.912 | 6201.28 | 0 | 11607.98 | 0.001669974 | -0.0001962583 | 0.001277457 | 6949094.2 | 0.1361864
1144.04 | 1199.86 | 0 | 3343.352 | 0.0008844194 | -2.791701e-05 | 0.0008285854 | 4531794.5 | 0.07017402 | 1661.22 | 2200.51 | 0 | 9217.622 | 0.001651134 | -0.000142498 | 0.001366138 | 6311948.4 | 0.1115747 | 2594.33 | 4199.98 | 0 | 4827.546 | 0.0007835042 | -5.719441e-05 | 0.0006691154 | 6323182.7 | 0.114858 | 977.912 | 6199.44 | 0 | 11717.37 | 0.001674966 | -0.0001977618 | 0.001279442 | 6930377.2 | 0.1362292
1145.04 | 1198.94 | 0 | 3358.964 | 0.0008882757 | -2.94269e-05 | 0.0008294219 | 4507736.6 | 0.06966968 | 1662.22 | 2200.51 | 0 | 9264.514 | 0.001652876 | -0.0001402364 | 0.001372403 | 6307212.8 | 0.1131855 | 2595.33 | 4199.06 | 0 | 4889.993 | 0.0007945247 | -5.945178e-05 | 0.0006756212 | 6372145.3 | 0.1166085 | 978.911 | 6198.52 | 0 | 11811.1 | 0.001699459 | -0.0001985136 | 0.001302432 | 6979386.6 | 0.1371478
1146.04 | 1200.78 | 0 | 3374.576 | 0.0008917481 | -3.244455e-05 | 0.000826859 | 4538313.5 | 0.07022447 | 1663.22 | 2201.43 | 0 | 9295.737 | 0.001660363 | -0.0001402364 | 0.00137989 | 6303851.6 | 0.1127065 | 2596.33 | 4199.98 | 0 | 4921.273 | 0.0007922527 | -5.945178e-05 | 0.0006733491 | 6355349.1 | 0.115685 | 979.911 | 6200.36 | 0 | 11732.98 | 0.001710764 | -0.0002015227 | 0.001307718 | 7055307.6 | 0.1377077
1147.04 | 1199.86 | 0 | 3437.079 | 0.000918265 | -3.319843e-05 | 0.0008518681 | 4573618.6 | 0.07087236 | 1664.22 | 2200.51 | 0 | 9327.018 | 0.001658068 | -0.000142498 | 0.001373072 | 6308142.6 | 0.1128511 | 2597.33 | 4198.14 | 0 | 4983.776 | 0.0008090334 | -6.32169e-05 | 0.0006825996 | 6332395.2 | 0.1150506 | 980.911 | 6197.6 | 0 | 11732.98 | 0.001708821 | -0.0002015227 | 0.001305776 | 7055290.0 | 0.1366245
1148.04 | 1200.78 | 0 | 3483.971 | 0.0009120559 | -3.319843e-05 | 0.000845659 | 4577363.1 | 0.07140708 | 1665.22 | 2199.59 | 0 | 9358.241 | 0.001671135 | -0.0001447597 | 0.001381615 | 6274772.4 | 0.1137111 | 2598.33 | 4200.9 | 0 | 5015 | 0.0008261209 | -6.32169e-05 | 0.0006996871 | 6397457.2 | 0.114956 | 981.91 | 6197.6 | 0 | 11795.49 | 0.001708569 | -0.0002045318 | 0.001299506 | 7048296.3 | 0.1370327
1149.04 | 1198.94 | 0 | 3468.303 | 0.0009234928 | -3.319843e-05 | 0.000857096 | 4587895.8 | 0.07085359 | 1666.22 | 2199.59 | 0 | 9420.745 | 0.001691914 | -0.0001485312 | 0.001394851 | 6266827.2 | 0.1143158 | 2599.33 | 4200.9 | 0 | 5030.612 | 0.0008128317 | -6.246302e-05 | 0.0006879056 | 6390014.0 | 0.1151268 | 982.91 | 6202.2 | 0 | 11873.6 | 0.001712332 | -0.0002015227 | 0.001309286 | 7091342.9 | 0.1375689
1150.04 | 1199.86 | 0 | 3499.583 | 0.0009120268 | -3.169067e-05 | 0.0008486455 | 4601566.6 | 0.07129443 | 1667.22 | 2201.43 | 0 | 9467.637 | 0.001687919 | -0.0001440058 | 0.001399907 | 6268310.5 | 0.113508 | 2600.33 | 4198.14 | 0 | 5108.727 | 0.0008273469 | -6.246302e-05 | 0.0007024209 | 6373449.7 | 0.1150789 | 983.91 | 6200.36 | 0 | 11998.55 | 0.001727031 | -0.0002015227 | 0.001323986 | 7119852.0 | 0.1389663
1151.04 | 1199.86 | 0 | 3530.807 | 0.0009193781 | -3.169067e-05 | 0.0008559967 | 4607212.7 | 0.07191516 | 1668.22 | 2198.68 | 0 | 9514.472 | 0.001693276 | -0.0001440058 | 0.001405264 | 6250953.6 | 0.1147687 | 2601.33 | 4199.98 | 0 | 5155.619 | 0.0008237582 | -6.246302e-05 | 0.0006988322 | 6413992.5 | 0.1156617 | 984.909 | 6200.36 | 0 | 12076.67 | 0.00172675 | -0.0002030283 | 0.001320693 | 7149799.4 | 0.1390428
1152.04 | 1199.86 | 0 | 3608.922 | 0.0009380499 | -3.621608e-05 | 0.0008656177 | 4604353.0 | 0.07279283 | 1669.22 | 2198.68 | 0 | 9530.141 | 0.001693133 | -0.0001455136 | 0.001402106 | 6255702.9 | 0.113918 | 2602.33 | 4200.9 | 0 | 5186.843 | 0.0008310869 | -6.547426e-05 | 0.0007001384 | 6389988.2 | 0.1161192 | 985.909 | 6201.28 | 0 | 11998.55 | 0.001753122 | -0.0002082948 | 0.001336533 | 7207207.4 | 0.1401886
1153.04 | 1199.86 | 0 | 3593.31 | 0.0009570317 | -3.54622e-05 | 0.0008861073 | 4620543.6 | 0.07253553 | 1670.22 | 2200.51 | 0 | 9561.364 | 0.001698655 | -0.0001455136 | 0.001407628 | 6251747.8 | 0.115144 | 2603.33 | 4199.98 | 0 | 5218.123 | 0.0008556063 | -6.848551e-05 | 0.0007186353 | 6382403.0 | 0.1163729 | 986.909 | 6201.28 | 0 | 11951.72 | 0.001755016 | -0.0002067892 | 0.001341438 | 7256359.7 | 0.140188
1154.04 | 1199.86 | 0 | 3624.534 | 0.0009417933 | -3.696996e-05 | 0.0008678534 | 4628063.7 | 0.07368241 | 1671.22 | 2200.51 | 0 | 9608.256 | 0.001711941 | -0.0001470234 | 0.001417894 | 6224523.8 | 0.1153362 | 2604.33 | 4199.98 | 0 | 5264.958 | 0.0008495102 | -6.848551e-05 | 0.0007125392 | 6393854.6 | 0.1165329 | 987.908 | 6198.52 | 0 | 12061.06 | 0.001749369 | -0.0002052857 | 0.001338797 | 7195524.8 | 0.1397341
1155.04 | 1199.86 | 0 | 3655.814 | 0.0009665385 | -3.621608e-05 | 0.0008941064 | 4652235.9 | 0.07389195 | 1672.22 | 2199.59 | 0 | 9639.479 | 0.001738245 | -0.0001507928 | 0.001436659 | 6266336.6 | 0.1148675 | 2605.33 | 4199.98 | 0 | 5296.238 | 0.0008379087 | -6.773163e-05 | 0.0007024454 | 6389501.5 | 0.1165172 | 988.908 | 6199.44 | 0 | 12107.95 | 0.001758634 | -0.0002067892 | 0.001345055 | 7198897.1 | 0.1391823
1156.04 | 1198.94 | 0 | 3687.037 | 0.0009566087 | -3.621608e-05 | 0.0008841766 | 4682037.7 | 0.07435151 | 1673.22 | 2199.59 | 0 | 9701.983 | 0.00171721 | -0.0001492851 | 0.00141864 | 6268992.6 | 0.1148015 | 2606.33 | 4199.98 | 0 | 5343.073 | 0.000851059 | -6.773163e-05 | 0.0007155958 | 6348026.8 | 0.1170611 | 989.908 | 6200.36 | 0 | 12248.57 | 0.001758101 | -0.0002090465 | 0.001340008 | 7219057.2 | 0.1395248
1157.04 | 1198.94 | 0 | 3718.318 | 0.0009584932 | -3.772597e-05 | 0.0008830412 | 4656726.5 | 0.07483782 | 1674.22 | 2201.43 | 0 | 9717.595 | 0.001730306 | -0.0001492851 | 0.001431736 | 6267213.5 | 0.115641 | 2607.33 | 4198.14 | 0 | 5327.462 | 0.0008643257 | -6.697989e-05 | 0.0007303659 | 6359610.8 | 0.1169835 | 990.907 | 6200.36 | 0 | 12311.02 | 0.001774995 | -0.0002082948 | 0.001358405 | 7208344.1 | 0.1395536
1158.04 | 1200.78 | 0 | 3749.541 | 0.0009866044 | -3.923373e-05 | 0.0009081369 | 4653229.3 | 0.07545491 | 1675.22 | 2197.76 | 0 | 9764.487 | 0.001737764 | -0.0001507928 | 0.001436178 | 6286539.4 | 0.1160547 | 2608.33 | 4199.06 | 0 | 5452.469 | 0.0008677299 | -6.848551e-05 | 0.0007307589 | 6341016.4 | 0.1170459 | 991.907 | 6198.52 | 0 | 12295.4 | 0.001786183 | -0.0002120556 | 0.001362072 | 7260371.5 | 0.1411563
1159.04 | 1200.78 | 0 | 3796.433 | 0.0009920968 | -4.074362e-05 | 0.0009106095 | 4662438.0 | 0.07527749 | 1676.22 | 2200.51 | 0 | 9795.71 | 0.001741184 | -0.0001492851 | 0.001442614 | 6299774.1 | 0.1162396 | 2609.33 | 4199.98 | 0 | 5436.857 | 0.0008923139 | -7.149675e-05 | 0.0007493204 | 6277857.8 | 0.1176718 | 992.907 | 6199.44 | 0 | 12279.79 | 0.00178637 | -0.0002128074 | 0.001360755 | 7321852.2 | 0.1413977
1160.04 | 1198.94 | 0 | 3843.268 | 0.0009939749 | -4.149964e-05 | 0.0009109756 | 4658664.5 | 0.07634362 | 1677.22 | 2199.59 | 0 | 9842.602 | 0.001744869 | -0.0001515489 | 0.001441772 | 6325011.5 | 0.1180087 | 2610.33 | 4201.81 | 0 | 5499.304 | 0.0008958346 | -7.300237e-05 | 0.0007498299 | 6297552.0 | 0.1185438 | 993.907 | 6199.44 | 0 | 12357.91 | 0.001797113 | -0.0002113039 | 0.001374505 | 7299357.6 | 0.1413651
1161.04 | 1200.78 | 0 | 3843.268 | 0.001008907 | -4.074362e-05 | 0.0009274194 | 4661355.9 | 0.07604923 | 1678.22 | 2198.68 | 0 | 9889.438 | 0.001767507 | -0.0001545644 | 0.001458379 | 6334248.4 | 0.1186174 | 2611.33 | 4199.06 | 0 | 5530.585 | 0.0008900612 | -7.074287e-05 | 0.0007485755 | 6295823.0 | 0.1184334 | 994.906 | 6199.44 | 0 | 12420.41 | 0.001787757 | -0.0002113039 | 0.00136515 | 7335690.6 | 0.1415549
1162.04 | 1200.78 | 0 | 3905.772 | 0.0009840998 | -3.772597e-05 | 0.0009086478 | 4666322.8 | 0.07666429 | 1679.22 | 2200.51 | 0 | 9920.718 | 0.001763406 | -0.0001515489 | 0.001460308 | 6377443.8 | 0.1188407 | 2612.33 | 4199.06 | 0 | 5577.42 | 0.0008917812 | -7.300237e-05 | 0.0007457764 | 6267511.9 | 0.118436 | 995.906 | 6201.28 | 0 | 12529.75 | 0.001800272 | -0.0002128074 | 0.001374657 | 7388233.0 | 0.1424461
1163.04 | 1200.78 | 0 | 3874.549 | 0.001001032 | -3.998974e-05 | 0.0009210529 | 4670069.5 | 0.07830711 | 1680.22 | 2200.51 | 0 | 9983.165 | 0.001763176 | -0.0001530566 | 0.001457063 | 6381410.4 | 0.1187126 | 2613.33 | 4199.98 | 0 | 5608.7 | 0.0008915874 | -7.224849e-05 | 0.0007470904 | 6301702.7 | 0.1188003 | 996.906 | 6200.36 | 0 | 12639.15 | 0.001805783 | -0.0002120556 | 0.001381672 | 7422493.5 | 0.1430367
1164.04 | 1198.03 | 0 | 3936.996 | 0.001025471 | -4.149964e-05 | 0.0009424718 | 4691639.7 | 0.07844098 | 1681.22 | 2200.51 | 0 | 10030.06 | 0.001768804 | -0.0001530566 | 0.001462691 | 6394413.4 | 0.1188215 | 2614.33 | 4199.06 | 0 | 5624.312 | 0.0009007749 | -7.300237e-05 | 0.0007547702 | 6262376.7 | 0.1195681 | 997.905 | 6199.44 | 0 | 12576.64 | 0.001822526 | -0.0002173221 | 0.001387882 | 7466294.9 | 0.143282
1165.04 | 1200.78 | 0 | 3968.276 | 0.001027356 | -4.074362e-05 | 0.0009458684 | 4713386.4 | 0.07903454 | 1682.22 | 2199.59 | 0 | 10045.67 | 0.001774219 | -0.0001560743 | 0.001462071 | 6426219.3 | 0.1188232 | 2615.33 | 4201.81 | 0 | 5702.427 | 0.0009289344 | -7.75171e-05 | 0.0007739002 | 6209993.5 | 0.1189899 | 998.905 | 6200.36 | 0 | 12545.36 | 0.00182674 | -0.0002173221 | 0.001392096 | 7521840.3 | 0.1443749
1166.04 | 1199.86 | 0 | 3999.499 | 0.001034549 | -4.30074e-05 | 0.000948534 | 4703854.9 | 0.07969039 | 1683.22 | 2200.51 | 0 | 10061.28 | 0.001785214 | -0.0001560743 | 0.001473066 | 6418622.4 | 0.1183503 | 2616.33 | 4199.98 | 0 | 5718.039 | 0.0009399291 | -7.827098e-05 | 0.0007833871 | 6195368.8 | 0.1184829 | 999.905 | 6200.36 | 0 | 12607.87 | 0.001824681 | -0.0002173221 | 0.001390037 | 7469782.5 | 0.1442296
1167.04 | 1200.78 | 0 | 4015.111 | 0.001047644 | -4.225352e-05 | 0.0009631373 | 4718586.9 | 0.07967751 | 1684.22 | 2200.51 | 0 | 10108.17 | 0.001813454 | -0.0001583359 | 0.001496782 | 6427804.9 | 0.1170396 | 2617.33 | 4199.98 | 0 | 5733.651 | 0.00092289 | -7.450586e-05 | 0.0007738783 | 6198686.5 | 0.1193105 | 1000.9 | 6199.44 | 0 | 12717.26 | 0.001835773 | -0.0002188256 | 0.001398121 | 7485812.6 | 0.1444738
1168.04 | 1198.94 | 0 | 4030.779 | 0.001022925 | -4.074362e-05 | 0.0009414374 | 4729345.7 | 0.07936121 | 1685.22 | 2201.43 | 0 | 10170.68 | 0.001798519 | -0.0001583359 | 0.001481847 | 6455079.5 | 0.1171764 | 2618.33 | 4199.98 | 0 | 5780.543 | 0.0009380056 | -7.676536e-05 | 0.0007844748 | 6172987.2 | 0.1185004 | 1001.9 | 6201.28 | 0 | 12795.38 | 0.001839264 | -0.0002188256 | 0.001401613 | 7529709.5 | 0.1436854
1169.04 | 1198.94 | 0 | 4093.226 | 0.001036069 | -4.074362e-05 | 0.0009545813 | 4729523.0 | 0.0813569 | 1686.22 | 2200.51 | 0 | 10201.9 | 0.001809778 | -0.0001560743 | 0.00149763 | 6436806.0 | 0.1186533 | 2619.32 | 4200.9 | 0 | 5843.046 | 0.0009434689 | -7.827098e-05 | 0.0007869269 | 6185365.0 | 0.118457 | 1002.9 | 6199.44 | 0 | 12889.1 | 0.001850249 | -0.0002203333 | 0.001409582 | 7542496.1 | 0.1441545
1170.04 | 1201.7 | 0 | 4077.615 | 0.001054915 | -4.225352e-05 | 0.0009704077 | 4741886.8 | 0.08070282 | 1687.22 | 2200.51 | 0 | 10264.4 | 0.001803676 | -0.0001605975 | 0.001482481 | 6446164.2 | 0.118876 | 2620.32 | 4199.98 | 0 | 5874.27 | 0.0009357302 | -7.97766e-05 | 0.000776177 | 6167036.2 | 0.117755 | 1003.9 | 6199.44 | 0 | 12842.21 | 0.001863461 | -0.0002233403 | 0.00141678 | 7595403.2 | 0.1454464
1171.04 | 1200.78 | 0 | 4140.118 | 0.001060401 | -4.451729e-05 | 0.0009713661 | 4756263.0 | 0.08154227 | 1688.21 | 2199.59 | 0 | 10280.01 | 0.001812841 | -0.0001590898 | 0.001494661 | 6485808.6 | 0.1186914 | 2621.32 | 4199.06 | 0 | 5921.162 | 0.0009676073 | -7.97766e-05 | 0.0008080541 | 6090668.5 | 0.1162277 | 1004.9 | 6198.52 | 0 | 12842.21 | 0.001852008 | -0.0002210851 | 0.001409838 | 7643568.8 | 0.1458136
1172.04 | 1198.03 | 0 | 4202.622 | 0.001073522 | -4.527117e-05 | 0.0009829795 | 4749259.8 | 0.0826292 | 1689.21 | 2199.59 | 0 | 10342.52 | 0.001820269 | -0.0001605975 | 0.001499074 | 6458197.1 | 0.1193312 | 2622.32 | 4200.9 | 0 | 5936.774 | 0.0009696565 | -8.128223e-05 | 0.0008070921 | 6069331.7 | 0.1157367 | 1005.9 | 6198.52 | 0 | 12920.33 | 0.001868895 | -0.0002225886 | 0.001423718 | 7613223.1 | 0.1459594
1173.03 | 1200.78 | 0 | 4218.234 | 0.001079231 | -4.602505e-05 | 0.0009871805 | 4763929.8 | 0.08291662 | 1690.21 | 2201.43 | 0 | 10373.74 | 0.001846573 | -0.0001643691 | 0.001517835 | 6533079.4 | 0.1205387 | 2623.32 | 4199.98 | 0 | 5999.277 | 0.0009501808 | -8.052835e-05 | 0.0007891241 | 6085886.3 | 0.1165812 | 1006.9 | 6201.28 | 0 | 13014.06 | 0.001868721 | -0.0002240942 | 0.001420532 | 7659174.7 | 0.1470801
1174.03 | 1200.78 | 0 | 4218.234 | 0.00105829 | -4.30074e-05 | 0.0009722751 | 4783096.9 | 0.08351282 | 1691.21 | 2199.59 | 0 | 10420.63 | 0.001833248 | -0.0001636152 | 0.001506018 | 6589394.2 | 0.1218306 | 2624.32 | 4199.06 | 0 | 6014.889 | 0.0009597524 | -8.052835e-05 | 0.0007986957 | 6053160.0 | 0.115628 | 1007.9 | 6199.44 | 0 | 13123.45 | 0.001858758 | -0.0002233403 | 0.001412078 | 7713591.0 | 0.149245
1175.03 | 1198.03 | 0 | 4249.457 | 0.001071221 | -4.451729e-05 | 0.0009821863 | 4745402.4 | 0.08398811 | 1692.21 | 2199.59 | 0 | 10483.14 | 0.001849871 | -0.0001613535 | 0.001527164 | 6587668.9 | 0.1229862 | 2625.32 | 4199.98 | 0 | 6093.004 | 0.0009689591 | -8.203397e-05 | 0.0008048911 | 6061557.4 | 0.1151197 | 1008.9 | 6202.2 | 0 | 13185.95 | 0.001884868 | -0.0002255977 | 0.001433673 | 7711035.8 | 0.1502597
1176.03 | 1202.62 | 0 | 4296.349 | 0.001084371 | -4.678106e-05 | 0.000990809 | 4753670.2 | 0.08364576 | 1693.21 | 2199.59 | 0 | 10483.14 | 0.001842191 | -0.0001651251 | 0.00151194 | 6620351.2 | 0.1232129 | 2626.32 | 4199.98 | 0 | 6139.896 | 0.0009744514 | -8.278571e-05 | 0.00080888 | 6023721.4 | 0.1146299 | 1009.9 | 6201.28 | 0 | 13139.06 | 0.00190366 | -0.0002286068 | 0.001446446 | 7727572.4 | 0.150002
1177.03 | 1199.86 | 0 | 4327.573 | 0.001114448 | -4.904483e-05 | 0.001016358 | 4763459.5 | 0.08343956 | 1694.21 | 2198.68 | 0 | 10545.64 | 0.001853505 | -0.0001621074 | 0.00152929 | 6651980.7 | 0.1224075 | 2627.32 | 4200.9 | 0 | 6139.896 | 0.0009989838 | -8.504521e-05 | 0.0008288934 | 6001821.2 | 0.1135082 | 1010.9 | 6198.52 | 0 | 13123.45 | 0.001890429 | -0.0002286068 | 0.001433215 | 7803819.7 | 0.1502705
1178.03 | 1199.86 | 0 | 4358.853 | 0.001108539 | -4.828882e-05 | 0.001011961 | 4779856.1 | 0.08368674 | 1695.21 | 2199.59 | 0 | 10576.86 | 0.001868378 | -0.0001666328 | 0.001535113 | 6608024.4 | 0.1228557 | 2628.32 | 4200.9 | 0 | 6186.732 | 0.001002692 | -8.504521e-05 | 0.0008326013 | 6011391.5 | 0.113272 | 1011.9 | 6201.28 | 0 | 13170.29 | 0.001886569 | -0.0002271033 | 0.001432363 | 7764615.3 | 0.150349
1179.03 | 1199.86 | 0 | 4374.465 | 0.001106567 | -4.904483e-05 | 0.001008477 | 4785985.5 | 0.08270834 | 1696.21 | 2199.59 | 0 | 10623.76 | 0.001883494 | -0.0001688966 | 0.001545701 | 6612455.9 | 0.1224961 | 2629.32 | 4199.06 | 0 | 6233.624 | 0.0009947884 | -8.504521e-05 | 0.000824698 | 5988007.6 | 0.1130618 | 1012.9 | 6200.36 | 0 | 13232.79 | 0.001914916 | -0.0002293607 | 0.001456195 | 7720161.0 | 0.1499401
1180.03 | 1199.86 | 0 | 4436.968 | 0.001104643 | -4.678106e-05 | 0.001011081 | 4815573.2 | 0.08344972 | 1697.21 | 2197.76 | 0 | 10686.2 | 0.001870117 | -0.0001651251 | 0.001539867 | 6586774.6 | 0.1223087 | 2630.32 | 4199.06 | 0 | 6280.459 | 0.001007803 | -8.504521e-05 | 0.0008377128 | 5974366.3 | 0.1136732 | 1013.9 | 6199.44 | 0 | 13357.8 | 0.001906732 | -0.0002271033 | 0.001452525 | 7719508.8 | 0.1493568
1181.03 | 1200.78 | 0 | 4452.58 | 0.001104456 | -4.753707e-05 | 0.001009382 | 4793222.9 | 0.08346825 | 1698.21 | 2201.43 | 0 | 10717.48 | 0.001888628 | -0.0001681406 | 0.001552347 | 6503551.2 | 0.1220633 | 2631.32 | 4199.06 | 0 | 6296.127 | 0.001011569 | -8.504521e-05 | 0.0008414787 | 6026080.6 | 0.1143793 | 1014.9 | 6199.44 | 0 | 13451.52 | 0.00192176 | -0.0002301124 | 0.001461535 | 7607253.6 | 0.1493172
1182.03 | 1200.78 | 0 | 4483.804 | 0.001132567 | -4.979871e-05 | 0.00103297 | 4810313.1 | 0.08394249 | 1699.21 | 2199.59 | 0 | 10733.1 | 0.001879269 | -0.0001681406 | 0.001542988 | 6511927.5 | 0.1229456 | 2632.32 | 4199.98 | 0 | 6358.574 | 0.001014932 | -8.579696e-05 | 0.0008433378 | 6004981.0 | 0.1136032 | 1015.9 | 6199.44 | 0 | 13404.63 | 0.001936779 | -0.0002331237 | 0.001470532 | 7601626.9 | 0.1502707
1183.03 | 1199.86 | 0 | 4499.472 | 0.001145934 | -5.13086e-05 | 0.001043317 | 4835850.6 | 0.08503111 | 1700.21 | 2199.59 | 0 | 10795.6 | 0.001897699 | -0.0001704044 | 0.00155689 | 6505151.3 | 0.1230015 | 2633.32 | 4198.14 | 0 | 6358.574 | 0.001037792 | -8.881034e-05 | 0.0008601718 | 5956721.1 | 0.1128598 | 1016.9 | 6199.44 | 0 | 13404.63 | 0.001915997 | -0.0002346271 | 0.001446742 | 7568700.5 | 0.1495536
1184.03 | 1200.78 | 0 | 4530.696 | 0.001145605 | -5.055473e-05 | 0.001044495 | 4844695.7 | 0.08566367 | 1701.21 | 2199.59 | 0 | 10826.82 | 0.001888289 | -0.0001681406 | 0.001552008 | 6476003.5 | 0.1238529 | 2634.32 | 4199.98 | 0 | 6405.466 | 0.001048887 | -9.10677e-05 | 0.0008667516 | 5995449.3 | 0.1122228 | 1017.9 | 6200.36 | 0 | 13467.14 | 0.001930812 | -0.0002331237 | 0.001464565 | 7509695.0 | 0.1496546
1185.03 | 1201.7 | 0 | 4561.919 | 0.001147354 | -5.281636e-05 | 0.001041721 | 4868852.2 | 0.08606752 | 1702.21 | 2200.51 | 0 | 10873.71 | 0.001910678 | -0.0001726681 | 0.001565342 | 6488775.3 | 0.1234567 | 2635.32 | 4199.06 | 0 | 6421.078 | 0.00103352 | -8.881034e-05 | 0.0008558989 | 5963866.6 | 0.1126045 | 1018.9 | 6200.36 | 0 | 13545.25 | 0.00194404 | -0.0002338754 | 0.001476289 | 7497514.5 | 0.1504702
1186.03 | 1199.86 | 0 | 4577.588 | 0.001141632 | -4.828882e-05 | 0.001045054 | 4909679.0 | 0.08768726 | 1703.21 | 2199.59 | 0 | 10904.94 | 0.00191437 | -0.0001726681 | 0.001569034 | 6511356.6 | 0.1230825 | 2636.32 | 4199.98 | 0 | 6467.97 | 0.001035511 | -8.805646e-05 | 0.0008593976 | 5949648.4 | 0.1125695 | 1019.9 | 6200.36 | 0 | 13639.04 | 0.0019419 | -0.0002338754 | 0.001474149 | 7503539.1 | 0.1502842
1187.03 | 1200.78 | 0 | 4608.811 | 0.001145188 | -5.13086e-05 | 0.001042571 | 4874225.1 | 0.08781412 | 1704.21 | 2200.51 | 0 | 10967.44 | 0.001918004 | -0.0001711582 | 0.001575687 | 6520013.1 | 0.1229483 | 2637.32 | 4200.9 | 0 | 6483.582 | 0.001039096 | -8.805646e-05 | 0.0008629829 | 5964777.0 | 0.1117578 | 1020.9 | 6200.36 | 0 | 13748.37 | 0.001958458 | -0.0002368845 | 0.001484689 | 7508399.5 | 0.1497438
1188.03 | 1202.62 | 0 | 4655.703 | 0.00116952 | -5.583615e-05 | 0.001057848 | 4893336.9 | 0.08838002 | 1705.21 | 2200.51 | 0 | 10983.05 | 0.001908509 | -0.0001719121 | 0.001564685 | 6546896.7 | 0.1228489 | 2638.32 | 4199.98 | 0 | 6561.697 | 0.001046495 | -8.956208e-05 | 0.0008673712 | 5939421.0 | 0.1126323 | 1021.9 | 6202.2 | 0 | 13748.37 | 0.001975332 | -0.0002376363 | 0.00150006 | 7529971.0 | 0.1493011
1189.03 | 1199.86 | 0 | 4718.15 | 0.001180834 | -5.508013e-05 | 0.001070674 | 4894757.4 | 0.08847691 | 1706.21 | 2198.68 | 0 | 11029.95 | 0.001932706 | -0.0001741759 | 0.001584354 | 6603737.9 | 0.1233179 | 2639.32 | 4200.9 | 0 | 6577.309 | 0.001074523 | -9.332507e-05 | 0.0008878725 | 5956821.9 | 0.1124819 | 1022.9 | 6199.44 | 0 | 13748.37 | 0.00196781 | -0.0002391419 | 0.001489526 | 7544021.7 | 0.1481559
1190.03 | 1199.86 | 0 | 4702.538 | 0.00117124 | -5.583615e-05 | 0.001059568 | 4911481.1 | 0.08896989 | 1707.21 | 2198.68 | 0 | 11092.45 | 0.001930489 | -0.0001749298 | 0.001580629 | 6597465.2 | 0.1227432 | 2640.32 | 4200.9 | 0 | 6624.201 | 0.001089638 | -9.407894e-05 | 0.0009014803 | 6005355.6 | 0.1115561 | 1023.9 | 6197.6 | 0 | 13795.27 | 0.00197328 | -0.0002413992 | 0.001490481 | 7468410.2 | 0.1477709
1191.03 | 1200.78 | 0 | 4749.43 | 0.001190128 | -5.432626e-05 | 0.001081476 | 4927308.1 | 0.08850981 | 1708.21 | 2200.51 | 0 | 11139.28 | 0.001960672 | -0.0001764375 | 0.001607797 | 6639563.3 | 0.1241315 | 2641.32 | 4200.9 | 0 | 6655.424 | 0.001083729 | -9.483282e-05 | 0.0008940637 | 6005637.2 | 0.1108728 | 1024.9 | 6201.28 | 0 | 13842.1 | 0.001982567 | -0.000242151 | 0.001498265 | 7413377.5 | 0.1485365
1192.03 | 1198.94 | 0 | 4765.042 | 0.001180341 | -5.357238e-05 | 0.001073196 | 4946916.6 | 0.08939731 | 1709.21 | 2202.35 | 0 | 11186.18 | 0.001949019 | -0.0001741759 | 0.001600667 | 6626752.2 | 0.1231095 | 2642.32 | 4199.06 | 0 | 6717.928 | 0.001070217 | -9.332507e-05 | 0.0008835672 | 5947617.3 | 0.1103652 | 1025.9 | 6198.52 | 0 | 13935.83 | 0.001980292 | -0.0002398936 | 0.001500505 | 7354178.7 | 0.1488068
1193.03 | 1200.78 | 0 | 4811.934 | 0.001184161 | -5.357238e-05 | 0.001077017 | 4924151.7 | 0.08910987 | 1710.21 | 2199.59 | 0 | 11201.79 | 0.001962227 | -0.0001756837 | 0.00161086 | 6619640.7 | 0.1237024 | 2643.32 | 4199.06 | 0 | 6733.54 | 0.001081483 | -9.332507e-05 | 0.000894833 | 5945137.3 | 0.1096905 | 1026.9 | 6200.36 | 0 | 14076.45 | 0.001991076 | -0.0002398936 | 0.001511289 | 7233998.8 | 0.1495641
1194.03 | 1200.78 | 0 | 4843.157 | 0.001206557 | -5.809992e-05 | 0.001090357 | 4931984.3 | 0.08923039 | 1711.21 | 2198.68 | 0 | 11233.01 | 0.001956454 | -0.0001802091 | 0.001596036 | 6630052.6 | 0.123458 | 2644.32 | 4199.98 | 0 | 6764.82 | 0.001088812 | -9.633631e-05 | 0.0008961391 | 5912734.5 | 0.1097559 | 1027.9 | 6200.36 | 0 | 14045.22 | 0.002017474 | -0.0002451601 | 0.001527154 | 7122614.8 | 0.149627
1195.03 | 1198.94 | 0 | 4890.049 | 0.00121205 | -5.734391e-05 | 0.001097362 | 4960005.9 | 0.08882952 | 1712.21 | 2199.59 | 0 | 11326.8 | 0.001973176 | -0.0001771914 | 0.001618793 | 6653234.2 | 0.1227411 | 2645.32 | 4199.06 | 0 | 6827.267 | 0.001103785 | -9.709019e-05 | 0.000909605 | 5913019.7 | 0.1104375 | 1028.9 | 6199.44 | 0 | 14076.45 | 0.002019517 | -0.0002466657 | 0.001526185 | 7151019.6 | 0.1502889
1196.03 | 1200.78 | 0 | 4890.049 | 0.001210243 | -6.036369e-05 | 0.001089515 | 4967342.6 | 0.08778788 | 1713.21 | 2199.59 | 0 | 11545.47 | 0.002000803 | -0.000181719 | 0.001637365 | 6682882.1 | 0.1239831 | 2646.32 | 4201.81 | 0 | 6842.935 | 0.001128447 | -9.709019e-05 | 0.0009342663 | 5970959.7 | 0.1112945 | 1029.9 | 6198.52 | 0 | 14092.06 | 0.002009887 | -0.0002459118 | 0.001518064 | 7112307.4 | 0.150482
1197.03 | 1199.86 | 0 | 4921.273 | 0.001229002 | -5.960981e-05 | 0.001109782 | 4982278.8 | 0.08775876 | 1714.21 | 2201.43 | 0 | 11686.09 | 0.002043507 | -0.000189262 | 0.001664983 | 6695122.9 | 0.1232463 | 2647.32 | 4199.98 | 0 | 6889.771 | 0.001122351 | -9.859367e-05 | 0.0009251633 | 5944792.1 | 0.1103889 | 1030.89 | 6199.44 | 0 | 14138.95 | 0.002023037 | -0.0002459118 | 0.001531214 | 7146325.1 | 0.1498026
1198.03 | 1198.94 | 0 | 4952.553 | 0.001207912 | -5.734391e-05 | 0.001093225 | 5004165.9 | 0.08814263 | 1715.21 | 2199.59 | 0 | 11857.94 | 0.002040815 | -0.0001885081 | 0.001663799 | 6733917.5 | 0.1235438 | 2648.32 | 4199.98 | 0 | 6936.663 | 0.001105389 | -9.859367e-05 | 0.0009082015 | 5929190.2 | 0.1100615 | 1031.89 | 6199.44 | 0 | 14263.9 | 0.002011216 | -0.0002466657 | 0.001517885 | 7185985.2 | 0.1492821
1199.03 | 1198.94 | 0 | 4999.388 | 0.001232471 | -5.960981e-05 | 0.001113251 | 4977470.2 | 0.08820755 | 1716.21 | 2197.76 | 0 | 11920.44 | 0.002048244 | -0.000189262 | 0.00166972 | 6722048.3 | 0.123737 | 2649.32 | 4199.06 | 0 | 6952.274 | 0.001120292 | -9.709019e-05 | 0.0009261112 | 5993348.4 | 0.1111121 | 1032.89 | 6200.36 | 0 | 14326.41 | 0.002026032 | -0.0002481692 | 0.001529693 | 7018626.9 | 0.1495503
1200.03 | 1201.7 | 0 | 5015 | 0.00125284 | -6.187359e-05 | 0.001129093 | 4996695.6 | 0.08726356 | 1717.21 | 2201.43 | 0 | 12014.17 | 0.002074296 | -0.0001915236 | 0.001691248 | 6751598.8 | 0.1241087 | 2650.31 | 4199.98 | 0 | 6999.166 | 0.001122034 | -9.784193e-05 | 0.0009263502 | 6004269.6 | 0.1123539 | 1033.89 | 6201.28 | 0 | 14295.18 | 0.00204868 | -0.0002519322 | 0.001544815 | 6951088.2 | 0.1504607
1201.03 | 1198.94 | 0 | 5046.28 | 0.001252895 | -6.036369e-05 | 0.001132167 | 5012403.0 | 0.08704856 | 1718.21 | 2199.59 | 0 | 12014.17 | 0.002068603 | -0.0001915236 | 0.001685556 | 6746369.7 | 0.1232315 | 2651.31 | 4199.06 | 0 | 7030.39 | 0.001146508 | -0.0001023588 | 0.0009417908 | 6036012.2 | 0.1135138 | 1034.89 | 6199.44 | 0 | 14342.07 | 0.002050422 | -0.0002511804 | 0.001548061 | 6853562.4 | 0.1495041
1202.03 | 1199.86 | 0 | 5077.504 | 0.001258439 | -6.187359e-05 | 0.001134692 | 5041263.2 | 0.08627329 | 1719.21 | 2199.59 | 0 | 12045.45 | 0.002074102 | -0.0001900159 | 0.00169407 | 6754142.7 | 0.1238951 | 2652.31 | 4201.81 | 0 | 7061.613 | 0.001155802 | -0.0001016071 | 0.0009525882 | 6103149.0 | 0.1141104 | 1035.89 | 6200.36 | 0 | 14373.3 | 0.002046478 | -0.0002504287 | 0.001545621 | 6753038.7 | 0.1490221
1203.03 | 1198.94 | 0 | 5124.396 | 0.001262101 | -6.036369e-05 | 0.001141374 | 5049289.8 | 0.08617339 | 1720.2 | 2201.43 | 0 | 12014.17 | 0.00210068 | -0.0001952973 | 0.001710086 | 6768561.4 | 0.1229911 | 2653.31 | 4200.9 | 0 | 7108.505 | 0.00114817 | -0.0001008532 | 0.0009464638 | 6102826.5 | 0.1144444 | 1036.89 | 6200.36 | 0 | 14435.8 | 0.00205777 | -0.0002504287 | 0.001556912 | 6792558.3 | 0.149623
1204.03 | 1200.78 | 0 | 5124.396 | 0.001243555 | -5.734391e-05 | 0.001128867 | 5050093.1 | 0.08594531 | 1721.2 | 2200.51 | 0 | 12014.17 | 0.002083535 | -0.0001915236 | 0.001700488 | 6747632.4 | 0.1227674 | 2654.31 | 4199.98 | 0 | 7139.729 | 0.001149942 | -0.0001008532 | 0.0009482354 | 6096888.8 | 0.114174 | 1037.89 | 6199.44 | 0 | 14513.92 | 0.002061397 | -0.0002511804 | 0.001559036 | 6874292.1 | 0.150473
1205.02 | 1199.86 | 0 | 5140.007 | 0.001255973 | -6.036369e-05 | 0.001135246 | 5034432.8 | 0.08732735 | 1722.2 | 2200.51 | 0 | 11967.33 | 0.002085429 | -0.0001922797 | 0.00170087 | 6738331.1 | 0.1230041 | 2655.31 | 4199.98 | 0 | 7171.009 | 0.001162714 | -0.0001038666 | 0.0009549813 | 6143396.0 | 0.1145668 | 1038.89 | 6202.2 | 0 | 14560.75 | 0.002070391 | -0.0002526861 | 0.001565019 | 6866781.3 | 0.1503013
1206.02 | 1200.78 | 0 | 5202.511 | 0.001280525 | -6.338134e-05 | 0.001153762 | 5080065.0 | 0.087498 | 1723.2 | 2201.43 | 0 | 11967.33 | 0.00209686 | -0.0001930335 | 0.001710793 | 6765242.7 | 0.1228401 | 2656.31 | 4199.98 | 0 | 7233.513 | 0.001160655 | -0.0001031127 | 0.00095443 | 6167171.5 | 0.114876 | 1039.89 | 6198.52 | 0 | 14513.92 | 0.002096976 | -0.0002579525 | 0.001581071 | 6911762.7 | 0.149176
1207.02 | 1199.86 | 0 | 5249.346 | 0.001284345 | -6.413736e-05 | 0.001156071 | 5119249.4 | 0.08775715 | 1724.2 | 2199.59 | 0 | 11982.94 | 0.002081763 | -0.0001937874 | 0.001694188 | 6771107.1 | 0.1229084 | 2657.31 | 4200.9 | 0 | 7233.513 | 0.001187289 | -0.0001038666 | 0.0009795555 | 6154451.8 | 0.1148571 | 1040.89 | 6197.6 | 0 | 14482.64 | 0.002079888 | -0.0002556952 | 0.001568498 | 6955088.4 | 0.1485116
1208.02 | 1200.78 | 0 | 5280.627 | 0.001291674 | -6.489124e-05 | 0.001161892 | 5133850.0 | 0.08798348 | 1725.2 | 2199.59 | 0 | 11982.94 | 0.002079798 | -0.0001922797 | 0.001695239 | 6779587.9 | 0.1230368 | 2658.31 | 4199.06 | 0 | 7295.959 | 0.001194424 | -0.0001068757 | 0.0009806723 | 6197626.9 | 0.1149086 | 1041.89 | 6199.44 | 0 | 14576.42 | 0.002092951 | -0.0002564469 | 0.001580057 | 6967855.1 | 0.1486792
1209.02 | 1201.7 | 0 | 5311.85 | 0.001284071 | -6.413736e-05 | 0.001155796 | 5135458.6 | 0.08738295 | 1726.2 | 2198.68 | 0 | 12029.83 | 0.002098686 | -0.0001968051 | 0.001705076 | 6774344.4 | 0.1231002 | 2659.31 | 4199.06 | 0 | 7342.851 | 0.001181099 | -0.0001046183 | 0.0009718622 | 6189627.4 | 0.1144906 | 1042.89 | 6198.52 | 0 | 14623.26 | 0.002096772 | -0.0002571987 | 0.001582375 | 6997468.1 | 0.1496897
1210.02 | 1200.78 | 0 | 5358.742 | 0.001287621 | -6.262746e-05 | 0.001162366 | 5146238.6 | 0.08637745 | 1727.2 | 2200.51 | 0 | 12061.06 | 0.002081753 | -0.0001922797 | 0.001697194 | 6822171.2 | 0.1235255 | 2660.31 | 4198.14 | 0 | 7374.075 | 0.001192336 | -0.0001083813 | 0.000975573 | 6178016.3 | 0.1147323 | 1043.89 | 6199.44 | 0 | 14716.98 | 0.002088646 | -0.0002571987 | 0.001574249 | 7037871.6 | 0.1493505
1211.02 | 1199.86 | 0 | 5389.965 | 0.001291064 | -6.564725e-05 | 0.001159769 | 5128674.7 | 0.08762048 | 1728.2 | 2199.59 | 0 | 12201.68 | 0.00210198 | -0.0001930335 | 0.001715913 | 6848394.8 | 0.1244492 | 2661.31 | 4201.81 | 0 | 7420.967 | 0.001197692 | -0.0001068757 | 0.000983941 | 6210104.0 | 0.115048 | 1044.89 | 6199.44 | 0 | 14732.65 | 0.002080824 | -0.0002564469 | 0.00156793 | 7040597.9 | 0.1489165
1212.02 | 1200.78 | 0 | 5405.577 | 0.001323112 | -6.640113e-05 | 0.00119031 | 5124887.5 | 0.08590326 | 1729.2 | 2200.51 | 0 | 12264.18 | 0.002103445 | -0.0001937874 | 0.001715871 | 6852774.4 | 0.1253636 | 2662.31 | 4198.14 | 0 | 7436.579 | 0.001195585 | -0.0001061239 | 0.0009833372 | 6207669.4 | 0.1146983 | 1045.89 | 6200.36 | 0 | 14779.49 | 0.002107234 | -0.0002579525 | 0.001591329 | 7093707.5 | 0.1485391
1213.02 | 1200.78 | 0 | 5436.857 | 0.001338257 | -6.941878e-05 | 0.001199419 | 5133227.2 | 0.0862766 | 1730.2 | 2199.59 | 0 | 12342.3 | 0.002112629 | -0.0001975589 | 0.001717512 | 6866306.5 | 0.1251172 | 2663.31 | 4199.98 | 0 | 7483.471 | 0.001227711 | -0.0001121464 | 0.001003418 | 6140026.8 | 0.1149548 | 1046.89 | 6199.44 | 0 | 14779.49 | 0.002103213 | -0.0002579525 | 0.001587308 | 7112547.5 | 0.1488521
1214.02 | 1199.86 | 0 | 5483.693 | 0.001334262 | -6.715501e-05 | 0.001199952 | 5127985.5 | 0.08619096 | 1731.2 | 2199.59 | 0 | 12436.02 | 0.002119706 | -0.0001990688 | 0.001721569 | 6870665.2 | 0.1257273 | 2664.31 | 4199.98 | 0 | 7530.306 | 0.001223715 | -0.0001098869 | 0.001003942 | 6153575.7 | 0.1155515 | 1047.89 | 6199.44 | 0 | 14763.88 | 0.002114537 | -0.000259456 | 0.001595625 | 7116884.9 | 0.1482409
1215.02 | 1200.78 | 0 | 5530.585 | 0.001322767 | -6.791102e-05 | 0.001186944 | 5149601.3 | 0.08601133 | 1732.2 | 2200.51 | 0 | 12482.86 | 0.00216132 | -0.0002013305 | 0.001758659 | 6872114.1 | 0.1255722 | 2665.31 | 4200.9 | 0 | 7608.421 | 0.001214218 | -0.0001068757 | 0.001000467 | 6148185.8 | 0.1155937 | 1048.89 | 6200.36 | 0 | 14748.26 | 0.002120146 | -0.000259456 | 0.001601234 | 7145183.0 | 0.1481694
1216.02 | 1199.86 | 0 | 5530.585 | 0.001326516 | -6.640113e-05 | 0.001193714 | 5176944.1 | 0.08644047 | 1733.2 | 2200.51 | 0 | 12545.36 | 0.002143922 | -0.0002035943 | 0.001736734 | 6905836.7 | 0.1264562 | 2666.31 | 4199.98 | 0 | 7639.701 | 0.001227284 | -0.0001076295 | 0.001012025 | 6125558.6 | 0.1156884 | 1049.89 | 6198.52 | 0 | 14732.65 | 0.002101199 | -0.0002609616 | 0.001579276 | 7228384.4 | 0.1489597
1217.02 | 1199.86 | 0 | 5593.088 | 0.001335752 | -6.941878e-05 | 0.001196915 | 5131202.1 | 0.08592578 | 1734.2 | 2198.68 | 0 | 12576.64 | 0.002168419 | -0.0001998227 | 0.001768773 | 6887571.2 | 0.1262843 | 2667.31 | 4200.9 | 0 | 7639.701 | 0.001246124 | -0.0001106408 | 0.001024842 | 6088527.0 | 0.1155801 | 1050.89 | 6200.36 | 0 | 14576.42 | 0.002093945 | -0.0002579525 | 0.00157804 | 7226286.8 | 0.1492335
1218.02 | 1200.78 | 0 | 5639.923 | 0.001359926 | -7.017479e-05 | 0.001219577 | 5118405.8 | 0.08491553 | 1735.2 | 2200.51 | 0 | 12654.76 | 0.00215865 | -0.000205102 | 0.001748446 | 6954131.7 | 0.1261266 | 2668.31 | 4199.06 | 0 | 7655.313 | 0.001240357 | -0.0001113947 | 0.001017568 | 6098544.9 | 0.1162294 | 1051.89 | 6199.44 | 0 | 14451.41 | 0.002107574 | -0.0002617155 | 0.001584143 | 7267800.4 | 0.1489704
1219.02 | 1200.78 | 0 | 5608.7 | 0.001363892 | -7.092867e-05 | 0.001222035 | 5109569.3 | 0.08452623 | 1736.2 | 2198.68 | 0 | 12701.59 | 0.002177267 | -0.0002028404 | 0.001771587 | 6953950.0 | 0.1254257 | 2669.31 | 4200.9 | 0 | 7749.04 | 0.001262659 | -0.0001151577 | 0.001032344 | 6115722.4 | 0.1170557 | 1052.89 | 6197.6 | 0 | 14404.52 | 0.002107661 | -0.0002602099 | 0.001587241 | 7343821.8 | 0.1480258
1220.02 | 1198.94 | 0 | 5671.204 | 0.001365583 | -7.092867e-05 | 0.001223726 | 5100439.9 | 0.08515375 | 1737.2 | 2200.51 | 0 | 12779.71 | 0.002175021 | -0.0002043481 | 0.001766325 | 6955989.7 | 0.1275609 | 2670.31 | 4199.06 | 0 | 7795.932 | 0.001260471 | -0.0001159115 | 0.001028648 | 6121543.4 | 0.1176337 | 1053.89 | 6198.52 | 0 | 14810.77 | 0.002101054 | -0.0002617155 | 0.001577623 | 7358054.7 | 0.148105
1221.02 | 1199.86 | 0 | 5702.427 | 0.001359674 | -6.86649e-05 | 0.001222345 | 5108854.2 | 0.08441797 | 1738.2 | 2200.51 | 0 | 12810.99 | 0.002191837 | -0.0002081218 | 0.001775594 | 6978797.5 | 0.126927 | 2671.31 | 4199.98 | 0 | 7795.932 | 0.001243732 | -0.0001121464 | 0.00101944 | 6137144.0 | 0.1192238 | 1054.89 | 6198.52 | 0 | 15279.46 | 0.002176783 | -0.0002699911 | 0.001636801 | 7343245.5 | 0.1486114
1222.02 | 1199.86 | 0 | 5718.039 | 0.001365112 | -7.017479e-05 | 0.001224762 | 5132487.3 | 0.08576714 | 1739.2 | 2197.76 | 0 | 12857.82 | 0.002201102 | -0.000205102 | 0.001790898 | 7004910.4 | 0.1272558 | 2672.31 | 4200.9 | 0 | 7842.768 | 0.001269601 | -0.000113652 | 0.001042297 | 6103414.7 | 0.1190128 | 1055.89 | 6200.36 | 0 | 15482.53 | 0.002191337 | -0.000270745 | 0.001649847 | 7419862.4 | 0.1485788
1223.02 | 1200.78 | 0 | 5780.543 | 0.001372789 | -7.243857e-05 | 0.001227912 | 5076576.2 | 0.08566058 | 1740.2 | 2199.59 | 0 | 12904.72 | 0.002195571 | -0.0002073658 | 0.001780839 | 6989197.1 | 0.1285491 | 2673.31 | 4199.06 | 0 | 7858.436 | 0.001266206 | -0.000113652 | 0.001038902 | 6105383.9 | 0.119683 | 1056.89 | 6201.28 | 0 | 15623.14 | 0.002204042 | -0.0002737541 | 0.001656533 | 7429524.4 | 0.1484909
1224.02 | 1200.78 | 0 | 5811.823 | 0.001402572 | -7.394846e-05 | 0.001254675 | 5106149.2 | 0.08641122 | 1741.2 | 2199.59 | 0 | 12951.61 | 0.002208473 | -0.0002081218 | 0.001792229 | 7041465.7 | 0.1292653 | 2674.31 | 4199.98 | 0 | 7936.552 | 0.001271391 | -0.0001166633 | 0.001038065 | 6134775.4 | 0.1217221 | 1057.89 | 6200.36 | 0 | 15373.19 | 0.002236607 | -0.0002790227 | 0.001678561 | 7507195.9 | 0.1494019
1225.02 | 1199.86 | 0 | 5858.658 | 0.00141003 | -7.319244e-05 | 0.001263645 | 5092698.5 | 0.08718762 | 1742.2 | 2200.51 | 0 | 12998.44 | 0.002212135 | -0.0002081218 | 0.001795892 | 7092083.8 | 0.1305218 | 2675.31 | 4198.14 | 0 | 7952.163 | 0.001291851 | -0.0001204263 | 0.001050999 | 6129812.8 | 0.1221202 | 1058.89 | 6199.44 | 0 | 15216.96 | 0.002216093 | -0.0002767653 | 0.001662562 | 7564882.4 | 0.1495445
1226.02 | 1198.94 | 0 | 5843.046 | 0.001402514 | -7.394846e-05 | 0.001254617 | 5088931.6 | 0.08733208 | 1743.2 | 2200.51 | 0 | 13014.06 | 0.002225344 | -0.0002096296 | 0.001806085 | 7059269.6 | 0.1308146 | 2676.31 | 4199.98 | 0 | 8014.667 | 0.001297337 | -0.0001204263 | 0.001056485 | 6189797.4 | 0.122194 | 1059.89 | 6199.44 | 0 | 15263.79 | 0.002219778 | -0.000274508 | 0.001670762 | 7556621.6 | 0.1501358
1227.02 | 1200.78 | 0 | 5889.938 | 0.001400484 | -7.092867e-05 | 0.001258626 | 5097769.1 | 0.08696741 | 1744.2 | 2200.51 | 0 | 13092.17 | 0.002238188 | -0.0002118933 | 0.001814401 | 7097855.0 | 0.1314934 | 2677.31 | 4199.98 | 0 | 8061.502 | 0.001291535 | -0.0001181689 | 0.001055197 | 6193165.6 | 0.1231085 | 1060.89 | 6199.44 | 0 | 15373.19 | 0.002219574 | -0.0002752597 | 0.001669055 | 7584257.5 | 0.150916
1228.02 | 1199.86 | 0 | 5921.162 | 0.001392768 | -7.243857e-05 | 0.001247891 | 5078578.1 | 0.08708182 | 1745.2 | 2199.59 | 0 | 13139.06 | 0.002239794 | -0.0002111373 | 0.00181752 | 7140946.0 | 0.1315149 | 2678.31 | 4200.9 | 0 | 8077.114 | 0.001299028 | -0.0001189228 | 0.001061182 | 6183042.2 | 0.1237684 | 1061.88 | 6198.52 | 0 | 15576.25 | 0.002198414 | -0.0002730024 | 0.001652409 | 7666302.9 | 0.151553
1229.02 | 1199.86 | 0 | 5936.774 | 0.001411556 | -7.394846e-05 | 0.001263659 | 5044834.9 | 0.08718762 | 1746.2 | 2201.43 | 0 | 13185.95 | 0.002254639 | -0.0002126472 | 0.001829345 | 7118187.2 | 0.1321394 | 2679.31 | 4199.98 | 0 | 8108.394 | 0.001310129 | -0.0001189228 | 0.001072284 | 6204180.9 | 0.1233542 | 1062.88 | 6200.36 | 0 | 15748.15 | 0.002218605 | -0.0002775171 | 0.001663571 | 7689545.0 | 0.1510097
1230.02 | 1198.94 | 0 | 5983.666 | 0.001434216 | -7.922988e-05 | 0.001275757 | 5065902.9 | 0.08644716 | 1747.2 | 2200.51 | 0 | 13217.18 | 0.002245093 | -0.0002126472 | 0.001819799 | 7118724.9 | 0.1320083 | 2680.31 | 4198.14 | 0 | 8155.229 | 0.001310177 | -0.0001196745 | 0.001070828 | 6196748.2 | 0.1227456 | 1063.88 | 6200.36 | 0 | 15763.76 | 0.002238952 | -0.0002797744 | 0.001679403 | 7734296.5 | 0.1506089
1231.02 | 1201.7 | 0 | 6030.501 | 0.001426313 | -7.771999e-05 | 0.001270873 | 5050555.3 | 0.0864294 | 1748.2 | 2200.51 | 0 | 13232.79 | 0.002250644 | -0.000214155 | 0.001822334 | 7081963.8 | 0.1317981 | 2681.3 | 4200.9 | 0 | 8217.733 | 0.001325015 | -0.0001226858 | 0.001079644 | 6160658.3 | 0.1234977 | 1064.88 | 6199.44 | 0 | 15779.38 | 0.002242831 | -0.0002790227 | 0.001684785 | 7806618.2 | 0.1512561
1232.02 | 1198.94 | 0 | 6061.781 | 0.001441322 | -7.847387e-05 | 0.001284375 | 5038825.6 | 0.08606266 | 1749.2 | 2199.59 | 0 | 13295.29 | 0.002256084 | -0.0002149088 | 0.001826267 | 7012879.6 | 0.1316109 | 2682.3 | 4199.98 | 0 | 8233.345 | 0.001341725 | -0.0001241914 | 0.001093343 | 6230378.4 | 0.1241699 | 1065.88 | 6199.44 | 0 | 15841.88 | 0.002250259 | -0.0002805283 | 0.001689203 | 7776663.1 | 0.151827
1233.02 | 1199.86 | 0 | 6061.781 | 0.001429892 | -7.771999e-05 | 0.001274452 | 5049801.0 | 0.08626614 | 1750.2 | 2200.51 | 0 | 13357.8 | 0.002276751 | -0.0002164187 | 0.001843913 | 6988745.5 | 0.132225 | 2683.3 | 4199.98 | 0 | 8295.848 | 0.001336007 | -0.0001234396 | 0.001089127 | 6231709.8 | 0.1241545 | 1066.88 | 6200.36 | 0 | 15904.38 | 0.002250143 | -0.0002820339 | 0.001686075 | 7797505.8 | 0.1528192
1234.02 | 1198.94 | 0 | 6108.616 | 0.00143552 | -7.545622e-05 | 0.001284607 | 5051471.7 | 0.08667061 | 1751.19 | 2199.59 | 0 | 13389.02 | 0.002278658 | -0.0002164187 | 0.00184582 | 6973053.8 | 0.1328304 | 2684.3 | 4199.98 | 0 | 8311.46 | 0.001337672 | -0.000121934 | 0.001093804 | 6237397.1 | 0.1245304 | 1067.88 | 6201.28 | 0 | 15935.61 | 0.002265265 | -0.0002820339 | 0.001701197 | 7836756.4 | 0.1531349
1235.02 | 1199.86 | 0 | 6171.12 | 0.001448393 | -7.621223e-05 | 0.001295968 | 5039341.9 | 0.08753084 | 1752.19 | 2199.59 | 0 | 13404.63 | 0.00226887 | -0.0002179265 | 0.001833017 | 6935576.2 | 0.1343812 | 2685.3 | 4199.98 | 0 | 8358.352 | 0.0013433 | -0.0001234396 | 0.001096421 | 6311678.7 | 0.1253509 | 1068.88 | 6198.52 | 0 | 16044.95 | 0.002270257 | -0.0002827857 | 0.001704686 | 7830974.4 | 0.1530798
1236.01 | 1200.78 | 0 | 6202.4 | 0.001473002 | -8.224753e-05 | 0.001308507 | 5065112.1 | 0.08775465 | 1753.19 | 2200.51 | 0 | 13467.14 | 0.002270561 | -0.0002179265 | 0.001834708 | 6931690.7 | 0.1357071 | 2686.3 | 4199.06 | 0 | 8389.576 | 0.001345071 | -0.0001241914 | 0.001096689 | 6281911.4 | 0.1265434 | 1069.88 | 6198.52 | 0 | 16029.33 | 0.002279751 | -0.0002850431 | 0.001709665 | 7886099.9 | 0.1543475
1237.01 | 1198.94 | 0 | 6218.012 | 0.001478417 | -7.922988e-05 | 0.001319958 | 5061310.9 | 0.08784217 | 1754.19 | 2200.51 | 0 | 13529.64 | 0.002293057 | -0.0002209463 | 0.001851164 | 6928225.1 | 0.1345901 | 2687.3 | 4200.9 | 0 | 8420.856 | 0.00137124 | -0.0001264509 | 0.001118338 | 6262348.7 | 0.1276347 | 1070.88 | 6201.28 | 0 | 16107.45 | 0.002285321 | -0.0002857969 | 0.001713727 | 7981250.2 | 0.1550269
1238.01 | 1199.86 | 0 | 6249.235 | 0.001481996 | -8.224753e-05 | 0.001317501 | 5071337.5 | 0.08829789 | 1755.19 | 2200.51 | 0 | 13529.64 | 0.002294864 | -0.0002194364 | 0.001855991 | 6879469.3 | 0.1343051 | 2688.3 | 4201.81 | 0 | 8467.748 | 0.0014014 | -0.0001317216 | 0.001137957 | 6309317.6 | 0.1282815 | 1071.88 | 6199.44 | 0 | 16107.45 | 0.002296616 | -0.000288806 | 0.001719004 | 7966993.0 | 0.1546231
1239.01 | 1198.03 | 0 | 6280.516 | 0.001479995 | -7.847387e-05 | 0.001323047 | 5058204.8 | 0.08886295 | 1756.19 | 2200.51 | 0 | 13576.53 | 0.002321161 | -0.0002232079 | 0.001874746 | 6917542.6 | 0.1352597 | 2689.3 | 4199.98 | 0 | 8498.971 | 0.001384196 | -0.0001302139 | 0.001123769 | 6310150.2 | 0.1295278 | 1072.88 | 6199.44 | 0 | 16185.56 | 0.002298278 | -0.0002880543 | 0.001722169 | 7985964.3 | 0.1540807
1240.01 | 1199.86 | 0 | 6327.351 | 0.00147417 | -7.922988e-05 | 0.00131571 | 5064042.2 | 0.08915363 | 1757.19 | 2199.59 | 0 | 13623.37 | 0.002309757 | -0.0002201903 | 0.001869376 | 6991048.3 | 0.1367359 | 2690.3 | 4200.9 | 0 | 8545.807 | 0.001374622 | -0.0001272026 | 0.001120216 | 6302886.6 | 0.1301655 | 1073.88 | 6198.52 | 0 | 16216.85 | 0.002298084 | -0.0002873004 | 0.001723483 | 8010471.2 | 0.1535276
1241.01 | 1198.94 | 0 | 6358.631 | 0.001483758 | -7.99859e-05 | 0.001323786 | 5072457.0 | 0.08994484 | 1758.19 | 2197.76 | 0 | 13638.98 | 0.002311286 | -0.000222454 | 0.001866378 | 6966717.6 | 0.1373591 | 2691.3 | 4199.06 | 0 | 8561.475 | 0.001378071 | -0.0001287082 | 0.001120655 | 6359274.0 | 0.1301576 | 1074.88 | 6201.28 | 0 | 16373.08 | 0.002295579 | -0.0002880543 | 0.001719471 | 7947559.1 | 0.1529698
1242.01 | 1199.86 | 0 | 6358.631 | 0.001511792 | -8.300355e-05 | 0.001345785 | 5080595.7 | 0.09001381 | 1759.19 | 2201.43 | 0 | 13701.48 | 0.002316885 | -0.000222454 | 0.001871977 | 7016147.4 | 0.1391987 | 2692.3 | 4199.06 | 0 | 8608.31 | 0.001400867 | -0.0001294621 | 0.001141943 | 6381564.5 | 0.1300121 | 1075.88 | 6200.36 | 0 | 16326.18 | 0.002322029 | -0.0002910634 | 0.001739902 | 7989076.1 | 0.1538254
1243.01 | 1198.94 | 0 | 6405.466 | 0.001517397 | -8.224753e-05 | 0.001352902 | 5103312.7 | 0.09139071 | 1760.19 | 2200.51 | 0 | 13763.99 | 0.002305203 | -0.000222454 | 0.001860295 | 7002264.8 | 0.1377591 | 2693.3 | 4199.98 | 0 | 8655.202 | 0.001411668 | -0.0001324734 | 0.001146722 | 6338425.2 | 0.1294352 | 1076.88 | 6197.6 | 0 | 16373.08 | 0.002325714 | -0.0002918173 | 0.001742079 | 8001620.1 | 0.1547903
1244.01 | 1199.86 | 0 | 6452.358 | 0.001530299 | -8.526732e-05 | 0.001359764 | 5123389.8 | 0.09171283 | 1761.19 | 2200.51 | 0 | 13795.21 | 0.002329677 | -0.0002239618 | 0.001881754 | 6996744.1 | 0.1397689 | 2694.3 | 4200.9 | 0 | 8702.037 | 0.001407944 | -0.000133979 | 0.001139986 | 6354855.0 | 0.12956 | 1077.88 | 6200.36 | 0 | 16404.3 | 0.002323849 | -0.0002910634 | 0.001741722 | 7882199.6 | 0.1561258
1245.01 | 1199.86 | 0 | 6467.97 | 0.001518862 | -8.451344e-05 | 0.001349835 | 5128216.1 | 0.09192146 | 1762.19 | 2199.59 | 0 | 13826.49 | 0.002346516 | -0.0002277355 | 0.001891045 | 7009569.2 | 0.1398119 | 2695.3 | 4200.9 | 0 | 8717.706 | 0.001413495 | -0.0001317216 | 0.001150051 | 6351661.9 | 0.129549 | 1078.88 | 6200.36 | 0 | 16498.03 | 0.002332868 | -0.0002940747 | 0.001744719 | 7781492.0 | 0.1574222
1246.01 | 1199.86 | 0 | 6483.582 | 0.001515309 | -8.149365e-05 | 0.001352322 | 5135717.5 | 0.09241554 | 1763.19 | 2200.51 | 0 | 13873.33 | 0.002340985 | -0.0002254717 | 0.001890041 | 7046469.4 | 0.1409888 | 2696.3 | 4200.9 | 0 | 8764.541 | 0.001411465 | -0.0001354846 | 0.001140496 | 6384374.4 | 0.1306267 | 1079.88 | 6199.44 | 0 | 16498.03 | 0.002345993 | -0.000296332 | 0.001753329 | 7889936.3 | 0.1598229
1247.01 | 1200.78 | 0 | 6546.085 | 0.001520253 | -8.451344e-05 | 0.001351226 | 5150925.2 | 0.0925449 | 1764.19 | 2201.43 | 0 | 13888.99 | 0.0023464 | -0.0002277355 | 0.001890929 | 7046723.2 | 0.1424216 | 2697.3 | 4199.98 | 0 | 8827.045 | 0.001424473 | -0.0001347329 | 0.001155007 | 6433580.3 | 0.1305629 | 1080.88 | 6200.36 | 0 | 16638.65 | 0.002336108 | -0.000292569 | 0.00175097 | 7917545.2 | 0.1606812
1248.01 | 1202.62 | 0 | 6577.309 | 0.001556157 | -8.602333e-05 | 0.001384111 | 5153424.8 | 0.09305665 | 1765.19 | 2198.68 | 0 | 13935.83 | 0.002346154 | -0.0002284893 | 0.001889176 | 7067139.3 | 0.1420341 | 2698.3 | 4199.98 | 0 | 8873.937 | 0.001426057 | -0.0001354846 | 0.001155088 | 6409214.9 | 0.1304736 | 1081.88 | 6200.36 | 0 | 16654.26 | 0.00236034 | -0.0002978376 | 0.001764665 | 7962375.1 | 0.160835
1249.01 | 1200.78 | 0 | 6592.977 | 0.001543026 | -8.753109e-05 | 0.001367964 | 5171167.5 | 0.09383468 | 1766.19 | 2201.43 | 0 | 13982.72 | 0.002351511 | -0.0002277355 | 0.00189604 | 7112398.7 | 0.1418739 | 2699.3 | 4199.98 | 0 | 8920.772 | 0.001446617 | -0.0001392497 | 0.001168118 | 6389016.6 | 0.1306216 | 1082.88 | 6199.44 | 0 | 16685.54 | 0.00236602 | -0.0002993433 | 0.001767333 | 8016410.8 | 0.1615413
1250.01 | 1200.78 | 0 | 6655.424 | 0.001561727 | -8.904098e-05 | 0.001383645 | 5182800.4 | 0.09357621 | 1767.19 | 2199.59 | 0 | 14029.56 | 0.002361047 | -0.0002307531 | 0.001899541 | 7065344.0 | 0.1415515 | 2700.3 | 4199.06 | 0 | 8952.052 | 0.001454081 | -0.0001392497 | 0.001175582 | 6438275.7 | 0.1314236 | 1083.88 | 6199.44 | 0 | 16716.76 | 0.002371541 | -0.0002985894 | 0.001774362 | 7908710.8 | 0.1613255
1251.01 | 1201.7 | 0 | 6671.093 | 0.001542474 | -8.526732e-05 | 0.001371939 | 5204123.8 | 0.09361149 | 1768.19 | 2200.51 | 0 | 14060.84 | 0.00238525 | -0.0002322609 | 0.001920729 | 7091360.6 | 0.1421312 | 2701.3 | 4199.06 | 0 | 9014.556 | 0.001440727 | -0.0001362385 | 0.00116825 | 6434809.5 | 0.1326099 | 1084.88 | 6201.28 | 0 | 16763.65 | 0.002379247 | -0.0003008489 | 0.00177755 | 7790997.6 | 0.1618145
1252.01 | 1200.78 | 0 | 6733.54 | 0.001551845 | -8.602333e-05 | 0.001379799 | 5197304.0 | 0.09300908 | 1769.19 | 2200.51 | 0 | 14107.67 | 0.002369983 | -0.0002307531 | 0.001908477 | 7099339.6 | 0.1420425 | 2702.3 | 4199.98 | 0 | 9045.779 | 0.001451829 | -0.000138498 | 0.001174833 | 6438714.8 | 0.1330443 | 1085.88 | 6199.44 | 0 | 16841.77 | 0.002378695 | -0.0003023545 | 0.001773986 | 7721534.4 | 0.1617962
1253.01 | 1200.78 | 0 | 6717.928 | 0.001564841 | -8.753109e-05 | 0.001389779 | 5211256.0 | 0.09311016 | 1770.19 | 2199.59 | 0 | 14154.56 | 0.002373668 | -0.000231507 | 0.001910654 | 7093325.5 | 0.14171 | 2703.3 | 4200.9 | 0 | 9092.615 | 0.001461093 | -0.0001407554 | 0.001179583 | 6497843.5 | 0.1337384 | 1086.88 | 6199.44 | 0 | 16935.5 | 0.002374613 | -0.0003016006 | 0.001771412 | 7619847.9 | 0.1609566
1254.01 | 1201.7 | 0 | 6780.432 | 0.001589415 | -9.130476e-05 | 0.001406806 | 5235646.4 | 0.0927879 | 1771.19 | 2199.59 | 0 | 14185.79 | 0.002377518 | -0.0002322609 | 0.001912996 | 7126682.9 | 0.1409597 | 2704.3 | 4199.98 | 0 | 9108.283 | 0.001463007 | -0.0001377441 | 0.001187519 | 6490523.7 | 0.134467 | 1087.88 | 6198.52 | 0 | 16951.11 | 0.002399161 | -0.0003031062 | 0.001792949 | 7668389.9 | 0.1617773
1255.01 | 1198.94 | 0 | 6811.655 | 0.001585449 | -9.055088e-05 | 0.001404347 | 5231241.0 | 0.09234171 | 1772.19 | 2200.51 | 0 | 14248.29 | 0.002390232 | -0.0002330169 | 0.001924199 | 7105133.5 | 0.1405436 | 2705.3 | 4200.9 | 0 | 9170.787 | 0.001488982 | -0.0001407554 | 0.001207471 | 6454652.8 | 0.1347368 | 1088.88 | 6199.44 | 0 | 16951.11 | 0.002397196 | -0.0003031062 | 0.001790984 | 7702683.5 | 0.1617308
1256.01 | 1198.94 | 0 | 6858.547 | 0.001604043 | -9.206077e-05 | 0.001419922 | 5239078.7 | 0.093136 | 1773.19 | 2201.43 | 0 | 14279.57 | 0.002401334 | -0.0002337708 | 0.001933792 | 7100769.1 | 0.1410556 | 2706.3 | 4200.9 | 0 | 9186.399 | 0.001496498 | -0.0001437687 | 0.00120896 | 6489088.6 | 0.134636 | 1089.88 | 6200.36 | 0 | 16998 | 0.002387621 | -0.0003053636 | 0.001776894 | 7706840.5 | 0.1618854
1257.01 | 1200.78 | 0 | 6858.547 | 0.001590806 | -8.904098e-05 | 0.001412724 | 5283575.4 | 0.09409935 | 1774.19 | 2199.59 | 0 | 14342.02 | 0.002412512 | -0.0002360345 | 0.001940443 | 7112895.7 | 0.1413415 | 2707.3 | 4199.98 | 0 | 9248.902 | 0.001469884 | -0.0001407554 | 0.001188373 | 6520994.6 | 0.134562 | 1090.88 | 6200.36 | 0 | 17044.83 | 0.002408181 | -0.0003068692 | 0.001794442 | 7717750.8 | 0.1621544
1258.01 | 1199.86 | 0 | 6921.051 | 0.001594597 | -9.055088e-05 | 0.001413496 | 5308204.9 | 0.09390059 | 1775.19 | 2199.59 | 0 | 14357.69 | 0.002410676 | -0.0002352807 | 0.001940114 | 7150203.4 | 0.1419896 | 2708.3 | 4200.9 | 0 | 9295.737 | 0.001482785 | -0.0001430149 | 0.001196756 | 6480049.4 | 0.1347576 | 1091.88 | 6198.52 | 0 | 17107.34 | 0.002404315 | -0.000307621 | 0.001789073 | 7754992.4 | 0.1622084
1259.01 | 1199.86 | 0 | 6921.051 | 0.001597941 | -9.130476e-05 | 0.001415331 | 5297606.9 | 0.09466255 | 1776.19 | 2199.59 | 0 | 14388.91 | 0.002412425 | -0.0002367884 | 0.001938848 | 7179339.2 | 0.1422599 | 2709.3 | 4198.14 | 0 | 9342.629 | 0.001490085 | -0.0001430149 | 0.001204055 | 6511599.7 | 0.1351705 | 1092.87 | 6201.28 | 0 | 17201.07 | 0.002405789 | -0.0003068692 | 0.001792051 | 7773237.1 | 0.1629343
1260.01 | 1199.86 | 0 | 6967.886 | 0.001628124 | -9.507842e-05 | 0.001437967 | 5351369.7 | 0.09480739 | 1777.19 | 2199.59 | 0 | 14435.8 | 0.002414009 | -0.0002375444 | 0.00193892 | 7197754.0 | 0.1420118 | 2710.3 | 4199.98 | 0 | 9405.133 | 0.001486332 | -0.0001445205 | 0.001197291 | 6491665.2 | 0.1354176 | 1093.87 | 6201.28 | 0 | 17216.68 | 0.002430202 | -0.0003091266 | 0.001811949 | 7770823.7 | 0.1626119
1261.01 | 1200.78 | 0 | 7014.778 | 0.001624287 | -9.507842e-05 | 0.00143413 | 5363981.8 | 0.09445875 | 1778.19 | 2198.68 | 0 | 14451.41 | 0.002425162 | -0.0002405621 | 0.001944038 | 7247440.2 | 0.142363 | 2711.3 | 4199.06 | 0 | 9420.745 | 0.001529539 | -0.0001482856 | 0.001232968 | 6446652.5 | 0.1348092 | 1094.87 | 6199.44 | 0 | 17279.18 | 0.002433836 | -0.0003128896 | 0.001808056 | 7784330.6 | 0.1632935
1262.01 | 1199.86 | 0 | 7014.778 | 0.001642968 | -9.356853e-05 | 0.001455831 | 5392729.0 | 0.09521922 | 1779.19 | 2200.51 | 0 | 14529.53 | 0.002436311 | -0.0002375444 | 0.001961223 | 7207970.9 | 0.1415758 | 2712.3 | 4200.9 | 0 | 9451.968 | 0.001533254 | -0.000150543 | 0.001232168 | 6466454.5 | 0.1353052 | 1095.87 | 6200.36 | 0 | 17310.46 | 0.002435607 | -0.0003106322 | 0.001814343 | 7783621.4 | 0.1632939
1263.01 | 1200.78 | 0 | 7061.67 | 0.001614305 | -9.432454e-05 | 0.001425656 | 5403527.9 | 0.09462606 | 1780.19 | 2201.43 | 0 | 14545.14 | 0.00246278 | -0.0002428237 | 0.001977133 | 7226181.6 | 0.1418245 | 2713.29 | 4200.9 | 0 | 9514.472 | 0.001519606 | -0.0001482856 | 0.001223035 | 6466750.1 | 0.1349846 | 1096.87 | 6199.44 | 0 | 17341.68 | 0.002460081 | -0.0003136435 | 0.001832795 | 7769140.6 | 0.1631588
1264.01 | 1199.86 | 0 | 7108.505 | 0.001629556 | -9.432454e-05 | 0.001440907 | 5414353.9 | 0.09551337 | 1781.19 | 2199.59 | 0 | 14607.64 | 0.002443688 | -0.0002405621 | 0.001962564 | 7235784.5 | 0.141866 | 2714.29 | 4199.98 | 0 | 9576.976 | 0.00152534 | -0.0001490373 | 0.001227266 | 6413435.8 | 0.135316 | 1097.87 | 6200.36 | 0 | 17404.19 | 0.002461637 | -0.0003128896 | 0.001835858 | 7780736.2 | 0.1638301
1265.01 | 1200.78 | 0 | 7139.785 | 0.001634942 | -9.58323e-05 | 0.001443277 | 5394752.3 | 0.09498676 | 1782.18 | 2200.51 | 0 | 14654.48 | 0.002445431 | -0.000241316 | 0.001962799 | 7196661.5 | 0.1415463 | 2715.29 | 4199.98 | 0 | 9576.976 | 0.001538601 | -0.000150543 | 0.001237515 | 6411891.3 | 0.1365508 | 1098.87 | 6199.44 | 0 | 17482.3 | 0.002455776 | -0.0003121378 | 0.0018315 | 7781124.5 | 0.1645859
1266.01 | 1200.78 | 0 | 7155.397 | 0.001657503 | -9.734433e-05 | 0.001462814 | 5421041.6 | 0.09500662 | 1783.18 | 2200.51 | 0 | 14685.76 | 0.002449123 | -0.0002435797 | 0.001961963 | 7204316.4 | 0.1401868 | 2716.29 | 4199.06 | 0 | 9608.199 | 0.001538136 | -0.000150543 | 0.00123705 | 6385533.7 | 0.1358638 | 1099.87 | 6199.44 | 0 | 17497.92 | 0.002483781 | -0.0003174065 | 0.001848968 | 7804348.0 | 0.1653487
1267 | 1201.7 | 0 | 7217.901 | 0.001666716 | -9.809821e-05 | 0.001470519 | 5453093.2 | 0.09523694 | 1784.18 | 2199.59 | 0 | 14732.59 | 0.00245448 | -0.0002420698 | 0.00197034 | 7214891.2 | 0.1398926 | 2717.29 | 4200.9 | 0 | 9686.315 | 0.001556943 | -0.0001535563 | 0.00124983 | 6353802.8 | 0.1359482 | 1100.87 | 6200.36 | 0 | 17560.42 | 0.00247237 | -0.000315147 | 0.001842076 | 7891280.4 | 0.1663467
1268 | 1198.94 | 0 | 7249.124 | 0.001668488 | -9.960597e-05 | 0.001469276 | 5455549.4 | 0.09540571 | 1785.18 | 2200.51 | 0 | 14795.1 | 0.002465816 | -0.0002428237 | 0.001980169 | 7203363.0 | 0.1396625 | 2718.29 | 4200.9 | 0 | 9748.818 | 0.001575825 | -0.0001543102 | 0.001267204 | 6348372.5 | 0.1347104 | 1101.87 | 6200.36 | 0 | 17607.25 | 0.002476055 | -0.0003181582 | 0.001839739 | 7875427.3 | 0.1661707
1269 | 1200.78 | 0 | 7311.628 | 0.001666293 | -9.809821e-05 | 0.001470097 | 5456944.1 | 0.09491088 | 1786.18 | 2200.51 | 0 | 14810.71 | 0.002486298 | -0.0002473534 | 0.001991592 | 7290108.4 | 0.1405796 | 2719.29 | 4199.06 | 0 | 9764.43 | 0.001560435 | -0.0001528025 | 0.00125483 | 6306165.5 | 0.1341212 | 1102.87 | 6199.44 | 0 | 17622.92 | 0.002489286 | -0.0003189121 | 0.001851462 | 7855767.4 | 0.1659115
1270 | 1199.86 | 0 | 7327.24 | 0.001666264 | -9.734433e-05 | 0.001471575 | 5449015.3 | 0.09443116 | 1787.18 | 2200.51 | 0 | 14888.83 | 0.002478608 | -0.0002465974 | 0.001985413 | 7294510.2 | 0.1406815 | 2720.29 | 4199.98 | 0 | 9780.042 | 0.001564178 | -0.0001520507 | 0.001260077 | 6302354.9 | 0.1344122 | 1103.87 | 6200.36 | 0 | 17685.43 | 0.002473831 | -0.0003181582 | 0.001837515 | 7888307.4 | 0.165102
1271 | 1199.86 | 0 | 7358.463 | 0.001680866 | -9.960597e-05 | 0.001481655 | 5448745.8 | 0.0947988 | 1788.18 | 2200.51 | 0 | 14873.21 | 0.002482274 | -0.0002481073 | 0.00198606 | 7289970.5 | 0.1409198 | 2721.29 | 4199.06 | 0 | 9811.322 | 0.001560099 | -0.0001535563 | 0.001252986 | 6305134.1 | 0.1334513 | 1104.87 | 6199.44 | 0 | 17763.54 | 0.002488889 | -0.0003189121 | 0.001851064 | 7894815.5 | 0.1659794
1272 | 1201.7 | 0 | 7405.355 | 0.001698038 | -0.0001018719 | 0.001494294 | 5412955.5 | 0.09371842 | 1789.18 | 2201.43 | 0 | 14951.33 | 0.002493424 | -0.000248859 | 0.001995706 | 7307710.6 | 0.1404738 | 2722.29 | 4199.98 | 0 | 9858.157 | 0.001580636 | -0.0001543102 | 0.001272016 | 6261466.2 | 0.1342412 | 1105.87 | 6198.52 | 0 | 17810.38 | 0.00249969 | -0.0003219233 | 0.001855843 | 7859071.7 | 0.1668787
1273 | 1200.78 | 0 | 7420.967 | 0.001705554 | -0.0001026258 | 0.001500302 | 5403841.6 | 0.09383815 | 1790.18 | 2199.59 | 0 | 14998.22 | 0.002489293 | -0.0002481073 | 0.001993078 | 7302356.3 | 0.1408766 | 2723.29 | 4201.81 | 0 | 9920.661 | 0.001601325 | -0.0001588271 | 0.001283671 | 6212351.6 | 0.1347097 | 1106.87 | 6198.52 | 0 | 17857.27 | 0.002510897 | -0.0003234268 | 0.001864044 | 7895857.9 | 0.16724
1274 | 1199.86 | 0 | 7483.471 | 0.001714654 | -0.0001026258 | 0.001509402 | 5398467.8 | 0.09325798 | 1791.18 | 2198.68 | 0 | 15060.73 | 0.002502685 | -0.0002473534 | 0.002007978 | 7279052.3 | 0.1413504 | 2724.29 | 4199.06 | 0 | 9951.941 | 0.001610596 | -0.0001603327 | 0.001289931 | 6241609.8 | 0.1345156 | 1107.87 | 6199.44 | 0 | 17888.49 | 0.002516419 | -0.0003249324 | 0.001866554 | 7858037.1 | 0.167175
1275 | 1200.78 | 0 | 7514.694 | 0.001699528 | -9.960597e-05 | 0.001500316 | 5444808.8 | 0.09451911 | 1792.18 | 2200.51 | 0 | 15076.34 | 0.00252877 | -0.0002518788 | 0.002025012 | 7308697.0 | 0.1415507 | 2725.29 | 4199.98 | 0 | 9967.553 | 0.001591592 | -0.0001573215 | 0.001276949 | 6235393.5 | 0.1352158 | 1108.87 | 6199.44 | 0 | 17919.77 | 0.002522076 | -0.0003234268 | 0.001875222 | 7834431.9 | 0.1676884
1276 | 1200.78 | 0 | 7545.974 | 0.001699335 | -0.0001018719 | 0.001495591 | 5437129.1 | 0.0946128 | 1793.18 | 2200.51 | 0 | 15123.17 | 0.002515422 | -0.0002526327 | 0.002010157 | 7320559.2 | 0.14231 | 2726.29 | 4199.98 | 0 | 10045.67 | 0.001608343 | -0.000159581 | 0.001289181 | 6213913.7 | 0.1354264 | 1109.87 | 6201.28 | 0 | 18013.5 | 0.002531118 | -0.0003256863 | 0.001879745 | 7855342.2 | 0.1673597
1277 | 1200.78 | 0 | 7577.198 | 0.001725503 | -0.0001011159 | 0.001523271 | 5456426.4 | 0.09462853 | 1794.18 | 2199.59 | 0 | 15185.68 | 0.002519078 | -0.0002518788 | 0.002015321 | 7298040.4 | 0.1425013 | 2727.29 | 4199.98 | 0 | 10076.89 | 0.001613865 | -0.0001588271 | 0.001296211 | 6255851.4 | 0.1353922 | 1110.87 | 6201.28 | 0 | 18060.34 | 0.002517793 | -0.0003249324 | 0.001867928 | 7839515.1 | 0.1674891
1278 | 1201.7 | 0 | 7608.478 | 0.001731024 | -0.0001063994 | 0.001518226 | 5480077.6 | 0.09462628 | 1795.18 | 2200.51 | 0 | 15216.96 | 0.002526565 | -0.0002518788 | 0.002022807 | 7317802.6 | 0.1435873 | 2728.29 | 4198.14 | 0 | 10155.01 | 0.001615662 | -0.0001610866 | 0.001293489 | 6243859.3 | 0.1358937 | 1111.87 | 6198.52 | 0 | 18091.62 | 0.002546017 | -0.000326438 | 0.001893141 | 7851284.4 | 0.1684819
1279 | 1199.86 | 0 | 7655.313 | 0.001749913 | -0.0001048895 | 0.001540134 | 5476243.2 | 0.09357707 | 1796.18 | 2200.51 | 0 | 15263.79 | 0.002522434 | -0.0002511228 | 0.002020189 | 7360486.8 | 0.1436845 | 2729.29 | 4198.14 | 0 | 10139.4 | 0.001636225 | -0.0001640978 | 0.00130803 | 6193476.0 | 0.1355252 | 1112.87 | 6198.52 | 0 | 18154.12 | 0.002549402 | -0.000330201 | 0.001889 | 7890980.4 | 0.1687099
1280 | 1200.78 | 0 | 7670.925 | 0.001751555 | -0.0001048895 | 0.001541776 | 5471708.1 | 0.09292798 | 1797.18 | 2199.59 | 0 | 15295.07 | 0.002539251 | -0.0002548964 | 0.002029458 | 7343982.6 | 0.1442982 | 2730.29 | 4199.98 | 0 | 10201.9 | 0.001651154 | -0.0001663573 | 0.001318439 | 6208856.8 | 0.1345595 | 1113.87 | 6200.36 | 0 | 18200.95 | 0.002562575 | -0.0003286975 | 0.00190518 | 7903451.9 | 0.1691114
1281 | 1199.86 | 0 | 7717.817 | 0.001740038 | -0.0001041356 | 0.001531766 | 5500092.4 | 0.09276224 | 1798.18 | 2200.51 | 0 | 15341.91 | 0.002552559 | -0.0002579162 | 0.002036727 | 7377817.2 | 0.1441032 | 2731.29 | 4200.9 | 0 | 10233.12 | 0.001635644 | -0.0001625922 | 0.00131046 | 6179564.5 | 0.1342378 | 1114.87 | 6200.36 | 0 | 18263.46 | 0.002562459 | -0.000330201 | 0.001902057 | 7901483.7 | 0.1683419
1282 | 1199.86 | 0 | 7733.429 | 0.001738066 | -0.0001048895 | 0.001528287 | 5506182.8 | 0.09219523 | 1799.18 | 2200.51 | 0 | 15388.8 | 0.002550235 | -0.0002564063 | 0.002037423 | 7372211.8 | 0.144641 | 2732.29 | 4199.06 | 0 | 10311.24 | 0.001643157 | -0.0001625922 | 0.001317972 | 6154595.3 | 0.1340354 | 1115.87 | 6201.28 | 0 | 18325.96 | 0.002566115 | -0.0003324605 | 0.001901194 | 7984228.9 | 0.170569
1283 | 1199.86 | 0 | 7827.156 | 0.00175838 | -0.0001041356 | 0.001550109 | 5490700.6 | 0.09169267 | 1800.18 | 2199.59 | 0 | 15420.02 | 0.002548506 | -0.0002571602 | 0.002034185 | 7370051.1 | 0.1444079 | 2733.29 | 4199.98 | 0 | 10311.24 | 0.001660031 | -0.0001663573 | 0.001327316 | 6203315.4 | 0.1342151 | 1116.87 | 6200.36 | 0 | 18372.8 | 0.002562255 | -0.0003309549 | 0.001900345 | 7996191.4 | 0.1714084
1284 | 1199.86 | 0 | 7811.544 | 0.001784794 | -0.0001086653 | 0.001567463 | 5489726.8 | 0.09153992 | 1801.18 | 2199.59 | 0 | 15466.91 | 0.002544239 | -0.0002571602 | 0.002029919 | 7402513.4 | 0.1446178 | 2734.29 | 4199.06 | 0 | 10389.35 | 0.001656136 | -0.0001663573 | 0.001323421 | 6184926.7 | 0.1345334 | 1117.87 | 6201.28 | 0 | 18419.69 | 0.002584374 | -0.0003347179 | 0.001914938 | 8017862.9 | 0.171358
1285 | 1200.78 | 0 | 7889.66 | 0.001771524 | -0.0001086653 | 0.001554193 | 5486030.4 | 0.09173212 | 1802.18 | 2201.43 | 0 | 15513.75 | 0.002557277 | -0.0002579162 | 0.002041444 | 7412138.1 | 0.1444808 | 2735.29 | 4201.81 | 0 | 10404.97 | 0.001680639 | -0.0001708763 | 0.001338887 | 6199896.5 | 0.1349882 | 1118.87 | 6197.6 | 0 | 18466.58 | 0.002586342 | -0.0003347179 | 0.001916906 | 8083423.2 | 0.1724792
1286 | 1200.78 | 0 | 7874.048 | 0.001788563 | -0.0001094192 | 0.001569725 | 5478793.6 | 0.09171958 | 1803.18 | 2200.51 | 0 | 15545.03 | 0.002562663 | -0.0002571602 | 0.002048342 | 7378044.4 | 0.145096 | 2736.29 | 4199.98 | 0 | 10467.47 | 0.00170117 | -0.0001708763 | 0.001359417 | 6280687.9 | 0.1357145 | 1119.87 | 6198.52 | 0 | 18482.19 | 0.002591915 | -0.0003384809 | 0.001914953 | 8072690.6 | 0.1725013
1287 | 1200.78 | 0 | 7936.552 | 0.001771166 | -0.0001071533 | 0.001556859 | 5498114.2 | 0.09238595 | 1804.18 | 2201.43 | 0 | 15591.86 | 0.002604524 | -0.0002609317 | 0.002082661 | 7381474.1 | 0.1469807 | 2737.29 | 4200.9 | 0 | 10483.08 | 0.001683995 | -0.0001708763 | 0.001342242 | 6258779.5 | 0.1366546 | 1120.87 | 6199.44 | 0 | 18544.7 | 0.002593335 | -0.0003362235 | 0.001920888 | 8132947.6 | 0.1747404
1288 | 1199.86 | 0 | 7967.775 | 0.001784232 | -0.0001079093 | 0.001568413 | 5462619.0 | 0.09170413 | 1805.18 | 2199.59 | 0 | 15654.37 | 0.002583354 | -0.0002601779 | 0.002062999 | 7356742.9 | 0.1455317 | 2738.29 | 4199.98 | 0 | 10545.58 | 0.001680106 | -0.0001693686 | 0.001341369 | 6221437.7 | 0.1377919 | 1121.87 | 6200.36 | 0 | 18591.53 | 0.002608451 | -0.0003384809 | 0.001931489 | 8142611.2 | 0.1747045
1289 | 1198.94 | 0 | 7999.055 | 0.001791561 | -0.0001101731 | 0.001571214 | 5465413.7 | 0.09181223 | 1806.18 | 2197.76 | 0 | 15701.26 | 0.002590948 | -0.0002624416 | 0.002066064 | 7273943.4 | 0.1454498 | 2739.29 | 4199.98 | 0 | 10576.86 | 0.001691207 | -0.0001716281 | 0.001347951 | 6253145.5 | 0.1386683 | 1122.87 | 6201.28 | 0 | 18669.65 | 0.002596852 | -0.0003377291 | 0.001921394 | 8099280.4 | 0.1745042
1290 | 1198.94 | 0 | 8030.279 | 0.001819807 | -0.0001124369 | 0.001594934 | 5469174.2 | 0.09180288 | 1807.18 | 2200.51 | 0 | 15716.87 | 0.002592726 | -0.0002616878 | 0.00206935 | 7279364.1 | 0.1451145 | 2740.29 | 4199.98 | 0 | 10608.09 | 0.001687241 | -0.0001731358 | 0.00134097 | 6266877.0 | 0.1386914 | 1123.86 | 6199.44 | 0 | 18732.15 | 0.002617405 | -0.000342246 | 0.001932913 | 8067110.6 | 0.1736403
1291 | 1199.86 | 0 | 8092.782 | 0.001825271 | -0.0001131929 | 0.001598885 | 5453306.6 | 0.09209828 | 1808.18 | 2200.51 | 0 | 15794.99 | 0.002601526 | -0.0002616878 | 0.00207815 | 7311077.1 | 0.1456321 | 2741.29 | 4201.81 | 0 | 10654.98 | 0.001721197 | -0.0001738876 | 0.001373421 | 6251108.8 | 0.1392544 | 1124.86 | 6200.36 | 0 | 18794.65 | 0.002621197 | -0.0003437516 | 0.001933694 | 8058149.2 | 0.1728285
1292 | 1200.78 | 0 | 8124.006 | 0.0018251 | -0.0001139467 | 0.001597206 | 5462610.6 | 0.09218101 | 1809.18 | 2201.43 | 0 | 15841.88 | 0.002607131 | -0.0002631955 | 0.00208074 | 7259469.8 | 0.1464101 | 2742.29 | 4201.81 | 0 | 10701.82 | 0.001730439 | -0.0001761471 | 0.001378145 | 6322658.8 | 0.1403893 | 1125.86 | 6200.36 | 0 | 18872.77 | 0.002633995 | -0.0003452573 | 0.001943481 | 8020178.6 | 0.1734216
1293 | 1199.86 | 0 | 8139.618 | 0.001813753 | -0.0001124369 | 0.001588879 | 5462668.9 | 0.09233287 | 1810.18 | 2199.59 | 0 | 15873.1 | 0.002622027 | -0.0002662153 | 0.002089597 | 7295546.4 | 0.1470481 | 2743.29 | 4200.9 | 0 | 10733.1 | 0.00170935 | -0.0001716281 | 0.001366094 | 6359123.2 | 0.1411987 | 1126.86 | 6200.36 | 0 | 18903.99 | 0.00263954 | -0.0003445055 | 0.001950529 | 8025201.1 | 0.1742922
1294 | 1199.86 | 0 | 8202.121 | 0.001828433 | -0.0001131929 | 0.001602047 | 5458656.1 | 0.09234989 | 1811.18 | 2200.51 | 0 | 15888.71 | 0.002612646 | -0.0002662153 | 0.002080216 | 7326952.4 | 0.1463704 | 2744.28 | 4199.98 | 0 | 10764.32 | 0.001728244 | -0.0001746415 | 0.001378961 | 6354834.3 | 0.1404634 | 1127.86 | 6199.44 | 0 | 18966.5 | 0.002650583 | -0.000346009 | 0.001958565 | 8032503.4 | 0.1755519
1295 | 1200.78 | 0 | 8249.013 | 0.001837811 | -0.0001124369 | 0.001612937 | 5453294.6 | 0.09170938 | 1812.18 | 2200.51 | 0 | 15920 | 0.002623883 | -0.0002677252 | 0.002088432 | 7279410.4 | 0.1467738 | 2745.28 | 4200.9 | 0 | 10826.82 | 0.0017298 | -0.0001753932 | 0.001379013 | 6377501.2 | 0.1399233 | 1128.86 | 6200.36 | 0 | 18982.11 | 0.002639123 | -0.0003429999 | 0.001953123 | 7997329.3 | 0.1756477
1296 | 1198.94 | 0 | 8264.625 | 0.001849077 | -0.0001154566 | 0.001618163 | 5465248.5 | 0.09169631 | 1813.17 | 2199.59 | 0 | 15998.11 | 0.002625432 | -0.0002669692 | 0.002091493 | 7300981.6 | 0.1473199 | 2746.28 | 4199.98 | 0 | 10873.66 | 0.001729712 | -0.0001746415 | 0.00138043 | 6392380.4 | 0.1391951 | 1129.86 | 6198.52 | 0 | 19060.22 | 0.002661432 | -0.0003497741 | 0.001961884 | 8004508.8 | 0.1759648
1297 | 1200.78 | 0 | 8295.848 | 0.00187721 | -0.0001169665 | 0.001643277 | 5461400.8 | 0.09219869 | 1814.17 | 2198.68 | 0 | 16029.33 | 0.00263276 | -0.0002677252 | 0.00209731 | 7288292.4 | 0.1479494 | 2747.28 | 4200.9 | 0 | 10889.33 | 0.001761648 | -0.0001799122 | 0.001401823 | 6437584.7 | 0.1394696 | 1130.86 | 6199.44 | 0 | 19075.84 | 0.002665311 | -0.000350528 | 0.001964255 | 8031084.9 | 0.1764798
1297.99 | 1200.78 | 0 | 8327.129 | 0.001878824 | -0.0001177204 | 0.001643383 | 5478178.7 | 0.09222644 | 1815.17 | 2200.51 | 0 | 16076.23 | 0.002643968 | -0.0002699868 | 0.002103994 | 7207977.6 | 0.1478063 | 2748.28 | 4199.06 | 0 | 10920.55 | 0.001767147 | -0.0001821717 | 0.001402803 | 6486763.9 | 0.1395453 | 1131.86 | 6199.44 | 0 | 19122.73 | 0.00267444 | -0.0003527854 | 0.001968869 | 8049632.8 | 0.1777175
1298.99 | 1200.78 | 0 | 8373.964 | 0.001857954 | -0.0001154566 | 0.001627041 | 5473007.6 | 0.09213688 | 1816.17 | 2200.51 | 0 | 16138.73 | 0.002664634 | -0.0002722506 | 0.002120133 | 7239182.6 | 0.1485261 | 2749.28 | 4199.98 | 0 | 10983.05 | 0.001746248 | -0.000176901 | 0.001392446 | 6488821.8 | 0.1404353 | 1132.86 | 6198.52 | 0 | 19169.62 | 0.002683705 | -0.0003520315 | 0.001979642 | 8062804.0 | 0.1778871
1299.99 | 1199.86 | 0 | 8420.856 | 0.001848537 | -0.0001177204 | 0.001613096 | 5482174.0 | 0.09199168 | 1817.17 | 2202.35 | 0 | 16169.95 | 0.002653146 | -0.0002714989 | 0.002110148 | 7250046.8 | 0.1479808 | 2750.28 | 4198.14 | 0 | 11014.28 | 0.001755429 | -0.0001799122 | 0.001395604 | 6463641.9 | 0.1398774 | 1133.86 | 6198.52 | 0 | 19200.84 | 0.002681681 | -0.0003527854 | 0.001976111 | 8066195.0 | 0.1784843
1300.99 | 1199.86 | 0 | 8436.468 | 0.001876565 | -0.0001169665 | 0.001642631 | 5473508.6 | 0.09130352 | 1818.17 | 2200.51 | 0 | 16201.18 | 0.002660474 | -0.0002722506 | 0.002115973 | 7207578.9 | 0.1470529 | 2751.28 | 4199.98 | 0 | 11045.56 | 0.001764858 | -0.0001806639 | 0.00140353 | 6511946.0 | 0.140525 | 1134.86 | 6200.36 | 0 | 19278.96 | 0.002672207 | -0.000350528 | 0.001971151 | 8053761.7 | 0.1785276
1301.99 | 1199.86 | 0 | 8514.583 | 0.001899122 | -0.0001207402 | 0.001657641 | 5495082.8 | 0.09170775 | 1819.17 | 2200.51 | 0 | 16263.68 | 0.002662301 | -0.0002730066 | 0.002116287 | 7178134.4 | 0.1477635 | 2752.28 | 4199.06 | 0 | 11076.78 | 0.001760892 | -0.0001806639 | 0.001399564 | 6501266.0 | 0.1411757 | 1135.86 | 6199.44 | 0 | 19341.46 | 0.002692443 | -0.0003542888 | 0.001983866 | 8038275.6 | 0.1781749
1302.99 | 1199.86 | 0 | 8498.971 | 0.001897073 | -0.0001207402 | 0.001655592 | 5484606.6 | 0.09137872 | 1820.17 | 2199.59 | 0 | 16294.96 | 0.002671482 | -0.0002760243 | 0.002119433 | 7204023.0 | 0.1483969 | 2753.28 | 4199.06 | 0 | 11092.39 | 0.001783317 | -0.0001844312 | 0.001414455 | 6463785.8 | 0.1399966 | 1136.86 | 6199.44 | 0 | 19372.69 | 0.002696022 | -0.0003557966 | 0.001984429 | 8119221.9 | 0.1792917
1303.99 | 1200.78 | 0 | 8561.475 | 0.001906444 | -0.0001184764 | 0.001669491 | 5511694.4 | 0.09138196 | 1821.17 | 2200.51 | 0 | 16357.41 | 0.002675002 | -0.0002737605 | 0.002127481 | 7168277.2 | 0.1486162 | 2754.28 | 4200.9 | 0 | 11154.9 | 0.001807733 | -0.0001844312 | 0.001438871 | 6513605.7 | 0.1399945 | 1137.86 | 6200.36 | 0 | 19419.58 | 0.002709173 | -0.0003557966 | 0.001997579 | 8101945.1 | 0.1775352
1304.99 | 1200.78 | 0 | 8577.087 | 0.001896927 | -0.0001169665 | 0.001662994 | 5524239.8 | 0.09156896 | 1822.17 | 2201.43 | 0 | 16388.69 | 0.002699476 | -0.000278288 | 0.0021429 | 7205240.2 | 0.1482285 | 2755.28 | 4199.06 | 0 | 11201.79 | 0.00178675 | -0.0001829235 | 0.001420904 | 6519856.8 | 0.1396848 | 1138.86 | 6200.36 | 0 | 19482.08 | 0.002703341 | -0.000358054 | 0.001987233 | 8119380.4 | 0.1784988
1305.99 | 1198.94 | 0 | 8623.979 | 0.001894897 | -0.0001184764 | 0.001657944 | 5517830.2 | 0.0911854 | 1823.17 | 2200.51 | 0 | 16466.8 | 0.002689843 | -0.0002760243 | 0.002137795 | 7206398.7 | 0.1484823 | 2756.28 | 4200.9 | 0 | 11233.01 | 0.001798123 | -0.0001866886 | 0.001424746 | 6538829.1 | 0.1402955 | 1139.86 | 6200.36 | 0 | 19560.2 | 0.002720093 | -0.0003573022 | 0.002005488 | 8099011.1 | 0.1769166
1306.99 | 1199.86 | 0 | 8670.814 | 0.001905969 | -0.0001184764 | 0.001669016 | 5528019.3 | 0.09220322 | 1824.17 | 2200.51 | 0 | 16513.64 | 0.002702858 | -0.0002805518 | 0.002141755 | 7177022.6 | 0.1491365 | 2757.28 | 4199.98 | 0 | 11279.9 | 0.001797629 | -0.000185183 | 0.001427263 | 6564536.7 | 0.1398995 | 1140.86 | 6201.28 | 0 | 19575.81 | 0.002706803 | -0.0003595617 | 0.00198768 | 8077776.2 | 0.1766175
1307.99 | 1201.7 | 0 | 8686.426 | 0.001932167 | -0.0001230061 | 0.001686155 | 5550294.2 | 0.0917867 | 1825.17 | 2198.68 | 0 | 16513.64 | 0.00269895 | -0.0002775342 | 0.002143882 | 7172689.9 | 0.1489044 | 2758.28 | 4199.06 | 0 | 11311.13 | 0.001803286 | -0.0001866886 | 0.001429909 | 6537466.1 | 0.1387753 | 1141.86 | 6200.36 | 0 | 19653.92 | 0.002727169 | -0.0003610652 | 0.002005039 | 8076227.1 | 0.1769896
1308.99 | 1200.78 | 0 | 8733.318 | 0.001941409 | -0.00012376 | 0.001693889 | 5574853.7 | 0.09102713 | 1826.17 | 2198.68 | 0 | 16607.42 | 0.002702571 | -0.0002797979 | 0.002142975 | 7189720.8 | 0.1496544 | 2759.28 | 4200.9 | 0 | 11342.35 | 0.001833362 | -0.0001904558 | 0.001452451 | 6480456.1 | 0.1385407 | 1142.86 | 6199.44 | 0 | 19700.76 | 0.00274215 | -0.0003595617 | 0.002023026 | 8077126.7 | 0.1751036
1309.99 | 1199.86 | 0 | 8748.929 | 0.00194321 | -0.0001245139 | 0.001694182 | 5563818.9 | 0.09045861 | 1827.17 | 2199.59 | 0 | 16638.65 | 0.002717444 | -0.0002797979 | 0.002157848 | 7224843.1 | 0.1508392 | 2760.28 | 4199.06 | 0 | 11389.24 | 0.00182756 | -0.0001912097 | 0.00144514 | 6517173.2 | 0.1392378 | 1143.86 | 6200.36 | 0 | 19747.65 | 0.002745677 | -0.0003640765 | 0.002017524 | 8065873.7 | 0.1750029
1310.99 | 1198.94 | 0 | 8811.433 | 0.001935413 | -0.0001222501 | 0.001690913 | 5617126.5 | 0.0910711 | 1828.17 | 2200.51 | 0 | 16669.87 | 0.002740089 | -0.0002843255 | 0.002171438 | 7261536.7 | 0.1508614 | 2761.28 | 4200.9 | 0 | 11436.13 | 0.001821622 | -0.0001889481 | 0.001443726 | 6511980.9 | 0.1398716 | 1144.86 | 6199.44 | 0 | 19810.16 | 0.002755048 | -0.0003648303 | 0.002025387 | 8066125.8 | 0.1748181
1311.99 | 1200.78 | 0 | 8827.045 | 0.001933441 | -0.00012376 | 0.001685921 | 5616106.6 | 0.09037272 | 1829.17 | 2200.51 | 0 | 16716.76 | 0.002726628 | -0.0002843255 | 0.002157977 | 7283794.7 | 0.1507587 | 2762.28 | 4200.9 | 0 | 11482.97 | 0.001833101 | -0.0001934671 | 0.001446166 | 6473598.2 | 0.1391924 | 1145.86 | 6199.44 | 0 | 19872.66 | 0.002741558 | -0.0003655821 | 0.002010394 | 8038470.9 | 0.175321
1312.99 | 1202.62 | 0 | 8858.325 | 0.001952087 | -0.0001245139 | 0.001703059 | 5648291.5 | 0.09046707 | 1830.17 | 2199.59 | 0 | 16732.37 | 0.002737894 | -0.0002820617 | 0.002173771 | 7234154.4 | 0.1501246 | 2763.28 | 4200.9 | 0 | 11482.97 | 0.001840487 | -0.0001934671 | 0.001453553 | 6484583.5 | 0.1396198 | 1146.86 | 6201.28 | 0 | 19888.27 | 0.002764119 | -0.0003655821 | 0.002032955 | 8052785.8 | 0.1751531
1313.99 | 1199.86 | 0 | 8920.772 | 0.001978333 | -0.0001260259 | 0.001726281 | 5621058.0 | 0.09097439 | 1831.17 | 2200.51 | 0 | 16779.26 | 0.002745058 | -0.0002850794 | 0.002174899 | 7246006.6 | 0.1497056 | 2764.28 | 4199.06 | 0 | 11561.09 | 0.001843979 | -0.0001934671 | 0.001457045 | 6493183.1 | 0.1397453 | 1147.86 | 6200.36 | 0 | 19903.88 | 0.00276409 | -0.000366336 | 0.002031418 | 8034203.2 | 0.1751863
1314.99 | 1201.7 | 0 | 8936.441 | 0.001974667 | -0.0001267776 | 0.001721112 | 5607565.7 | 0.09055623 | 1832.17 | 2199.59 | 0 | 16857.38 | 0.002746878 | -0.0002843255 | 0.002178227 | 7237597.6 | 0.1499998 | 2765.28 | 4201.81 | 0 | 11654.81 | 0.001871838 | -0.0001949727 | 0.001481893 | 6464893.5 | 0.1398878 | 1148.86 | 6199.44 | 0 | 19966.39 | 0.002773303 | -0.0003670898 | 0.002039124 | 8067973.6 | 0.1752358
1315.99 | 1200.78 | 0 | 8983.276 | 0.001993284 | -0.0001282897 | 0.001736705 | 5603582.0 | 0.08976026 | 1833.17 | 2199.59 | 0 | 16919.88 | 0.002750399 | -0.0002865893 | 0.00217722 | 7206952.4 | 0.1492187 | 2766.28 | 4200.9 | 0 | 11717.32 | 0.001881345 | -0.0001979861 | 0.001485373 | 6504037.0 | 0.1411394 | 1149.86 | 6199.44 | 0 | 20013.22 | 0.002786341 | -0.0003693472 | 0.002047646 | 8066605.7 | 0.1752757
1316.99 | 1200.78 | 0 | 9030.168 | 0.001968506 | -0.0001260259 | 0.001716454 | 5619543.2 | 0.08981881 | 1834.17 | 2199.59 | 0 | 16919.88 | 0.002778839 | -0.000289609 | 0.002199621 | 7199491.3 | 0.1478673 | 2767.28 | 4200.9 | 0 | 11795.43 | 0.001858068 | -0.0001964805 | 0.001465107 | 6510621.7 | 0.1413142 | 1150.86 | 6200.36 | 0 | 20107.01 | 0.002784223 | -0.0003723584 | 0.002039506 | 8101581.7 | 0.1762571
1317.99 | 1200.78 | 0 | 9061.391 | 0.00198155 | -0.0001275336 | 0.001726483 | 5645611.0 | 0.09008317 | 1835.17 | 2200.51 | 0 | 16982.33 | 0.002759635 | -0.000288853 | 0.002181928 | 7199692.2 | 0.147102 | 2768.28 | 4201.81 | 0 | 11857.94 | 0.001878734 | -0.0001979861 | 0.001482762 | 6505191.2 | 0.1421585 | 1151.86 | 6201.28 | 0 | 20138.23 | 0.002789745 | -0.0003746179 | 0.002040509 | 8109382.5 | 0.1773955
1318.99 | 1201.7 | 0 | 9092.671 | 0.001992674 | -0.0001267776 | 0.001739118 | 5646201.6 | 0.09082388 | 1836.17 | 2197.76 | 0 | 17044.83 | 0.002766905 | -0.0002873431 | 0.002192219 | 7184697.1 | 0.1469403 | 2769.28 | 4199.06 | 0 | 11904.83 | 0.001895521 | -0.0001979861 | 0.001499549 | 6559985.4 | 0.1428329 | 1152.86 | 6198.52 | 0 | 20185.12 | 0.002796909 | -0.0003746179 | 0.002047673 | 8095134.0 | 0.1772897
1319.99 | 1199.86 | 0 | 9139.507 | 0.002015041 | -0.0001282897 | 0.001758461 | 5648975.0 | 0.09100714 | 1837.17 | 2200.51 | 0 | 17044.83 | 0.0027782 | -0.0002903629 | 0.002197474 | 7220524.5 | 0.1470236 | 2770.28 | 4199.98 | 0 | 11982.94 | 0.001912273 | -0.0002002456 | 0.001511782 | 6538756.5 | 0.1428959 | 1153.86 | 6199.44 | 0 | 20231.96 | 0.002806309 | -0.0003746179 | 0.002057073 | 8068123.1 | 0.1765527
1320.99 | 1199.86 | 0 | 9155.175 | 0.002013204 | -0.0001305534 | 0.001752097 | 5680992.7 | 0.09007597 | 1838.17 | 2201.43 | 0 | 17107.34 | 0.002778219 | -0.0002903629 | 0.002197493 | 7219581.8 | 0.1475467 | 2771.28 | 4200.9 | 0 | 12076.67 | 0.00192895 | -0.000203259 | 0.001522432 | 6524937.1 | 0.1431891 | 1154.85 | 6199.44 | 0 | 20263.24 | 0.002819511 | -0.0003753697 | 0.002068772 | 8079089.6 | 0.1755861
1321.99 | 1199.86 | 0 | 9170.787 | 0.002015254 | -0.0001313073 | 0.001752639 | 5689125.1 | 0.09024638 | 1839.17 | 2199.59 | 0 | 17138.56 | 0.002789049 | -0.0002911168 | 0.002206816 | 7168412.6 | 0.1472548 | 2772.28 | 4199.06 | 0 | 12139.17 | 0.001936108 | -0.0002047624 | 0.001526583 | 6574583.6 | 0.1432489 | 1155.85 | 6198.52 | 0 | 20310.07 | 0.002813686 | -0.0003768753 | 0.002059936 | 8080091.8 | 0.1765347
1322.99 | 1199.86 | 0 | 9233.291 | 0.002005401 | -0.0001282897 | 0.001748822 | 5659248.7 | 0.08995593 | 1840.17 | 2199.59 | 0 | 17216.68 | 0.002821117 | -0.0002948905 | 0.002231336 | 7178445.2 | 0.1459838 | 2773.28 | 4199.06 | 0 | 12170.4 | 0.001924755 | -0.0002047624 | 0.00151523 | 6536187.8 | 0.1429083 | 1156.85 | 6200.36 | 0 | 20356.96 | 0.002817123 | -0.0003783809 | 0.002060361 | 8069494.9 | 0.1770235
1323.99 | 1199.86 | 0 | 9264.514 | 0.002018445 | -0.0001290435 | 0.001760358 | 5648391.8 | 0.08931897 | 1841.17 | 2199.59 | 0 | 17232.35 | 0.002796532 | -0.0002933806 | 0.002209771 | 7204408.2 | 0.1467149 | 2774.28 | 4198.14 | 0 | 12217.29 | 0.001941407 | -0.000207778 | 0.001525851 | 6523496.7 | 0.1431857 | 1157.85 | 6201.28 | 0 | 20435.08 | 0.002822941 | -0.0003768753 | 0.002069191 | 8026770.9 | 0.1774492
1324.99 | 1201.7 | 0 | 9311.406 | 0.002020187 | -0.0001297974 | 0.001760593 | 5645360.2 | 0.08915758 | 1842.17 | 2199.59 | 0 | 17279.18 | 0.002805684 | -0.0002941366 | 0.002217411 | 7184556.1 | 0.1470515 | 2775.27 | 4200.9 | 0 | 12279.79 | 0.0019583 | -0.0002062702 | 0.00154576 | 6568983.8 | 0.1432184 | 1158.85 | 6199.44 | 0 | 20466.3 | 0.002828214 | -0.0003783809 | 0.002071452 | 7992982.9 | 0.1764995
1325.99 | 1199.86 | 0 | 9311.406 | 0.002050435 | -0.0001328172 | 0.001784801 | 5700363.8 | 0.09113917 | 1843.17 | 2200.51 | 0 | 17341.68 | 0.002812955 | -0.0002933806 | 0.002226194 | 7200632.0 | 0.1472944 | 2776.27 | 4199.06 | 0 | 12342.24 | 0.001956106 | -0.0002092836 | 0.001537539 | 6561334.4 | 0.1434747 | 1159.85 | 6198.52 | 0 | 20528.81 | 0.002839393 | -0.0003813922 | 0.002076608 | 8000684.4 | 0.1765249
1326.99 | 1198.94 | 0 | 9358.241 | 0.002051884 | -0.0001335732 | 0.001784737 | 5729393.6 | 0.09103094 | 1844.17 | 2199.59 | 0 | 17357.3 | 0.002826163 | -0.0002971542 | 0.002231855 | 7228912.2 | 0.1479091 | 2777.27 | 4200.9 | 0 | 12389.13 | 0.001982381 | -0.0002130487 | 0.001556283 | 6517761.4 | 0.1434295 | 1160.85 | 6198.52 | 0 | 20544.42 | 0.002844921 | -0.0003806404 | 0.00208364 | 8043360.8 | 0.176027
1327.99 | 1200.78 | 0 | 9405.133 | 0.002055434 | -0.000135081 | 0.001785272 | 5746229.2 | 0.09092921 | 1845.16 | 2201.43 | 0 | 17419.8 | 0.002818525 | -0.0002971542 | 0.002224216 | 7192693.3 | 0.1482178 | 2778.27 | 4202.73 | 0 | 12404.74 | 0.001995318 | -0.0002115431 | 0.001572232 | 6542547.1 | 0.1436588 | 1161.85 | 6199.44 | 0 | 20606.92 | 0.002841055 | -0.0003821461 | 0.002076762 | 8058011.4 | 0.1760959
1328.98 | 1199.86 | 0 | 9451.968 | 0.002042222 | -0.0001297974 | 0.001782627 | 5719134.6 | 0.09145134 | 1846.16 | 2201.43 | 0 | 17466.69 | 0.0028448 | -0.0003009279 | 0.002242944 | 7203356.8 | 0.1492308 | 2779.27 | 4199.98 | 0 | 12482.86 | 0.001981935 | -0.0002107892 | 0.001560357 | 6540319.5 | 0.1444923 | 1162.85 | 6200.36 | 0 | 20669.43 | 0.00285587 | -0.0003806404 | 0.002094589 | 8051163.8 | 0.1760452
1329.98 | 1199.86 | 0 | 9498.86 | 0.002047601 | -0.0001343271 | 0.001778947 | 5746841.8 | 0.09128892 | 1847.16 | 2201.43 | 0 | 17497.92 | 0.002833311 | -0.0002979103 | 0.002237491 | 7243224.6 | 0.1489842 | 2780.27 | 4199.98 | 0 | 12545.36 | 0.001989205 | -0.0002107892 | 0.001567627 | 6531026.4 | 0.1442411 | 1163.85 | 6200.36 | 0 | 20747.54 | 0.002857532 | -0.0003851573 | 0.002087217 | 8034169.7 | 0.1768004
1330.98 | 1201.7 | 0 | 9530.084 | 0.002064395 | -0.0001343271 | 0.001795741 | 5760296.2 | 0.09078558 | 1848.16 | 2199.59 | 0 | 17544.81 | 0.002840475 | -0.000299418 | 0.002241639 | 7208961.4 | 0.1488272 | 2781.27 | 4199.98 | 0 | 12607.87 | 0.001987146 | -0.0002130487 | 0.001561049 | 6563408.4 | 0.1448369 | 1164.85 | 6201.28 | 0 | 20778.76 | 0.00286669 | -0.0003836495 | 0.002099391 | 8070534.5 | 0.1782525
1331.98 | 1199.86 | 0 | 9561.364 | 0.002081234 | -0.0001396128 | 0.001802008 | 5765614.2 | 0.09066885 | 1849.16 | 2198.68 | 0 | 17576.03 | 0.002849905 | -0.0003009279 | 0.002248049 | 7250210.4 | 0.1482587 | 2782.27 | 4199.98 | 0 | 12623.48 | 0.00200415 | -0.0002138026 | 0.001576545 | 6536397.6 | 0.1456599 | 1165.85 | 6199.44 | 0 | 20794.43 | 0.002876126 | -0.0003874168 | 0.002101292 | 8074296.0 | 0.1769486
1332.98 | 1199.86 | 0 | 9623.868 | 0.002092548 | -0.000135837 | 0.001820874 | 5809376.3 | 0.09048817 | 1850.16 | 2199.59 | 0 | 17654.15 | 0.002859089 | -0.0003009279 | 0.002257233 | 7284729.8 | 0.1499299 | 2783.27 | 4199.06 | 0 | 12717.21 | 0.002043553 | -0.0002183216 | 0.001606909 | 6549544.9 | 0.1464395 | 1166.85 | 6201.28 | 0 | 20872.49 | 0.00288339 | -0.0003889224 | 0.002105545 | 8101524.6 | 0.1776141
1333.98 | 1203.53 | 0 | 9639.479 | 0.002090305 | -0.0001373469 | 0.001815611 | 5794402.8 | 0.08966343 | 1851.16 | 2200.51 | 0 | 17669.76 | 0.002858924 | -0.0003024357 | 0.002254053 | 7283909.9 | 0.1503261 | 2784.27 | 4200.9 | 0 | 12732.82 | 0.002046912 | -0.0002198272 | 0.001607258 | 6550757.0 | 0.1467043 | 1167.85 | 6198.52 | 0 | 20919.38 | 0.002898641 | -0.0003866629 | 0.002125315 | 8141066.7 | 0.1778372
1334.98 | 1199.86 | 0 | 9670.703 | 0.002084667 | -0.000135081 | 0.001814505 | 5778920.1 | 0.08963076 | 1852.16 | 2200.51 | 0 | 17763.49 | 0.002877589 | -0.0003054554 | 0.002266678 | 7350452.4 | 0.1512154 | 2785.27 | 4199.06 | 0 | 12795.32 | 0.002029899 | -0.0002198272 | 0.001590244 | 6528390.7 | 0.1468608 | 1168.85 | 6199.44 | 0 | 20981.89 | 0.002894346 | -0.000390428 | 0.00211349 | 8112545.1 | 0.1760868
1335.98 | 1199.86 | 0 | 9717.595 | 0.002084309 | -0.0001373469 | 0.001809615 | 5773082.7 | 0.09024608 | 1853.16 | 2199.59 | 0 | 17763.49 | 0.002869931 | -0.0003024357 | 0.00226506 | 7390996.6 | 0.1517525 | 2786.27 | 4199.98 | 0 | 12842.21 | 0.002037221 | -0.0002198272 | 0.001597566 | 6533707.9 | 0.147222 | 1169.85 | 6200.36 | 0 | 21044.39 | 0.002901774 | -0.0003919337 | 0.002117907 | 8108956.1 | 0.1760618
1336.98 | 1200.78 | 0 | 9764.43 | 0.002101209 | -0.000135837 | 0.001829535 | 5751388.5 | 0.09013887 | 1854.16 | 2200.51 | 0 | 17810.38 | 0.002881139 | -0.0003054554 | 0.002270228 | 7385037.9 | 0.1517236 | 2787.27 | 4199.06 | 0 | 12873.44 | 0.0020504 | -0.0002198272 | 0.001610746 | 6567554.3 | 0.1476035 | 1170.85 | 6200.36 | 0 | 21044.39 | 0.002907219 | -0.0003919337 | 0.002123351 | 8117242.9 | 0.176646
1337.98 | 1199.86 | 0 | 9780.099 | 0.002117919 | -0.0001403667 | 0.001837185 | 5745749.7 | 0.0910406 | 1855.16 | 2201.43 | 0 | 17888.49 | 0.002886573 | -0.0003069653 | 0.002272643 | 7435817.8 | 0.1532497 | 2788.27 | 4199.98 | 0 | 12904.72 | 0.002044491 | -0.0002205811 | 0.001603329 | 6574951.4 | 0.1494782 | 1171.85 | 6198.52 | 0 | 21106.89 | 0.002907102 | -0.0003926875 | 0.002121727 | 8196963.7 | 0.1778706
1338.98 | 1200.78 | 0 | 9826.934 | 0.002144623 | -0.0001441403 | 0.001856342 | 5757410.1 | 0.09066795 | 1856.16 | 2198.68 | 0 | 17904.1 | 0.002890317 | -0.0003062093 | 0.002277898 | 7457759.3 | 0.1529936 | 2789.27 | 4199.98 | 0 | 12998.44 | 0.002072644 | -0.0002243462 | 0.001623952 | 6552709.1 | 0.1507063 | 1172.85 | 6200.36 | 0 | 21153.73 | 0.002914424 | -0.0003949449 | 0.002124535 | 8202978.4 | 0.1772852
1339.98 | 1198.94 | 0 | 9858.214 | 0.002144294 | -0.0001403667 | 0.00186356 | 5755944.0 | 0.09065674 | 1857.16 | 2199.59 | 0 | 17966.61 | 0.002905268 | -0.0003092291 | 0.002286809 | 7407938.3 | 0.1532348 | 2790.27 | 4199.98 | 0 | 13014.06 | 0.002087389 | -0.000225854 | 0.001635681 | 6584375.8 | 0.1521014 | 1173.85 | 6201.28 | 0 | 21200.62 | 0.002925474 | -0.0003956988 | 0.002134076 | 8172992.5 | 0.1760738
1340.98 | 1200.78 | 0 | 9889.438 | 0.002123318 | -0.0001373469 | 0.001848624 | 5760148.1 | 0.09112571 | 1858.16 | 2199.59 | 0 | 18029.11 | 0.00292189 | -0.0003099851 | 0.00230192 | 7435906.6 | 0.1536412 | 2791.27 | 4199.06 | 0 | 13060.95 | 0.002070427 | -0.0002251001 | 0.001620227 | 6560576.1 | 0.1516275 | 1174.85 | 6200.36 | 0 | 21263.13 | 0.002931073 | -0.0003956988 | 0.002139675 | 8164837.1 | 0.1751703
1341.98 | 1198.03 | 0 | 9889.438 | 0.002115501 | -0.0001388568 | 0.001837788 | 5714752.8 | 0.09103212 | 1859.16 | 2200.51 | 0 | 18013.5 | 0.002914374 | -0.0003084752 | 0.002297424 | 7484998.9 | 0.1545905 | 2792.27 | 4199.98 | 0 | 13139.01 | 0.002073919 | -0.000225854 | 0.001622211 | 6556339.7 | 0.1522547 | 1175.85 | 6200.36 | 0 | 21325.57 | 0.002930685 | -0.0003972044 | 0.002136276 | 8140412.6 | 0.1753035
1342.98 | 1200.78 | 0 | 9951.941 | 0.002126838 | -0.0001396128 | 0.001847613 | 5722099.9 | 0.09183501 | 1860.16 | 2201.43 | 0 | 18091.62 | 0.002923423 | -0.000310739 | 0.002301945 | 7418063.9 | 0.1552741 | 2793.27 | 4200.9 | 0 | 13139.01 | 0.002077668 | -0.0002281135 | 0.001621441 | 6637686.2 | 0.1541086 | 1176.85 | 6199.44 | 0 | 21325.57 | 0.002936423 | -0.0003994639 | 0.002137495 | 8080800.7 | 0.1754585
1343.98 | 1200.78 | 0 | 9967.553 | 0.002158615 | -0.0001441403 | 0.001870335 | 5706083.5 | 0.09233507 | 1861.16 | 2200.51 | 0 | 18122.84 | 0.002923252 | -0.0003114929 | 0.002300266 | 7458539.4 | 0.1568353 | 2794.27 | 4199.06 | 0 | 13185.9 | 0.00207356 | -0.0002288673 | 0.001615825 | 6635965.8 | 0.1565507 | 1177.85 | 6200.36 | 0 | 21388.08 | 0.00294968 | -0.0004002157 | 0.002149249 | 8055658.1 | 0.1764603
1344.98 | 1199.86 | 0 | 10045.67 | 0.002167935 | -0.0001441403 | 0.001879654 | 5719124.3 | 0.09299082 | 1862.16 | 2200.51 | 0 | 18185.34 | 0.002923135 | -0.000310739 | 0.002301657 | 7500598.5 | 0.1568238 | 2795.27 | 4199.06 | 0 | 13232.79 | 0.002109165 | -0.0002311247 | 0.001646915 | 6640052.3 | 0.1566631 | 1178.85 | 6199.44 | 0 | 21434.97 | 0.002956573 | -0.0004002157 | 0.002156141 | 8063325.2 | 0.1773831
1345.98 | 1200.78 | 0 | 10076.89 | 0.002158412 | -0.0001418766 | 0.001874659 | 5716694.9 | 0.09238308 | 1863.16 | 2199.59 | 0 | 18216.57 | 0.002934372 | -0.0003137567 | 0.002306859 | 7441939.7 | 0.1574602 | 2796.27 | 4199.98 | 0 | 13295.29 | 0.002122444 | -0.0002333863 | 0.001655671 | 6648491.8 | 0.1573827 | 1179.85 | 6201.28 | 0 | 21497.47 | 0.002965944 | -0.0004024752 | 0.002160994 | 8043342.2 | 0.1773704
1346.98 | 1198.94 | 0 | 10092.56 | 0.002163962 | -0.0001433865 | 0.001877189 | 5692950.1 | 0.0926403 | 1864.16 | 2201.43 | 0 | 18232.18 | 0.002962648 | -0.0003167764 | 0.002329095 | 7460635.1 | 0.1574116 | 2797.27 | 4200.9 | 0 | 13357.74 | 0.002105182 | -0.0002311247 | 0.001642933 | 6671107.2 | 0.1583863 | 1180.85 | 6199.44 | 0 | 21544.31 | 0.002962107 | -0.0004039808 | 0.002154145 | 7992883.4 | 0.1765882
1347.98 | 1199.86 | 0 | 10123.78 | 0.002167677 | -0.0001433865 | 0.001880904 | 5665602.4 | 0.09287571 | 1865.16 | 2200.51 | 0 | 18325.96 | 0.002952873 | -0.0003130028 | 0.002326867 | 7469190.3 | 0.1567075 | 2798.27 | 4199.98 | 0 | 13357.74 | 0.002125965 | -0.0002318807 | 0.001662203 | 6718141.0 | 0.1592276 | 1181.85 | 6201.28 | 0 | 21591.2 | 0.002969542 | -0.0004039808 | 0.00216158 | 8002689.2 | 0.1775275
1348.98 | 1199.86 | 0 | 10217.51 | 0.002176696 | -0.0001426304 | 0.001891435 | 5657056.2 | 0.09292423 | 1866.16 | 2201.43 | 0 | 18357.19 | 0.00294527 | -0.0003167764 | 0.002311717 | 7426045.5 | 0.156642 | 2799.27 | 4199.06 | 0 | 13420.24 | 0.002119704 | -0.0002318807 | 0.001655942 | 6786683.0 | 0.1610112 | 1182.85 | 6200.36 | 0 | 21638.03 | 0.002982557 | -0.0004054864 | 0.002171584 | 8008904.2 | 0.1786291
1349.98 | 1202.62 | 0 | 10217.51 | 0.002199286 | -0.0001464041 | 0.001906478 | 5653917.9 | 0.09272693 | 1867.16 | 2200.51 | 0 | 18404.08 | 0.002958307 | -0.0003182863 | 0.002321734 | 7439961.0 | 0.1567534 | 2800.27 | 4199.06 | 0 | 13451.52 | 0.002119646 | -0.0002333863 | 0.001652873 | 6771628.2 | 0.1630373 | 1183.85 | 6199.44 | 0 | 21684.93 | 0.002982334 | -0.0004039808 | 0.002174372 | 8028788.0 | 0.1780058
1350.98 | 1198.94 | 0 | 10248.79 | 0.002199228 | -0.00014867 | 0.001901888 | 5696124.9 | 0.09261488 | 1868.16 | 2201.43 | 0 | 18450.91 | 0.002965471 | -0.0003182863 | 0.002328898 | 7457659.4 | 0.1571938 | 2801.27 | 4202.73 | 0 | 13467.14 | 0.002147944 | -0.0002363976 | 0.001675149 | 6744076.0 | 0.1629309 | 1184.85 | 6200.36 | 0 | 21763.04 | 0.002982189 | -0.0004054864 | 0.002171216 | 8028476.3 | 0.1784283
1351.98 | 1199.86 | 0 | 10280.01 | 0.002187762 | -0.0001456502 | 0.001896461 | 5660577.6 | 0.09263862 | 1869.16 | 2200.51 | 0 | 18513.42 | 0.002965626 | -0.0003197941 | 0.002326038 | 7438098.2 | 0.1570339 | 2802.27 | 4200.9 | 0 | 13498.36 | 0.002166839 | -0.0002386571 | 0.001689524 | 6797149.3 | 0.1634165 | 1185.85 | 6200.36 | 0 | 21794.26 | 0.00299512 | -0.000406992 | 0.002181136 | 8046722.6 | 0.1791932
1352.98 | 1198.94 | 0 | 10358.13 | 0.002198504 | -0.0001448964 | 0.001908712 | 5653150.8 | 0.09255792 | 1870.16 | 2197.76 | 0 | 18513.42 | 0.002995738 | -0.0003228139 | 0.00235011 | 7433624.9 | 0.1579233 | 2803.27 | 4199.06 | 0 | 13576.48 | 0.002153456 | -0.0002371515 | 0.001679153 | 6784716.6 | 0.1647743 | 1186.84 | 6200.36 | 0 | 21872.38 | 0.003000667 | -0.0004092515 | 0.002182164 | 8037009.4 | 0.1785436
1353.98 | 1198.03 | 0 | 10342.52 | 0.002215815 | -0.000147914 | 0.001919987 | 5645174.1 | 0.09330155 | 1871.16 | 2199.59 | 0 | 18575.92 | 0.00298392 | -0.0003213061 | 0.002341308 | 7466006.7 | 0.1586732 | 2804.27 | 4199.98 | 0 | 13607.76 | 0.002151455 | -0.0002386571 | 0.001674141 | 6764704.3 | 0.1646186 | 1187.84 | 6200.36 | 0 | 21903.66 | 0.00301179 | -0.0004100054 | 0.00219178 | 8060294.5 | 0.1799753
1354.98 | 1199.86 | 0 | 10420.63 | 0.002202274 | -0.000147914 | 0.001906446 | 5665553.5 | 0.0932945 | 1872.16 | 2198.68 | 0 | 18607.14 | 0.002982213 | -0.0003205501 | 0.002341113 | 7467772.8 | 0.1587492 | 2805.27 | 4199.06 | 0 | 13670.2 | 0.002149125 | -0.0002379053 | 0.001673314 | 6816547.7 | 0.1652372 | 1188.84 | 6199.44 | 0 | 21934.88 | 0.003011732 | -0.0004145223 | 0.002182688 | 8082780.2 | 0.1794227
1355.98 | 1198.03 | 0 | 10451.86 | 0.002228465 | -0.0001501799 | 0.001928105 | 5718481.8 | 0.09444953 | 1873.16 | 2199.59 | 0 | 18654.04 | 0.002996899 | -0.00032206 | 0.002352779 | 7484302.8 | 0.1591284 | 2806.27 | 4199.98 | 0 | 13685.87 | 0.002154788 | -0.0002409187 | 0.001672951 | 6826585.5 | 0.1651223 | 1189.84 | 6199.44 | 0 | 21997.39 | 0.003015388 | -0.0004137705 | 0.002187847 | 8086692.5 | 0.1800294
1356.98 | 1198.94 | 0 | 10451.86 | 0.002243509 | -0.0001509359 | 0.001941637 | 5776051.9 | 0.09491609 | 1874.16 | 2199.59 | 0 | 18732.15 | 0.002998719 | -0.00032206 | 0.002354599 | 7501319.5 | 0.1597743 | 2807.26 | 4199.98 | 0 | 13732.71 | 0.002188472 | -0.00024393 | 0.001700613 | 6856598.9 | 0.1666515 | 1190.84 | 6199.44 | 0 | 22059.89 | 0.003026567 | -0.0004122628 | 0.002202041 | 8082499.1 | 0.17914
1357.98 | 1199.86 | 0 | 10498.75 | 0.002232014 | -0.0001509359 | 0.001930142 | 5824316.1 | 0.09677559 | 1875.16 | 2199.59 | 0 | 18778.99 | 0.003000168 | -0.0003258337 | 0.002348501 | 7455880.9 | 0.1602213 | 2808.26 | 4199.98 | 0 | 13779.6 | 0.002182806 | -0.0002446838 | 0.001693438 | 6904802.4 | 0.1676582 | 1191.84 | 6199.44 | 0 | 22075.5 | 0.003037833 | -0.0004145223 | 0.002208788 | 8037579.1 | 0.1797669
1358.98 | 1199.86 | 0 | 10545.58 | 0.002243335 | -0.000147914 | 0.001947507 | 5848953.5 | 0.09695415 | 1876.15 | 2199.59 | 0 | 18857.1 | 0.003028215 | -0.0003288513 | 0.002370512 | 7465869.9 | 0.1593914 | 2809.26 | 4199.98 | 0 | 13826.43 | 0.002195843 | -0.00024393 | 0.001707983 | 6871777.1 | 0.1664406 | 1192.84 | 6199.44 | 0 | 22153.62 | 0.003031678 | -0.0004145223 | 0.002202634 | 8038788.4 | 0.180271
1359.97 | 1199.86 | 0 | 10561.25 | 0.002244977 | -0.0001501799 | 0.001944618 | 5890789.2 | 0.097742 | 1877.15 | 2198.68 | 0 | 18903.99 | 0.003020718 | -0.0003273436 | 0.002366031 | 7490423.8 | 0.1598071 | 2810.26 | 4201.81 | 0 | 13873.33 | 0.002188075 | -0.0002431782 | 0.001701719 | 6828087.3 | 0.1662779 | 1193.84 | 6199.44 | 0 | 22200.51 | 0.00305016 | -0.0004167818 | 0.002216596 | 7996620.9 | 0.179224
1360.97 | 1200.78 | 0 | 10608.09 | 0.002248392 | -0.0001516898 | 0.001945012 | 5877225.0 | 0.09758413 | 1878.15 | 2200.51 | 0 | 18919.61 | 0.003020395 | -0.0003288513 | 0.002362692 | 7480019.7 | 0.1594629 | 2811.26 | 4199.98 | 0 | 13888.94 | 0.002186081 | -0.0002416726 | 0.001702736 | 6860361.6 | 0.1676533 | 1194.84 | 6200.36 | 0 | 22247.35 | 0.003050231 | -0.0004175335 | 0.002215164 | 8000058.5 | 0.1798462
1361.97 | 1200.78 | 0 | 10639.37 | 0.002278603 | -0.0001539536 | 0.001970696 | 5883132.1 | 0.09977066 | 1879.15 | 2199.59 | 0 | 18982.11 | 0.003027824 | -0.0003273436 | 0.002373137 | 7481486.4 | 0.1592881 | 2812.26 | 4199.98 | 0 | 13951.44 | 0.002195339 | -0.0002446838 | 0.001705971 | 6841111.7 | 0.1680765 | 1195.84 | 6199.44 | 0 | 22278.63 | 0.003048072 | -0.000419793 | 0.002208486 | 8011268.0 | 0.1807065
1362.97 | 1198.94 | 0 | 10686.2 | 0.002286039 | -0.0001554635 | 0.001975112 | 5865097.6 | 0.09952896 | 1880.15 | 2199.59 | 0 | 19013.33 | 0.00302946 | -0.0003296073 | 0.002370245 | 7520102.9 | 0.1598215 | 2813.26 | 4199.98 | 0 | 13982.66 | 0.002209919 | -0.0002484511 | 0.001713017 | 6843233.8 | 0.1684597 | 1196.84 | 6199.44 | 0 | 22325.46 | 0.003053564 | -0.0004190413 | 0.002215482 | 8006452.0 | 0.1805409
1363.97 | 1199.86 | 0 | 10717.48 | 0.002270778 | -0.0001516898 | 0.001967398 | 5813396.1 | 0.1002577 | 1881.15 | 2201.43 | 0 | 19075.84 | 0.003038809 | -0.0003303612 | 0.002378086 | 7503099.0 | 0.1606083 | 2814.26 | 4199.98 | 0 | 14029.56 | 0.002223228 | -0.000249205 | 0.001724818 | 6896390.3 | 0.1690724 | 1197.84 | 6200.36 | 0 | 22372.35 | 0.003060999 | -0.000419793 | 0.002221413 | 8015635.9 | 0.1797793
1364.97 | 1199.86 | 0 | 10748.71 | 0.002266698 | -0.0001531997 | 0.001960299 | 5760561.0 | 0.1015567 | 1882.15 | 2198.68 | 0 | 19153.95 | 0.003072435 | -0.0003348909 | 0.002402653 | 7448533.0 | 0.1598989 | 2815.26 | 4199.98 | 0 | 14045.17 | 0.002206053 | -0.0002476994 | 0.001710654 | 6908954.2 | 0.1696988 | 1198.84 | 6198.52 | 0 | 22403.58 | 0.003077974 | -0.0004205469 | 0.00223688 | 8003699.9 | 0.1796377
1365.97 | 1198.94 | 0 | 10811.21 | 0.002279955 | -0.0001547096 | 0.001970536 | 5712398.0 | 0.1010604 | 1883.15 | 2199.59 | 0 | 19169.56 | 0.003057474 | -0.0003341349 | 0.002389204 | 7478487.9 | 0.1603898 | 2816.26 | 4199.98 | 0 | 14092.06 | 0.002226748 | -0.0002476994 | 0.001731349 | 6902093.9 | 0.1694627 | 1199.84 | 6199.44 | 0 | 22466.08 | 0.003077586 | -0.0004220525 | 0.002233481 | 8011032.4 | 0.180284
1366.97 | 1200.78 | 0 | 10811.21 | 0.002294887 | -0.0001547096 | 0.001985468 | 5722491.7 | 0.1009806 | 1884.15 | 2199.59 | 0 | 19200.84 | 0.003059245 | -0.0003341349 | 0.002390976 | 7462630.7 | 0.1602361 | 2817.26 | 4199.06 | 0 | 14154.56 | 0.002224689 | -0.000249205 | 0.001726279 | 6919499.1 | 0.1699719 | 1200.84 | 6198.52 | 0 | 22528.58 | 0.003083321 | -0.0004258176 | 0.002231685 | 8058033.4 | 0.1809376
1367.97 | 1198.94 | 0 | 10873.71 | 0.00231151 | -0.0001584833 | 0.001994543 | 5732135.2 | 0.1005761 | 1885.15 | 2199.59 | 0 | 19247.68 | 0.003079647 | -0.0003379085 | 0.00240383 | 7476719.4 | 0.1603592 | 2818.26 | 4199.06 | 0 | 14170.18 | 0.002230217 | -0.0002507106 | 0.001728796 | 6920868.3 | 0.1706934 | 1201.84 | 6198.52 | 0 | 22559.81 | 0.003109625 | -0.0004273233 | 0.002254978 | 8068651.2 | 0.1808085
1368.97 | 1200.78 | 0 | 10920.55 | 0.002322853 | -0.0001584833 | 0.002005886 | 5769055.8 | 0.09992498 | 1886.15 | 2199.59 | 0 | 19294.57 | 0.003073709 | -0.0003371547 | 0.0023994 | 7456921.8 | 0.1601443 | 2819.26 | 4199.06 | 0 | 14217.01 | 0.002262094 | -0.0002589969 | 0.001744101 | 6905606.4 | 0.1711443 | 1202.84 | 6199.44 | 0 | 22606.7 | 0.003105358 | -0.0004273233 | 0.002250712 | 8069140.8 | 0.1818206
1369.97 | 1198.94 | 0 | 10920.55 | 0.0023039 | -0.0001592393 | 0.001985421 | 5774357.8 | 0.1001551 | 1887.15 | 2201.43 | 0 | 19357.07 | 0.00308308 | -0.0003371547 | 0.002408771 | 7435980.4 | 0.1601629 | 2820.26 | 4199.06 | 0 | 14263.9 | 0.002256269 | -0.0002544779 | 0.001747313 | 6967987.1 | 0.1724599 | 1203.84 | 6201.28 | 0 | 22653.53 | 0.003099556 | -0.0004273233 | 0.002244909 | 8054125.1 | 0.1815291
1370.97 | 1199.86 | 0 | 10967.44 | 0.002305484 | -0.0001562195 | 0.001993045 | 5777121.0 | 0.1004166 | 1888.15 | 2202.35 | 0 | 19388.3 | 0.003109384 | -0.0003416822 | 0.00242602 | 7407354.9 | 0.1594921 | 2821.26 | 4200.9 | 0 | 14279.51 | 0.002250525 | -0.0002559835 | 0.001738558 | 6974159.5 | 0.1732456 | 1204.84 | 6199.44 | 0 | 22716.04 | 0.003112813 | -0.000428831 | 0.002255151 | 8052343.8 | 0.1813492
1371.97 | 1198.94 | 0 | 11014.28 | 0.002328009 | -0.0001584833 | 0.002011043 | 5812274.9 | 0.1006551 | 1889.15 | 2200.51 | 0 | 19450.8 | 0.003101746 | -0.0003386646 | 0.002424417 | 7417098.6 | 0.1590592 | 2822.26 | 4200.9 | 0 | 14357.63 | 0.002251938 | -0.0002567374 | 0.001738463 | 6950154.0 | 0.1736747 | 1205.84 | 6200.36 | 0 | 22762.93 | 0.003120135 | -0.0004295828 | 0.002260969 | 8000028.3 | 0.1804943
1372.97 | 1201.7 | 0 | 11045.56 | 0.002335338 | -0.0001584833 | 0.002018372 | 5815281.4 | 0.1016187 | 1890.15 | 2199.59 | 0 | 19513.31 | 0.003107073 | -0.0003386646 | 0.002429744 | 7361598.3 | 0.1582823 | 2823.26 | 4199.98 | 0 | 14404.52 | 0.002247943 | -0.0002552317 | 0.001737479 | 7002173.7 | 0.1746928 | 1206.84 | 6199.44 | 0 | 22809.77 | 0.003116027 | -0.0004310884 | 0.00225385 | 7984700.5 | 0.1813119
1373.97 | 1201.7 | 0 | 11076.78 | 0.002352019 | -0.000161503 | 0.002029013 | 5835950.0 | 0.1023105 | 1891.15 | 2199.59 | 0 | 19528.92 | 0.003108987 | -0.0003416822 | 0.002425623 | 7348160.8 | 0.1566854 | 2824.26 | 4199.98 | 0 | 14404.52 | 0.002261339 | -0.0002574912 | 0.001746356 | 6927591.9 | 0.1735202 | 1207.84 | 6200.36 | 0 | 22841.05 | 0.003123468 | -0.0004318423 | 0.002259784 | 8006169.0 | 0.1817563
1374.97 | 1199.86 | 0 | 11139.28 | 0.00235371 | -0.000161503 | 0.002030704 | 5868957.6 | 0.1018792 | 1892.15 | 2200.51 | 0 | 19591.42 | 0.00312003 | -0.0003416822 | 0.002436666 | 7377754.5 | 0.1570307 | 2825.26 | 4199.98 | 0 | 14435.74 | 0.002289721 | -0.0002620102 | 0.0017657 | 6898070.9 | 0.173092 | 1208.84 | 6200.36 | 0 | 22903.55 | 0.003130761 | -0.0004310884 | 0.002268584 | 7953936.9 | 0.1815533
1375.97 | 1200.78 | 0 | 11154.9 | 0.002340579 | -0.0001599931 | 0.002020592 | 5853651.9 | 0.1014803 | 1893.15 | 2200.51 | 0 | 19622.64 | 0.003119972 | -0.0003431921 | 0.002433588 | 7361520.5 | 0.1583428 | 2826.26 | 4199.98 | 0 | 14467.03 | 0.002291605 | -0.0002612585 | 0.001769088 | 6939088.3 | 0.1738297 | 1209.84 | 6201.28 | 0 | 22966 | 0.003143883 | -0.0004356074 | 0.002272668 | 7962570.6 | 0.1806821
1376.97 | 1199.86 | 0 | 11186.18 | 0.002355452 | -0.000161503 | 0.002032446 | 5866856.4 | 0.101942 | 1894.15 | 2199.59 | 0 | 19685.15 | 0.003142332 | -0.0003469679 | 0.002448396 | 7334470.1 | 0.1577757 | 2827.26 | 4199.98 | 0 | 14545.14 | 0.002283666 | -0.0002574912 | 0.001768684 | 6945871.3 | 0.1738917 | 1210.84 | 6200.36 | 0 | 23012.89 | 0.003139887 | -0.0004348556 | 0.002270176 | 7997001.8 | 0.1797294
1377.97 | 1198.94 | 0 | 11248.62 | 0.002357143 | -0.0001607492 | 0.002035645 | 5890844.3 | 0.1022142 | 1895.15 | 2200.51 | 0 | 19700.76 | 0.003128907 | -0.0003462119 | 0.002436484 | 7377837.6 | 0.1580524 | 2828.26 | 4200.9 | 0 | 14560.75 | 0.002291295 | -0.0002620102 | 0.001767275 | 6885694.9 | 0.1730184 | 1211.84 | 6201.28 | 0 | 23059.78 | 0.003151253 | -0.0004348556 | 0.002281542 | 8035929.7 | 0.1794413
1378.97 | 1200.78 | 0 | 11248.62 | 0.00236078 | -0.0001622569 | 0.002036266 | 5907069.0 | 0.1015555 | 1896.15 | 2200.51 | 0 | 19763.26 | 0.003140222 | -0.0003462119 | 0.002447798 | 7323944.2 | 0.1576676 | 2829.26 | 4199.06 | 0 | 14607.59 | 0.00228913 | -0.0002612585 | 0.001766613 | 6871188.7 | 0.1720153 | 1212.84 | 6199.44 | 0 | 23075.39 | 0.003154567 | -0.0004386186 | 0.00227733 | 8050491.5 | 0.1801978
1379.97 | 1199.86 | 0 | 11467.36 | 0.002407359 | -0.0001682986 | 0.002070762 | 5888802.2 | 0.1013786 | 1897.15 | 2199.59 | 0 | 19856.99 | 0.00314382 | -0.0003454559 | 0.002452908 | 7316253.2 | 0.157299 | 2830.26 | 4199.06 | 0 | 14670.09 | 0.002294458 | -0.0002627641 | 0.001768929 | 6857072.0 | 0.1722181 | 1213.84 | 6200.36 | 0 | 23137.9 | 0.003154744 | -0.0004378669 | 0.002279011 | 8054622.0 | 0.1801626
1380.97 | 1199.86 | 0 | 11670.48 | 0.002432801 | -0.0001698085 | 0.002093184 | 5939847.1 | 0.1020672 | 1898.15 | 2199.59 | 0 | 19841.38 | 0.003151235 | -0.0003484757 | 0.002454284 | 7316784.4 | 0.1570169 | 2831.26 | 4199.98 | 0 | 14685.7 | 0.002316883 | -0.0002657775 | 0.001785328 | 6847705.3 | 0.1716996 | 1214.84 | 6199.44 | 0 | 23216.01 | 0.00317886 | -0.0004408781 | 0.002297104 | 8059924.8 | 0.1813767
1381.97 | 1202.62 | 0 | 11795.43 | 0.002441785 | -0.0001705624 | 0.00210066 | 5953280.0 | 0.1020596 | 1899.15 | 2200.51 | 0 | 19903.88 | 0.003158664 | -0.0003499877 | 0.002458689 | 7243447.4 | 0.1558394 | 2832.26 | 4198.14 | 0 | 14716.98 | 0.002328255 | -0.0002687909 | 0.001790673 | 6903759.6 | 0.1728983 | 1215.84 | 6199.44 | 0 | 23262.85 | 0.00318241 | -0.0004408781 | 0.002300654 | 8085167.9 | 0.1820257
1382.97 | 1200.78 | 0 | 11889.22 | 0.002450827 | -0.0001720723 | 0.002106683 | 5948837.5 | 0.1021598 | 1900.15 | 2200.51 | 0 | 19950.72 | 0.003181008 | -0.0003530053 | 0.002474998 | 7187663.2 | 0.1542735 | 2833.26 | 4199.06 | 0 | 14763.82 | 0.00231118 | -0.0002672853 | 0.00177661 | 6877988.6 | 0.1719607 | 1216.84 | 6199.44 | 0 | 23309.74 | 0.003193618 | -0.0004446432 | 0.002304331 | 8089487.7 | 0.1807033
1383.97 | 1200.78 | 0 | 11951.66 | 0.002469415 | -0.0001735822 | 0.002122251 | 5984069.7 | 0.1029725 | 1901.15 | 2199.59 | 0 | 19966.39 | 0.003165799 | -0.0003484757 | 0.002468848 | 7215012.2 | 0.1548643 | 2834.26 | 4199.98 | 0 | 14826.32 | 0.002325973 | -0.0002657775 | 0.001794418 | 6879495.1 | 0.1727027 | 1217.83 | 6200.36 | 0 | 23356.57 | 0.00318768 | -0.0004431376 | 0.002301404 | 8088917.6 | 0.1802085
1384.97 | 1202.62 | 0 | 11967.33 | 0.002465478 | -0.0001735822 | 0.002118314 | 5972919.0 | 0.1021425 | 1902.15 | 2199.59 | 0 | 20044.5 | 0.003173176 | -0.0003514954 | 0.002470185 | 7222138.9 | 0.1544009 | 2835.26 | 4199.98 | 0 | 14826.32 | 0.002327916 | -0.000268037 | 0.001791842 | 6900833.5 | 0.1725961 | 1218.83 | 6198.52 | 0 | 23419.08 | 0.003200801 | -0.000446151 | 0.002308499 | 8114776.5 | 0.1809156
1385.97 | 1201.7 | 0 | 11982.94 | 0.002499492 | -0.0001758481 | 0.002147795 | 5925863.1 | 0.1009359 | 1903.15 | 2200.51 | 0 | 20091.34 | 0.003186078 | -0.0003514954 | 0.002483087 | 7242336.1 | 0.1543118 | 2836.26 | 4199.98 | 0 | 14904.44 | 0.002334909 | -0.0002702965 | 0.001794316 | 6907832.7 | 0.1724341 | 1219.83 | 6200.36 | 0 | 23434.69 | 0.003198829 | -0.000446151 | 0.002306527 | 8090574.4 | 0.1802754
1386.97 | 1199.86 | 0 | 11889.22 | 0.002484576 | -0.0001788679 | 0.00212684 | 5947885.5 | 0.1009878 | 1904.15 | 2200.51 | 0 | 20106.95 | 0.003191606 | -0.0003545152 | 0.002482575 | 7269852.2 | 0.1549769 | 2837.26 | 4199.98 | 0 | 14920.05 | 0.002355798 | -0.0002725581 | 0.001810681 | 6891502.6 | 0.1714721 | 1220.83 | 6200.36 | 0 | 23497.19 | 0.003204292 | -0.0004476566 | 0.002308979 | 8118677.3 | 0.1807064
1387.97 | 1200.78 | 0 | 11764.21 | 0.002469471 | -0.0001735822 | 0.002122306 | 5935252.9 | 0.1006681 | 1905.15 | 2200.51 | 0 | 20185.12 | 0.003182131 | -0.0003537592 | 0.002474612 | 7247574.9 | 0.1538365 | 2838.25 | 4199.98 | 0 | 14966.94 | 0.002346223 | -0.0002733099 | 0.001799603 | 6945585.3 | 0.1713176 | 1221.83 | 6200.36 | 0 | 23544.08 | 0.003209807 | -0.0004469049 | 0.002315998 | 8126629.9 | 0.1808853
1388.97 | 1199.86 | 0 | 11732.98 | 0.002471494 | -0.0001743361 | 0.002122822 | 5928285.7 | 0.1008196 | 1906.15 | 2199.59 | 0 | 20247.57 | 0.003215899 | -0.0003590428 | 0.002497813 | 7214772.6 | 0.1539858 | 2839.25 | 4199.98 | 0 | 15013.83 | 0.002344328 | -0.0002718043 | 0.00180072 | 6967678.1 | 0.1718879 | 1222.83 | 6201.28 | 0 | 23622.2 | 0.003222764 | -0.0004469049 | 0.002328954 | 8150299.2 | 0.1806085
1389.97 | 1199.86 | 0 | 11811.1 | 0.002473291 | -0.0001758481 | 0.002121595 | 5939555.4 | 0.1004828 | 1907.14 | 2200.51 | 0 | 20278.85 | 0.003231066 | -0.0003590428 | 0.002512981 | 7275677.1 | 0.1547163 | 2840.25 | 4199.98 | 0 | 15029.44 | 0.002345835 | -0.0002733099 | 0.001799216 | 6979232.6 | 0.1710838 | 1223.83 | 6199.44 | 0 | 23653.42 | 0.003232035 | -0.0004491623 | 0.002333711 | 8191266.1 | 0.1807243
1390.97 | 1198.94 | 0 | 11889.22 | 0.002488213 | -0.0001743361 | 0.002139541 | 5946858.0 | 0.101135 | 1908.14 | 2200.51 | 0 | 20294.46 | 0.003196701 | -0.000356023 | 0.002484655 | 7243856.0 | 0.1537212 | 2841.25 | 4199.06 | 0 | 15091.95 | 0.002349333 | -0.0002725581 | 0.001804217 | 7038534.4 | 0.1712144 | 1224.83 | 6201.28 | 0 | 23700.32 | 0.003226255 | -0.0004514218 | 0.002323412 | 8204209.5 | 0.1793683
1391.96 | 1200.78 | 0 | 11998.55 | 0.002495668 | -0.000177358 | 0.002140952 | 5941710.4 | 0.1011667 | 1909.14 | 2199.59 | 0 | 20356.96 | 0.003215695 | -0.0003590428 | 0.00249761 | 7244799.1 | 0.1538458 | 2842.25 | 4199.98 | 0 | 15123.17 | 0.00236825 | -0.0002755694 | 0.001817112 | 7005916.2 | 0.1702112 | 1225.83 | 6200.36 | 0 | 23747.15 | 0.003218488 | -0.0004514218 | 0.002315644 | 8263837.0 | 0.1791394
1392.96 | 1200.78 | 0 | 12045.45 | 0.002512477 | -0.0001758481 | 0.002160781 | 5945363.0 | 0.1010202 | 1910.14 | 2198.68 | 0 | 20388.19 | 0.003211345 | -0.0003597988 | 0.002491748 | 7270424.8 | 0.1544239 | 2843.25 | 4201.81 | 0 | 15170.06 | 0.002388946 | -0.0002793388 | 0.001830268 | 7002916.1 | 0.1696169 | 1226.83 | 6197.6 | 0 | 23809.65 | 0.003248483 | -0.0004529295 | 0.002342624 | 8263031.6 | 0.1794589
1393.96 | 1199.86 | 0 | 12092.28 | 0.002504732 | -0.0001743361 | 0.00215606 | 5939681.2 | 0.1010822 | 1911.14 | 2200.51 | 0 | 20435.08 | 0.003232311 | -0.0003613087 | 0.002509694 | 7225999.4 | 0.154226 | 2844.25 | 4199.06 | 0 | 15216.9 | 0.002398211 | -0.0002785849 | 0.001841041 | 7028817.7 | 0.1688909 | 1227.83 | 6198.52 | 0 | 23856.55 | 0.003252033 | -0.0004551869 | 0.002341659 | 8234430.8 | 0.1786351
1394.96 | 1200.78 | 0 | 12139.17 | 0.002502544 | -0.0001758481 | 0.002150848 | 5935719.1 | 0.1011537 | 1912.14 | 2199.59 | 0 | 20513.19 | 0.003247075 | -0.0003635746 | 0.002519926 | 7223222.4 | 0.1542648 | 2845.25 | 4199.98 | 0 | 15248.18 | 0.002390472 | -0.0002770771 | 0.001836318 | 7003813.7 | 0.1698044 | 1228.83 | 6198.52 | 0 | 23903.38 | 0.00325739 | -0.000454433 | 0.002348524 | 8233861.5 | 0.1783785
1395.96 | 1198.94 | 0 | 12186.01 | 0.002515694 | -0.0001781119 | 0.002159471 | 5972258.7 | 0.1019514 | 1913.14 | 2198.68 | 0 | 20513.19 | 0.003258257 | -0.0003643285 | 0.0025296 | 7259252.4 | 0.1538772 | 2846.25 | 4199.98 | 0 | 15295.01 | 0.00238467 | -0.0002793388 | 0.001825992 | 7008686.9 | 0.1704882 | 1229.83 | 6197.6 | 0 | 23950.27 | 0.003257461 | -0.0004559408 | 0.002345579 | 8198690.5 | 0.1781625
1396.96 | 1198.94 | 0 | 12248.51 | 0.002519215 | -0.0001796218 | 0.002159971 | 5982913.4 | 0.1015913 | 1914.14 | 2198.68 | 0 | 20591.31 | 0.00324876 | -0.0003620626 | 0.002524634 | 7237638.5 | 0.1534934 | 2847.25 | 4199.98 | 0 | 15310.63 | 0.002393993 | -0.0002800905 | 0.001833812 | 6998889.8 | 0.171156 | 1230.83 | 6199.44 | 0 | 23965.89 | 0.003274171 | -0.0004566925 | 0.002360786 | 8185563.3 | 0.1784319
1397.96 | 1200.78 | 0 | 12279.79 | 0.002541498 | -0.0001833976 | 0.002174703 | 5957243.5 | 0.1016945 | 1915.14 | 2200.51 | 0 | 20638.14 | 0.003256059 | -0.0003635746 | 0.00252891 | 7241128.3 | 0.1528285 | 2848.25 | 4199.98 | 0 | 15357.52 | 0.002399756 | -0.0002815961 | 0.001836564 | 6956911.3 | 0.1704302 | 1231.83 | 6199.44 | 0 | 24028.39 | 0.003279499 | -0.0004597059 | 0.002360087 | 8221652.1 | 0.178105
1398.96 | 1200.78 | 0 | 12311.02 | 0.002537645 | -0.0001826415 | 0.002172362 | 5968244.2 | 0.1008413 | 1916.14 | 2198.68 | 0 | 20685.04 | 0.003265188 | -0.0003650823 | 0.002535024 | 7248149.1 | 0.1522855 | 2849.25 | 4200.9 | 0 | 15388.74 | 0.00242606 | -0.0002838578 | 0.001858345 | 6977091.5 | 0.1703201 | 1232.83 | 6199.44 | 0 | 24122.12 | 0.003277494 | -0.0004597059 | 0.002358083 | 8205466.2 | 0.1774422
1399.96 | 1200.78 | 0 | 12357.91 | 0.002545102 | -0.0001811317 | 0.002182839 | 5935889.9 | 0.1002735 | 1917.14 | 2198.68 | 0 | 20731.93 | 0.003267044 | -0.0003658384 | 0.002535367 | 7193578.8 | 0.1524228 | 2850.25 | 4199.98 | 0 | 15451.25 | 0.00243516 | -0.0002861194 | 0.001862921 | 7014276.9 | 0.1721022 | 1233.83 | 6199.44 | 0 | 24122.12 | 0.00329464 | -0.0004619654 | 0.002370709 | 8211066.6 | 0.1769803
1400.96 | 1198.03 | 0 | 12389.13 | 0.002558033 | -0.0001811317 | 0.00219577 | 5933202.7 | 0.1000892 | 1918.14 | 2200.51 | 0 | 20794.38 | 0.003285609 | -0.0003718758 | 0.002541858 | 7112501.4 | 0.1517349 | 2851.25 | 4201.81 | 0 | 15466.86 | 0.002419928 | -0.0002846117 | 0.001850705 | 6986705.9 | 0.1713296 | 1234.83 | 6199.44 | 0 | 24215.84 | 0.003292252 | -0.0004612136 | 0.002369824 | 8212410.9 | 0.1763458
1401.96 | 1200.78 | 0 | 12467.25 | 0.002557888 | -0.0001818877 | 0.002194113 | 5964859.6 | 0.09932439 | 1919.14 | 2202.35 | 0 | 20841.27 | 0.003295168 | -0.000369612 | 0.002555944 | 7094979.0 | 0.1519379 | 2852.25 | 4200.9 | 0 | 15560.64 | 0.002417811 | -0.0002846117 | 0.001848588 | 6942603.3 | 0.1716249 | 1235.83 | 6200.36 | 0 | 24247.12 | 0.003297773 | -0.0004604576 | 0.002376858 | 8192692.2 | 0.1768896
1402.96 | 1199.86 | 0 | 12482.86 | 0.002570961 | -0.0001841514 | 0.002202658 | 5953972.6 | 0.09902075 | 1920.14 | 2199.59 | 0 | 20872.49 | 0.003281578 | -0.0003681021 | 0.002545374 | 7029433.4 | 0.1528311 | 2853.25 | 4199.98 | 0 | 15560.64 | 0.002431049 | -0.0002853655 | 0.001860318 | 6964261.0 | 0.1707942 | 1236.83 | 6199.44 | 0 | 24325.24 | 0.003295798 | -0.0004627193 | 0.002370359 | 8201535.9 | 0.1771753
1403.96 | 1200.78 | 0 | 12560.97 | 0.00259144 | -0.0001849075 | 0.002221625 | 5926276.1 | 0.09803206 | 1921.14 | 2201.43 | 0 | 20919.38 | 0.003296558 | -0.0003703659 | 0.002555827 | 6967857.4 | 0.1531592 | 2854.25 | 4200.9 | 0 | 15576.25 | 0.002436464 | -0.0002853655 | 0.001865733 | 6922118.5 | 0.1715068 | 1237.83 | 6199.44 | 0 | 24356.46 | 0.003312501 | -0.0004672383 | 0.002378025 | 8198654.1 | 0.1765663
1404.96 | 1199.86 | 0 | 12576.64 | 0.002595319 | -0.0001856635 | 0.002223992 | 5943561.1 | 0.09762696 | 1922.14 | 2200.51 | 0 | 20934.99 | 0.003298337 | -0.0003703659 | 0.002557605 | 6918541.2 | 0.1529794 | 2855.25 | 4200.9 | 0 | 15638.76 | 0.00245155 | -0.0002891328 | 0.001873285 | 6918783.8 | 0.1711618 | 1238.83 | 6201.28 | 0 | 24387.74 | 0.003312443 | -0.0004664844 | 0.002379474 | 8184017.7 | 0.1772413
1405.96 | 1200.78 | 0 | 12607.87 | 0.002587467 | -0.0001864173 | 0.002214632 | 5940309.1 | 0.09874924 | 1923.14 | 2199.59 | 0 | 20981.89 | 0.003307601 | -0.0003726318 | 0.002562338 | 6871395.1 | 0.1529029 | 2856.25 | 4199.06 | 0 | 15685.59 | 0.002468202 | -0.0002906384 | 0.001886925 | 6970532.6 | 0.1710804 | 1239.83 | 6199.44 | 0 | 24450.25 | 0.003323621 | -0.0004672383 | 0.002389145 | 8211207.7 | 0.1776647
1406.96 | 1199.86 | 0 | 12639.09 | 0.002592989 | -0.0001849075 | 0.002223174 | 5964175.6 | 0.09843034 | 1924.14 | 2200.51 | 0 | 21028.72 | 0.003331934 | -0.0003748977 | 0.002582138 | 6776512.5 | 0.1534067 | 2857.25 | 4199.98 | 0 | 15732.48 | 0.002449162 | -0.0002891328 | 0.001870896 | 6964380.2 | 0.1707826 | 1240.83 | 6199.44 | 0 | 24512.69 | 0.003329085 | -0.0004679921 | 0.002393101 | 8178739.5 | 0.1769687
1407.96 | 1200.78 | 0 | 12685.98 | 0.002596538 | -0.0001864173 | 0.002223704 | 5995294.0 | 0.0985383 | 1925.14 | 2201.43 | 0 | 21075.61 | 0.003341199 | -0.0003756516 | 0.002589895 | 6789232.5 | 0.1546077 | 2858.25 | 4199.06 | 0 | 15748.1 | 0.002454984 | -0.000287625 | 0.001879733 | 6961240.8 | 0.1723727 | 1241.83 | 6198.52 | 0 | 24559.59 | 0.003338214 | -0.0004679921 | 0.00240223 | 8181338.8 | 0.1769079
1408.96 | 1201.7 | 0 | 12732.82 | 0.002598394 | -0.0001879272 | 0.002222539 | 6009723.2 | 0.09876862 | 1926.14 | 2200.51 | 0 | 21153.73 | 0.003327793 | -0.0003756516 | 0.00257649 | 6788489.3 | 0.1550817 | 2859.25 | 4199.06 | 0 | 15794.99 | 0.002462035 | -0.0002913923 | 0.00187925 | 6991474.3 | 0.1734923 | 1242.83 | 6197.6 | 0 | 24606.48 | 0.003336184 | -0.0004694978 | 0.002397189 | 8151734.6 | 0.1768876
1409.96 | 1201.7 | 0 | 12764.1 | 0.002628335 | -0.0001894371 | 0.00224946 | 6009246.1 | 0.09822965 | 1927.14 | 2199.59 | 0 | 21200.62 | 0.003323933 | -0.0003733857 | 0.002577162 | 6826349.3 | 0.1553638 | 2860.25 | 4199.06 | 0 | 15841.82 | 0.002452437 | -0.0002906384 | 0.00187116 | 6978387.1 | 0.17259 | 1243.83 | 6199.44 | 0 | 24653.31 | 0.003349199 | -0.0004740168 | 0.002401165 | 8159701.5 | 0.1770764
1410.96 | 1201.7 | 0 | 12779.71 | 0.002651302 | -0.0001886811 | 0.00227394 | 6067797.6 | 0.0985854 | 1928.14 | 2199.59 | 0 | 21247.46 | 0.003338778 | -0.0003771615 | 0.002584455 | 6856804.8 | 0.155026 | 2861.25 | 4200.9 | 0 | 15904.33 | 0.002482727 | -0.0002951596 | 0.001892407 | 6956362.7 | 0.172168 | 1244.83 | 6200.36 | 0 | 24700.2 | 0.003358599 | -0.0004732629 | 0.002412074 | 8147730.3 | 0.1774099
1411.96 | 1198.94 | 0 | 12810.93 | 0.00262434 | -0.0001886811 | 0.002246977 | 6076883.6 | 0.09865676 | 1929.14 | 2198.68 | 0 | 21263.07 | 0.003340556 | -0.0003779154 | 0.002584725 | 6811097.5 | 0.15455 | 2862.25 | 4201.81 | 0 | 15935.55 | 0.002499407 | -0.0002974191 | 0.001904569 | 6986984.1 | 0.1730151 | 1245.83 | 6200.36 | 0 | 24762.71 | 0.003354439 | -0.0004747706 | 0.002404898 | 8148241.8 | 0.1778737
1412.96 | 1198.94 | 0 | 12873.44 | 0.002629938 | -0.0001886811 | 0.002252576 | 6034010.4 | 0.09917794 | 1930.14 | 2198.68 | 0 | 21325.57 | 0.003368609 | -0.0003801813 | 0.002608246 | 6780965.1 | 0.1553051 | 2863.25 | 4199.98 | 0 | 15966.83 | 0.002478589 | -0.0002944057 | 0.001889778 | 6989750.5 | 0.1734301 | 1246.83 | 6199.44 | 0 | 24809.54 | 0.003373328 | -0.0004747706 | 0.002423786 | 8158345.9 | 0.1787295
1413.96 | 1200.78 | 0 | 12889.05 | 0.002627696 | -0.0001894371 | 0.002248821 | 5999438.2 | 0.09951445 | 1931.14 | 2199.59 | 0 | 21356.85 | 0.003379845 | -0.0003832011 | 0.002613443 | 6802248.6 | 0.1559176 | 2864.25 | 4199.06 | 0 | 15998.05 | 0.002484088 | -0.0002959113 | 0.001892266 | 7019482.3 | 0.1747591 | 1247.83 | 6200.36 | 0 | 24856.44 | 0.003375047 | -0.0004755224 | 0.002424003 | 8183768.9 | 0.1791374
1414.96 | 1199.86 | 0 | 12920.33 | 0.002642976 | -0.0001917009 | 0.002259574 | 5931606.9 | 0.1000269 | 1932.14 | 2199.59 | 0 | 21419.3 | 0.003353254 | -0.000381689 | 0.002589876 | 6782398.0 | 0.1567397 | 2865.25 | 4199.06 | 0 | 16044.95 | 0.002487502 | -0.0002944057 | 0.001898691 | 7040590.4 | 0.1750954 | 1248.82 | 6200.36 | 0 | 25043.89 | 0.003391302 | -0.0004800414 | 0.002431219 | 8186359.3 | 0.1792559
1415.96 | 1199.86 | 0 | 12982.83 | 0.002667279 | -0.0001954767 | 0.002276325 | 5860946.0 | 0.1012307 | 1933.14 | 2199.59 | 0 | 21450.58 | 0.003371878 | -0.0003801813 | 0.002611515 | 6757714.5 | 0.1573099 | 2866.25 | 4199.98 | 0 | 16076.17 | 0.002494989 | -0.0002966652 | 0.001901659 | 7064972.1 | 0.1759692 | 1249.82 | 6198.52 | 0 | 25340.74 | 0.003424363 | -0.0004845625 | 0.002455238 | 8164224.6 | 0.1786974
1416.96 | 1201.7 | 0 | 12998.44 | 0.002674637 | -0.0001939668 | 0.002286703 | 5852195.2 | 0.1007989 | 1934.14 | 2200.51 | 0 | 21497.41 | 0.003381143 | -0.0003832011 | 0.00261474 | 6794611.6 | 0.1584054 | 2867.25 | 4200.9 | 0 | 16138.67 | 0.002521235 | -0.0003019402 | 0.001917354 | 7063522.2 | 0.175671 | 1250.82 | 6199.44 | 0 | 25512.58 | 0.003438568 | -0.0004883276 | 0.002461913 | 8169398.0 | 0.1794252
1417.96 | 1199.86 | 0 | 13014.06 | 0.002655768 | -0.0001932129 | 0.002269342 | 5847552.7 | 0.1013522 | 1935.14 | 2201.43 | 0 | 21544.31 | 0.00338092 | -0.000384711 | 0.002611498 | 6776117.0 | 0.1584152 | 2868.25 | 4199.06 | 0 | 16154.28 | 0.00252482 | -0.0003019402 | 0.00192094 | 7075576.4 | 0.175979 | 1251.82 | 6200.36 | 0 | 25590.7 | 0.003464649 | -0.0004920928 | 0.002480464 | 8226082.7 | 0.1805977
1418.96 | 1199.86 | 0 | 13076.56 | 0.002664868 | -0.0001924569 | 0.002279954 | 5821913.6 | 0.1005939 | 1936.14 | 2199.59 | 0 | 21825.55 | 0.003431178 | -0.0003899945 | 0.002651189 | 6790946.1 | 0.1596267 | 2869.24 | 4199.06 | 0 | 16216.79 | 0.002520954 | -0.0003004324 | 0.001920089 | 7040667.1 | 0.1765093 | 1252.82 | 6199.44 | 0 | 25668.81 | 0.003466469 | -0.0004920928 | 0.002482284 | 8212468.8 | 0.1808703
1419.96 | 1200.78 | 0 | 13123.45 | 0.002666723 | -0.0001939668 | 0.00227879 | 5845989.4 | 0.09975674 | 1937.14 | 2200.51 | 0 | 22044.22 | 0.003458398 | -0.0003945242 | 0.002669349 | 6818798.6 | 0.1605597 | 2870.24 | 4199.98 | 0 | 16232.4 | 0.002517288 | -0.0003011863 | 0.001914915 | 7043253.5 | 0.1765537 | 1253.82 | 6201.28 | 0 | 25684.43 | 0.00346644 | -0.0004928466 | 0.002480747 | 8239098.5 | 0.1821159
1420.96 | 1198.94 | 0 | 13154.67 | 0.002668359 | -0.0001932129 | 0.002281934 | 5838976.9 | 0.09950418 | 1938.13 | 2200.51 | 0 | 22200.45 | 0.003467459 | -0.0003960341 | 0.002675391 | 6840850.8 | 0.16088 | 2871.24 | 4199.98 | 0 | 16279.29 | 0.002522509 | -0.0003049536 | 0.001912602 | 7056557.2 | 0.1758755 | 1254.82 | 6199.44 | 0 | 25700.09 | 0.003487058 | -0.00049586 | 0.002495338 | 8250883.8 | 0.1825998
1421.96 | 1199.86 | 0 | 13185.9 | 0.002698571 | -0.0001962327 | 0.002306106 | 5819786.5 | 0.09971136 | 1939.13 | 2199.59 | 0 | 22341.07 | 0.003489629 | -0.0003990539 | 0.002691521 | 6849560.1 | 0.1612262 | 2872.24 | 4199.98 | 0 | 16294.9 | 0.002537547 | -0.0003049536 | 0.00192764 | 7091960.5 | 0.1770463 | 1255.82 | 6199.44 | 0 | 25762.54 | 0.003484976 | -0.0004973678 | 0.002490241 | 8262370.6 | 0.1830656
1422.95 | 1200.78 | 0 | 13217.18 | 0.002706013 | -0.0001984986 | 0.002309016 | 5845151.8 | 0.1005958 | 1940.13 | 2200.51 | 0 | 22341.07 | 0.003491323 | -0.0003998099 | 0.002691703 | 6902427.7 | 0.1613805 | 2873.24 | 4200.9 | 0 | 16373.02 | 0.002567537 | -0.0003064613 | 0.001954614 | 7083883.4 | 0.1780455 | 1256.82 | 6200.36 | 0 | 25793.82 | 0.003469715 | -0.0004936005 | 0.002482514 | 8259016.5 | 0.1832458
1423.95 | 1198.94 | 0 | 13264.01 | 0.002690474 | -0.0001947228 | 0.002301029 | 5850835.1 | 0.1020296 | 1941.13 | 2200.51 | 0 | 22403.58 | 0.003500694 | -0.0004020737 | 0.002696547 | 6950577.7 | 0.1614607 | 2874.24 | 4200.9 | 0 | 16404.3 | 0.002565513 | -0.000307967 | 0.001949579 | 7122818.9 | 0.1789597 | 1257.82 | 6199.44 | 0 | 25809.43 | 0.003497878 | -0.00049586 | 0.002506158 | 8222139.0 | 0.1836886
1424.95 | 1198.94 | 0 | 13279.68 | 0.002703683 | -0.0001954767 | 0.002312729 | 5853022.2 | 0.1034711 | 1942.13 | 2199.59 | 0 | 22325.46 | 0.003511999 | -0.0004035836 | 0.002704832 | 6976295.4 | 0.1616376 | 2875.24 | 4199.06 | 0 | 16435.52 | 0.002550523 | -0.0003102286 | 0.001930066 | 7095244.6 | 0.1788379 | 1258.82 | 6200.36 | 0 | 25887.55 | 0.003497597 | -0.0004966139 | 0.002504369 | 8212638.3 | 0.1841313
1425.95 | 1200.78 | 0 | 13326.52 | 0.002703754 | -0.0001969866 | 0.002309781 | 5856341.6 | 0.1026137 | 1943.13 | 2199.59 | 0 | 22216.12 | 0.003508566 | -0.0004020737 | 0.002704418 | 7039482.5 | 0.1623197 | 2876.24 | 4199.98 | 0 | 16498.03 | 0.002559488 | -0.0003057074 | 0.001948073 | 7057180.1 | 0.1787845 | 1259.82 | 6198.52 | 0 | 25887.55 | 0.00349954 | -0.0004981195 | 0.002503301 | 8165922.8 | 0.1840585
1426.95 | 1201.7 | 0 | 13357.8 | 0.002710947 | -0.0001962327 | 0.002318481 | 5788753.6 | 0.1019178 | 1944.13 | 2201.43 | 0 | 22138.01 | 0.003478464 | -0.0003990539 | 0.002680356 | 7055603.9 | 0.1633838 | 2877.24 | 4200.9 | 0 | 16513.64 | 0.002569105 | -0.0003109825 | 0.00194714 | 7079269.7 | 0.1802956 | 1260.82 | 6199.44 | 0 | 25918.77 | 0.003506733 | -0.0005011329 | 0.002504467 | 8189900.9 | 0.1841687
1427.95 | 1198.94 | 0 | 13389.02 | 0.002725956 | -0.0001992525 | 0.002327451 | 5766635.8 | 0.1021004 | 1945.13 | 2198.68 | 0 | 22091.11 | 0.003484243 | -0.0004020737 | 0.002680096 | 7078815.0 | 0.1632872 | 2878.24 | 4199.98 | 0 | 16591.75 | 0.002574403 | -0.0003117342 | 0.001950935 | 7129967.5 | 0.1809934 | 1261.82 | 6200.36 | 0 | 25965.66 | 0.003510554 | -0.0005011329 | 0.002508288 | 8179925.8 | 0.183507
1428.95 | 1200.78 | 0 | 13404.63 | 0.002746687 | -0.0002007624 | 0.002345162 | 5780875.9 | 0.1015008 | 1946.13 | 2200.51 | 0 | 22044.22 | 0.003490069 | -0.0003998099 | 0.002690449 | 7144885.9 | 0.1644795 | 2879.24 | 4200.9 | 0 | 16607.37 | 0.002593169 | -0.0003155036 | 0.001962162 | 7068775.7 | 0.1792638 | 1262.82 | 6200.36 | 0 | 25981.28 | 0.003512196 | -0.000500379 | 0.002511438 | 8203273.6 | 0.1838586
1429.95 | 1198.94 | 0 | 13435.91 | 0.00272754 | -0.0001992525 | 0.002329035 | 5785191.4 | 0.1015526 | 1947.13 | 2199.59 | 0 | 22059.89 | 0.003486131 | -0.0003990539 | 0.002688024 | 7151264.7 | 0.1644594 | 2880.24 | 4199.98 | 0 | 16685.48 | 0.002600455 | -0.0003147497 | 0.001970956 | 7100698.1 | 0.1784423 | 1263.82 | 6201.28 | 0 | 26028.17 | 0.003521597 | -0.0005033945 | 0.002514808 | 8186939.5 | 0.1848473
1430.95 | 1198.94 | 0 | 13482.75 | 0.002733033 | -0.0002022723 | 0.002328488 | 5777190.8 | 0.1019201 | 1948.13 | 2200.51 | 0 | 22091.11 | 0.003499446 | -0.0004028297 | 0.002693787 | 7126921.1 | 0.1642316 | 2881.24 | 4200.9 | 0 | 16701.09 | 0.002587302 | -0.0003124902 | 0.001962321 | 7116593.2 | 0.1788733 | 1264.82 | 6199.44 | 0 | 26075 | 0.003517624 | -0.0005026385 | 0.002512347 | 8203085.9 | 0.1855414
1431.95 | 1200.78 | 0 | 13545.25 | 0.002740461 | -0.0002000064 | 0.002340449 | 5784129.3 | 0.1024744 | 1949.13 | 2200.51 | 0 | 22075.5 | 0.0035126 | -0.0004050934 | 0.002702413 | 7169255.9 | 0.1653203 | 2882.24 | 4199.98 | 0 | 16747.98 | 0.002594601 | -0.0003139958 | 0.00196661 | 7089493.6 | 0.1782587 | 1265.82 | 6198.52 | 0 | 26106.28 | 0.003532611 | -0.0005026385 | 0.002527333 | 8203209.2 | 0.1861172
1432.95 | 1201.7 | 0 | 13545.25 | 0.002749791 | -0.0002022723 | 0.002345246 | 5768380.5 | 0.1030866 | 1950.13 | 2198.68 | 0 | 22294.24 | 0.003489309 | -0.0004043396 | 0.00268063 | 7182562.5 | 0.1655197 | 2883.24 | 4199.98 | 0 | 16794.88 | 0.002592571 | -0.0003177631 | 0.001957045 | 7157816.0 | 0.1783888 | 1266.82 | 6200.36 | 0 | 26153.12 | 0.003525137 | -0.0005041463 | 0.002516844 | 8211175.1 | 0.1866574
1433.95 | 1200.78 | 0 | 13623.37 | 0.002776008 | -0.0002045382 | 0.002366931 | 5747402.6 | 0.1038248 | 1951.13 | 2199.59 | 0 | 22544.2 | 0.003520944 | -0.0004066033 | 0.002707737 | 7179778.5 | 0.1653857 | 2884.24 | 4199.98 | 0 | 16810.49 | 0.002605509 | -0.0003170092 | 0.00197149 | 7149605.3 | 0.1764095 | 1267.82 | 6200.36 | 0 | 26184.4 | 0.003538045 | -0.0005049002 | 0.002528244 | 8185701.1 | 0.1853495
1434.95 | 1198.94 | 0 | 13638.98 | 0.002777808 | -0.0002030283 | 0.002371752 | 5767060.9 | 0.1034841 | 1952.13 | 2198.68 | 0 | 22716.04 | 0.003541136 | -0.000411133 | 0.00271887 | 7234514.6 | 0.1661648 | 2885.24 | 4199.06 | 0 | 16904.22 | 0.002628082 | -0.0003200226 | 0.001988037 | 7124764.7 | 0.1752116 | 1268.82 | 6200.36 | 0 | 26246.9 | 0.003539736 | -0.0005064058 | 0.002526924 | 8183708.9 | 0.1855665
1435.95 | 1200.78 | 0 | 13670.26 | 0.00276449 | -0.0002037822 | 0.002356926 | 5776295.2 | 0.1039103 | 1953.13 | 2200.51 | 0 | 22887.88 | 0.003574429 | -0.0004126429 | 0.002749143 | 7281316.4 | 0.1663883 | 2886.24 | 4199.98 | 0 | 16919.83 | 0.002631803 | -0.0003200226 | 0.001991758 | 7207994.9 | 0.1762796 | 1269.82 | 6199.44 | 0 | 26293.74 | 0.003549001 | -0.0005079135 | 0.002533173 | 8171849.1 | 0.1867341
1436.95 | 1198.94 | 0 | 13701.48 | 0.002762489 | -0.0002037822 | 0.002354925 | 5739451.9 | 0.1029258 | 1954.13 | 2200.51 | 0 | 22809.77 | 0.003591336 | -0.0004164187 | 0.002758499 | 7305618.4 | 0.1672773 | 2887.24 | 4199.98 | 0 | 16966.72 | 0.002623922 | -0.0003207786 | 0.001982365 | 7219210.8 | 0.176387 | 1270.82 | 6201.28 | 0 | 26340.63 | 0.003552708 | -0.0005086653 | 0.002535378 | 8155617.6 | 0.1863836
1437.95 | 1198.03 | 0 | 13732.71 | 0.0027906 | -0.0002037822 | 0.002383036 | 5756685.3 | 0.1028954 | 1955.13 | 2201.43 | 0 | 22762.93 | 0.003576333 | -0.0004164187 | 0.002743496 | 7369039.6 | 0.1685508 | 2888.24 | 4199.06 | 0 | 17013.55 | 0.00262187 | -0.0003207786 | 0.001980312 | 7228426.3 | 0.1766008 | 1271.82 | 6199.44 | 0 | 26387.46 | 0.003556235 | -0.000510173 | 0.002535889 | 8152452.2 | 0.1869281
1438.95 | 1199.86 | 0 | 13763.99 | 0.002784963 | -0.0002060481 | 0.002372866 | 5735963.0 | 0.1019154 | 1956.13 | 2199.59 | 0 | 22716.04 | 0.003563183 | -0.0004133989 | 0.002736385 | 7386653.9 | 0.1683497 | 2889.24 | 4199.98 | 0 | 17044.83 | 0.002631051 | -0.0003222842 | 0.001986482 | 7267636.7 | 0.1763877 | 1272.82 | 6200.36 | 0 | 26403.13 | 0.003550491 | -0.0005094192 | 0.002531653 | 8099700.7 | 0.1851993
1439.95 | 1201.7 | 0 | 13826.49 | 0.002801585 | -0.000207558 | 0.002386469 | 5731580.8 | 0.101891 | 1957.13 | 2200.51 | 0 | 22716.04 | 0.003561376 | -0.0004141549 | 0.002733066 | 7389133.1 | 0.1687745 | 2890.24 | 4199.98 | 0 | 17076.06 | 0.002648138 | -0.000323792 | 0.002000554 | 7290659.8 | 0.1769415 | 1273.82 | 6198.52 | 0 | 26449.97 | 0.003563506 | -0.0005131864 | 0.002537133 | 8067154.2 | 0.1846352
1440.95 | 1198.94 | 0 | 13826.49 | 0.002813016 | -0.0002090679 | 0.00239488 | 5761968.0 | 0.1025628 | 1958.13 | 2198.68 | 0 | 22731.65 | 0.003555745 | -0.0004149088 | 0.002725927 | 7486947.1 | 0.1705279 | 2891.24 | 4198.14 | 0 | 17138.56 | 0.002657374 | -0.0003252976 | 0.002006779 | 7273524.5 | 0.1762013 | 1274.82 | 6198.52 | 0 | 26512.47 | 0.003576627 | -0.0005124325 | 0.002551762 | 8065915.6 | 0.185128
1441.95 | 1199.86 | 0 | 13873.33 | 0.002788102 | -0.0002052921 | 0.002377518 | 5778783.8 | 0.1033926 | 1959.13 | 2199.59 | 0 | 22747.32 | 0.003557681 | -0.0004149088 | 0.002727863 | 7516795.7 | 0.1710125 | 2892.24 | 4200.9 | 0 | 17185.45 | 0.002677911 | -0.0003275593 | 0.002022792 | 7327809.9 | 0.1761393 | 1275.82 | 6199.44 | 0 | 26559.36 | 0.003582142 | -0.000514692 | 0.002552758 | 8088097.4 | 0.1850222
1442.95 | 1198.94 | 0 | 13920.22 | 0.00280699 | -0.000207558 | 0.002391874 | 5747707.2 | 0.1037244 | 1960.13 | 2200.51 | 0 | 22794.15 | 0.003585921 | -0.0004149088 | 0.002756103 | 7515033.5 | 0.1709185 | 2893.24 | 4199.98 | 0 | 17216.68 | 0.00266448 | -0.0003268054 | 0.002010869 | 7338215.3 | 0.1763981 | 1276.82 | 6199.44 | 0 | 26621.81 | 0.003583969 | -0.000514692 | 0.002554584 | 8116458.7 | 0.1841517
1443.95 | 1199.86 | 0 | 13935.83 | 0.002810576 | -0.000207558 | 0.00239546 | 5770588.2 | 0.103682 | 1961.13 | 2197.76 | 0 | 22794.15 | 0.003578512 | -0.0004164187 | 0.002745674 | 7604861.6 | 0.1728824 | 2894.24 | 4199.06 | 0 | 17232.29 | 0.002670166 | -0.0003283131 | 0.00201354 | 7324196.0 | 0.17681 | 1277.82 | 6198.52 | 0 | 26621.81 | 0.003589413 | -0.0005169537 | 0.002555505 | 8088132.2 | 0.1836137
1444.95 | 1200.78 | 0 | 13982.72 | 0.002808275 | -0.000208314 | 0.002391647 | 5765603.6 | 0.1034645 | 1962.13 | 2200.51 | 0 | 22919.16 | 0.003570485 | -0.0004164187 | 0.002737648 | 7632967.2 | 0.1731883 | 2895.24 | 4199.06 | 0 | 17310.4 | 0.00266417 | -0.0003283131 | 0.002007543 | 7335671.7 | 0.1767958 | 1278.82 | 6199.44 | 0 | 26699.93 | 0.003581609 | -0.0005177054 | 0.002546198 | 8113574.1 | 0.1833116
1445.95 | 1199.86 | 0 | 14013.94 | 0.002840452 | -0.0002113338 | 0.002417784 | 5769678.8 | 0.1044483 | 1963.13 | 2199.59 | 0 | 23106.62 | 0.003600113 | -0.0004186846 | 0.002762744 | 7661235.1 | 0.1732042 | 2896.24 | 4199.06 | 0 | 17357.3 | 0.002677455 | -0.0003290649 | 0.002019326 | 7348132.0 | 0.1767318 | 1279.81 | 6198.52 | 0 | 26715.59 | 0.003591045 | -0.0005184593 | 0.002554127 | 8091610.9 | 0.1822654
1446.95 | 1198.94 | 0 | 14045.17 | 0.002846086 | -0.0002120877 | 0.002421911 | 5817934.7 | 0.1048117 | 1964.13 | 2199.59 | 0 | 23247.23 | 0.00361659 | -0.0004224604 | 0.002771669 | 7751541.9 | 0.1744568 | 2897.24 | 4199.98 | 0 | 17388.52 | 0.00268675 | -0.0003320804 | 0.002022589 | 7282831.6 | 0.1759219 | 1280.81 | 6200.36 | 0 | 26778.04 | 0.003605861 | -0.0005192132 | 0.002567434 | 8052606.0 | 0.1824886
1447.95 | 1200.78 | 0 | 14076.45 | 0.002840177 | -0.0002120877 | 0.002416002 | 5822349.4 | 0.1050356 | 1965.13 | 2200.51 | 0 | 23387.85 | 0.003635033 | -0.0004254802 | 0.002784072 | 7747233.9 | 0.1737046 | 2898.24 | 4199.06 | 0 | 17435.41 | 0.002701323 | -0.0003350938 | 0.002031135 | 7281499.8 | 0.1758156 | 1281.81 | 6201.28 | 0 | 26824.93 | 0.003599923 | -0.0005199671 | 0.002559989 | 8047333.1 | 0.1826139
1448.95 | 1201.7 | 0 | 14092.06 | 0.00283249 | -0.0002113338 | 0.002409823 | 5818805.2 | 0.1056529 | 1966.13 | 2200.51 | 0 | 23465.97 | 0.003647854 | -0.0004269901 | 0.002793874 | 7751750.7 | 0.1737871 | 2899.24 | 4199.06 | 0 | 17482.25 | 0.002692019 | -0.0003328343 | 0.002026351 | 7245327.6 | 0.1744679 | 1282.81 | 6199.44 | 0 | 26856.21 | 0.003620511 | -0.0005222244 | 0.002576063 | 8126373.4 | 0.1824437
1449.95 | 1198.94 | 0 | 14154.56 | 0.002854964 | -0.0002135997 | 0.002427764 | 5848203.3 | 0.104822 | 1967.13 | 2197.76 | 0 | 23465.97 | 0.003655376 | -0.0004285 | 0.002798376 | 7800515.7 | 0.1738564 | 2900.23 | 4200.9 | 0 | 17497.92 | 0.00269757 | -0.0003335882 | 0.002030393 | 7212460.3 | 0.1731503 | 1283.81 | 6200.36 | 0 | 26918.66 | 0.00363169 | -0.0005237322 | 0.002584226 | 8140414.2 | 0.1821701
1450.95 | 1199.86 | 0 | 14185.79 | 0.002860508 | -0.0002105778 | 0.002439352 | 5827432.8 | 0.1041443 | 1968.13 | 2199.59 | 0 | 23481.58 | 0.003642109 | -0.000427744 | 0.002786622 | 7829885.1 | 0.1746725 | 2901.23 | 4199.06 | 0 | 17576.03 | 0.002712356 | -0.0003358477 | 0.002040661 | 7238869.2 | 0.1735785 | 1284.81 | 6197.6 | 0 | 26949.94 | 0.003631632 | -0.0005229804 | 0.002585671 | 8142885.6 | 0.1800394
1451.95 | 1200.78 | 0 | 14217.07 | 0.002886947 | -0.0002151075 | 0.002456732 | 5829472.8 | 0.1051798 | 1969.13 | 2200.51 | 0 | 23528.47 | 0.003662647 | -0.0004292539 | 0.002804139 | 7813634.3 | 0.1747404 | 2902.23 | 4199.98 | 0 | 17607.25 | 0.002708254 | -0.0003381093 | 0.002032036 | 7316745.1 | 0.1728429 | 1285.81 | 6200.36 | 0 | 26996.78 | 0.003622193 | -0.0005222244 | 0.002577744 | 8127327.4 | 0.1792214
1452.95 | 1199.86 | 0 | 14248.29 | 0.002888425 | -0.0002166195 | 0.002455186 | 5863506.4 | 0.1049653 | 1970.12 | 2200.51 | 0 | 23590.92 | 0.003664225 | -0.0004292539 | 0.002805717 | 7847670.8 | 0.1768435 | 2903.23 | 4199.98 | 0 | 17669.76 | 0.002723205 | -0.0003381093 | 0.002046987 | 7330584.2 | 0.1725684 | 1286.81 | 6199.44 | 0 | 27043.67 | 0.003640674 | -0.0005252399 | 0.002590194 | 8109502.5 | 0.1794365
1453.94 | 1198.94 | 0 | 14279.51 | 0.002867427 | -0.0002113338 | 0.002444759 | 5866264.3 | 0.1049465 | 1971.12 | 2199.59 | 0 | 23606.53 | 0.003664331 | -0.0004330297 | 0.002798272 | 7798658.0 | 0.1780585 | 2904.23 | 4199.06 | 0 | 17716.59 | 0.002753524 | -0.0003396149 | 0.002074294 | 7360851.8 | 0.1720461 | 1287.81 | 6200.36 | 0 | 27090.5 | 0.003648109 | -0.0005267456 | 0.002594618 | 8121518.9 | 0.1792299
1454.94 | 1198.94 | 0 | 14326.41 | 0.002873077 | -0.0002151075 | 0.002442862 | 5835876.0 | 0.1046172 | 1972.12 | 2199.59 | 0 | 23637.81 | 0.003688692 | -0.0004330297 | 0.002822633 | 7726158.0 | 0.1785116 | 2905.23 | 4199.98 | 0 | 17747.87 | 0.00272306 | -0.0003366015 | 0.002049857 | 7409525.7 | 0.1717152 | 1288.81 | 6201.28 | 0 | 27153.01 | 0.00365538 | -0.0005282533 | 0.002598873 | 8103357.9 | 0.1784447
1455.94 | 1199.86 | 0 | 14357.63 | 0.002882484 | -0.0002166195 | 0.002449245 | 5858803.7 | 0.1049975 | 1973.12 | 2198.68 | 0 | 23684.7 | 0.003709387 | -0.0004360495 | 0.002837289 | 7682249.4 | 0.1787477 | 2906.23 | 4199.06 | 0 | 17779.1 | 0.002726616 | -0.0003396149 | 0.002047386 | 7438188.7 | 0.1698712 | 1289.81 | 6201.28 | 0 | 27231.12 | 0.003657199 | -0.0005282533 | 0.002600693 | 8110295.9 | 0.178554
1456.94 | 1199.86 | 0 | 14388.91 | 0.002893608 | -0.0002166195 | 0.002460369 | 5840593.8 | 0.105824 | 1974.12 | 2198.68 | 0 | 23731.54 | 0.003682916 | -0.0004352956 | 0.002812324 | 7599240.1 | 0.1788983 | 2907.23 | 4199.06 | 0 | 17841.6 | 0.002743532 | -0.0003411227 | 0.002061287 | 7498931.2 | 0.1688338 | 1290.81 | 6199.44 | 0 | 27231.12 | 0.003658736 | -0.0005297589 | 0.002599218 | 8133342.7 | 0.1786836
1457.94 | 1198.94 | 0 | 14420.13 | 0.002908865 | -0.0002203931 | 0.002468079 | 5862551.4 | 0.106427 | 1975.12 | 2199.59 | 0 | 23762.76 | 0.003680644 | -0.0004337836 | 0.002813077 | 7494936.2 | 0.1797034 | 2908.23 | 4199.06 | 0 | 17904.1 | 0.002737701 | -0.0003403688 | 0.002056963 | 7524436.7 | 0.1669266 | 1291.81 | 6200.36 | 0 | 27293.63 | 0.003666164 | -0.0005312646 | 0.002603635 | 8081960.0 | 0.1771359
1458.94 | 1198.03 | 0 | 14420.13 | 0.002916139 | -0.0002203931 | 0.002475353 | 5863844.8 | 0.106914 | 1976.12 | 2200.51 | 0 | 23809.65 | 0.003691851 | -0.0004352956 | 0.00282126 | 7534180.5 | 0.1815618 | 2909.23 | 4200.9 | 0 | 17950.94 | 0.002769555 | -0.0003433843 | 0.002082787 | 7468286.2 | 0.1670287 | 1292.81 | 6198.52 | 0 | 27340.52 | 0.003679314 | -0.0005305128 | 0.002618289 | 8113528.0 | 0.1764319
1459.94 | 1198.94 | 0 | 14498.25 | 0.002919631 | -0.0002166195 | 0.002486392 | 5868644.2 | 0.1075103 | 1977.12 | 2199.59 | 0 | 23825.27 | 0.003691709 | -0.0004360495 | 0.00281961 | 7516510.6 | 0.1822191 | 2910.23 | 4199.06 | 0 | 17966.61 | 0.002777184 | -0.0003441382 | 0.002088908 | 7395697.6 | 0.1664171 | 1293.81 | 6199.44 | 0 | 27371.74 | 0.003684994 | -0.0005335262 | 0.002617942 | 8100417.7 | 0.1761491
1460.94 | 1198.94 | 0 | 14545.14 | 0.002906306 | -0.0002188854 | 0.002468535 | 5875424.6 | 0.1071454 | 1978.12 | 2199.59 | 0 | 23887.77 | 0.003720033 | -0.0004405813 | 0.002838871 | 7545062.4 | 0.1835991 | 2911.23 | 4199.98 | 0 | 18013.44 | 0.002763724 | -0.0003463998 | 0.002070924 | 7243140.8 | 0.1656028 | 1294.81 | 6200.36 | 0 | 27434.25 | 0.003686549 | -0.0005335262 | 0.002619497 | 8099060.0 | 0.1745729
1461.94 | 1201.7 | 0 | 14576.36 | 0.002917384 | -0.0002188854 | 0.002479614 | 5911650.4 | 0.1076286 | 1979.12 | 2201.43 | 0 | 23919.05 | 0.003725419 | -0.0004420912 | 0.002841237 | 7573084.3 | 0.1838629 | 2912.23 | 4199.06 | 0 | 18060.34 | 0.002772966 | -0.0003463998 | 0.002080166 | 7035760.9 | 0.1648529 | 1295.81 | 6200.36 | 0 | 27481.08 | 0.003688292 | -0.0005327723 | 0.002622747 | 8099863.4 | 0.1742098
1462.94 | 1201.7 | 0 | 14638.87 | 0.002928698 | -0.0002203931 | 0.002487912 | 5929254.0 | 0.1075268 | 1980.12 | 2198.68 | 0 | 23934.66 | 0.003712152 | -0.0004405813 | 0.00283099 | 7519687.4 | 0.183393 | 2913.23 | 4199.98 | 0 | 18107.17 | 0.002767186 | -0.0003463998 | 0.002074387 | 6872366.5 | 0.1648416 | 1296.81 | 6198.52 | 0 | 27527.97 | 0.003705057 | -0.000535034 | 0.002634989 | 8123829.0 | 0.1737456
1463.94 | 1200.78 | 0 | 14654.48 | 0.002953089 | -0.0002211492 | 0.002510791 | 5872504.8 | 0.106681 | 1981.12 | 2199.59 | 0 | 24012.78 | 0.003719507 | -0.0004398253 | 0.002839856 | 7495643.1 | 0.1844569 | 2914.23 | 4199.98 | 0 | 18138.45 | 0.00278581 | -0.0003479054 | 0.002089999 | 6698066.8 | 0.1646457 | 1297.81 | 6200.36 | 0 | 27590.48 | 0.003710384 | -0.000535034 | 0.002640316 | 8126200.7 | 0.1737616
1464.94 | 1199.86 | 0 | 14670.09 | 0.00295489 | -0.0002226591 | 0.002509571 | 5899263.2 | 0.1077667 | 1982.12 | 2200.51 | 0 | 24028.39 | 0.003719229 | -0.0004405813 | 0.002838067 | 7466120.5 | 0.1855857 | 2915.23 | 4199.98 | 0 | 18169.67 | 0.002795104 | -0.000350921 | 0.002093262 | 6496859.1 | 0.1650289 | 1298.81 | 6201.28 | 0 | 27637.37 | 0.003714069 | -0.0005380473 | 0.002637975 | 8148812.4 | 0.1736259
1465.94 | 1199.86 | 0 | 14716.98 | 0.002935804 | -0.0002219052 | 0.002491994 | 5927913.3 | 0.1087045 | 1983.12 | 2201.43 | 0 | 24090.89 | 0.003734293 | -0.0004428472 | 0.002848599 | 7419114.4 | 0.186721 | 2916.23 | 4199.98 | 0 | 18216.57 | 0.002817742 | -0.0003539343 | 0.002109873 | 6302000.1 | 0.1647215 | 1299.81 | 6201.28 | 0 | 27684.2 | 0.003719562 | -0.000539553 | 0.002640456 | 8160594.4 | 0.1743594
1466.94 | 1199.86 | 0 | 14763.88 | 0.002935717 | -0.0002211492 | 0.002493419 | 5934145.6 | 0.1103365 | 1984.12 | 2200.51 | 0 | 24122.12 | 0.003749031 | -0.0004473769 | 0.002854278 | 7342307.9 | 0.1876905 | 2917.23 | 4199.98 | 0 | 18279.07 | 0.002800615 | -0.0003516727 | 0.00209727 | 6146545.1 | 0.1646771 | 1300.81 | 6200.36 | 0 | 27746.71 | 0.00372489 | -0.0005410607 | 0.002642768 | 8132710.2 | 0.173542
1467.94 | 1200.78 | 0 | 14779.49 | 0.002958029 | -0.0002241711 | 0.002509687 | 6006884.1 | 0.1108823 | 1985.12 | 2198.68 | 0 | 24137.73 | 0.003760455 | -0.000445867 | 0.002868721 | 7322306.8 | 0.1896098 | 2918.23 | 4199.98 | 0 | 18325.91 | 0.002803894 | -0.0003524266 | 0.002099041 | 6027933.9 | 0.1641856 | 1301.81 | 6199.44 | 0 | 27793.54 | 0.003736097 | -0.0005403068 | 0.002655484 | 8153150.1 | 0.1732959
1468.94 | 1200.78 | 0 | 14857.6 | 0.002965542 | -0.0002226591 | 0.002520224 | 6013005.3 | 0.1110475 | 1986.12 | 2199.59 | 0 | 24184.62 | 0.0037432 | -0.0004466208 | 0.002849958 | 7268458.3 | 0.1895867 | 2919.23 | 4200.9 | 0 | 18357.19 | 0.002815131 | -0.0003554421 | 0.002104246 | 5990433.2 | 0.1644376 | 1302.81 | 6199.44 | 0 | 27824.82 | 0.003739925 | -0.0005425663 | 0.002654792 | 8151036.2 | 0.1729632
1469.94 | 1198.94 | 0 | 14873.21 | 0.002982387 | -0.000225681 | 0.002531025 | 6022665.2 | 0.1112062 | 1987.12 | 2200.51 | 0 | 24200.23 | 0.003750716 | -0.0004473769 | 0.002855962 | 7204623.7 | 0.1910216 | 2920.23 | 4200.9 | 0 | 18404.02 | 0.002824531 | -0.0003569498 | 0.002110631 | 6004984.2 | 0.1648869 | 1303.81 | 6200.36 | 0 | 27887.33 | 0.00373956 | -0.0005433202 | 0.002652919 | 8133713.4 | 0.1730632
1470.94 | 1200.78 | 0 | 14888.83 | 0.002987938 | -0.0002279469 | 0.002532044 | 6094549.8 | 0.111633 | 1988.12 | 2199.59 | 0 | 24293.96 | 0.003763643 | -0.0004488868 | 0.00286587 | 7240356.1 | 0.194549 | 2921.23 | 4199.98 | 0 | 18482.14 | 0.00284126 | -0.0003584555 | 0.002124349 | 6071200.7 | 0.1652937 | 1304.81 | 6202.2 | 0 | 27934.16 | 0.003760119 | -0.000544828 | 0.002670464 | 8191549.3 | 0.1746019
1471.94 | 1201.7 | 0 | 14920.11 | 0.002978392 | -0.0002264349 | 0.002525522 | 6105752.6 | 0.1125375 | 1989.12 | 2199.59 | 0 | 24309.63 | 0.003752319 | -0.0004511527 | 0.002850014 | 7221831.2 | 0.1948733 | 2922.23 | 4200.9 | 0 | 18513.42 | 0.002869394 | -0.0003592115 | 0.002150971 | 6147933.1 | 0.1656325 | 1305.81 | 6200.36 | 0 | 27965.44 | 0.003754188 | -0.0005470875 | 0.002660013 | 8195886.7 | 0.1749455
1472.94 | 1198.03 | 0 | 14966.94 | 0.002980134 | -0.0002264349 | 0.002527265 | 6111221.2 | 0.1131072 | 1990.12 | 2199.59 | 0 | 24356.46 | 0.003787924 | -0.0004519087 | 0.002884106 | 7189758.7 | 0.1956443 | 2923.23 | 4199.98 | 0 | 18544.64 | 0.002844645 | -0.0003584555 | 0.002127734 | 6217086.2 | 0.1654689 | 1306.81 | 6200.36 | 0 | 28027.95 | 0.003759809 | -0.0005463336 | 0.002667142 | 8197813.7 | 0.174187
1473.94 | 1199.86 | 0 | 14982.55 | 0.002983607 | -0.0002264349 | 0.002530737 | 6131025.3 | 0.1142187 | 1991.12 | 2199.59 | 0 | 24387.74 | 0.003789695 | -0.0004541724 | 0.00288135 | 7223086.1 | 0.196543 | 2924.23 | 4199.06 | 0 | 18575.86 | 0.002844587 | -0.0003584555 | 0.002127676 | 6292362.9 | 0.1663771 | 1307.81 | 6199.44 | 0 | 28106 | 0.003763143 | -0.0005470875 | 0.002668968 | 8257027.5 | 0.1747912
1474.94 | 1200.78 | 0 | 15029.44 | 0.003000529 | -0.0002264349 | 0.00254766 | 6123062.7 | 0.1151784 | 1992.12 | 2199.59 | 0 | 24403.35 | 0.003774599 | -0.0004511527 | 0.002872293 | 7234773.7 | 0.196739 | 2925.23 | 4199.98 | 0 | 18700.87 | 0.002865137 | -0.0003607171 | 0.002143703 | 6405938.7 | 0.1666559 | 1308.81 | 6198.52 | 0 | 28121.67 | 0.003757805 | -0.0005485931 | 0.002660619 | 8251302.8 | 0.1751104
1475.94 | 1201.7 | 0 | 15076.34 | 0.003019417 | -0.0002294568 | 0.002560504 | 6046708.0 | 0.1158939 | 1993.12 | 2200.51 | 0 | 24497.08 | 0.003774311 | -0.0004541724 | 0.002865966 | 7212799.9 | 0.1952693 | 2926.23 | 4199.06 | 0 | 18857.1 | 0.002883121 | -0.0003637326 | 0.002155656 | 6508004.0 | 0.1673044 | 1309.81 | 6200.36 | 0 | 28184.12 | 0.003778065 | -0.0005470875 | 0.00268389 | 8259259.3 | 0.17532
1476.94 | 1200.78 | 0 | 15091.95 | 0.00302106 | -0.0002324766 | 0.002556107 | 6050266.9 | 0.1148248 | 1994.12 | 2199.59 | 0 | 24528.31 | 0.003787197 | -0.0004549285 | 0.00287734 | 7240241.1 | 0.195475 | 2927.23 | 4199.98 | 0 | 19060.22 | 0.002893631 | -0.0003682538 | 0.002157124 | 6583121.4 | 0.1671252 | 1310.81 | 6200.36 | 0 | 28231.01 | 0.00378733 | -0.0005508547 | 0.00268562 | 8254178.5 | 0.1754956
1477.94 | 1198.94 | 0 | 15138.78 | 0.003013157 | -0.0002302107 | 0.002552735 | 6027901.5 | 0.1146768 | 1995.12 | 2199.59 | 0 | 24559.59 | 0.003790934 | -0.0004602142 | 0.002870506 | 7164196.4 | 0.193614 | 2928.23 | 4198.14 | 0 | 19232.07 | 0.002931104 | -0.000372777 | 0.00218555 | 6701856.4 | 0.1684653 | 1311.8 | 6199.44 | 0 | 28309.13 | 0.003794729 | -0.0005531142 | 0.002688501 | 8315594.6 | 0.1758886
1478.94 | 1199.86 | 0 | 15170.06 | 0.003022586 | -0.0002302107 | 0.002562165 | 6026678.2 | 0.1156369 | 1996.12 | 2199.59 | 0 | 24622.09 | 0.003817315 | -0.0004594581 | 0.002898399 | 7123935.7 | 0.192627 | 2929.23 | 4199.06 | 0 | 19388.3 | 0.002951189 | -0.0003757904 | 0.002199608 | 6808000.6 | 0.1692059 | 1312.8 | 6200.36 | 0 | 28356.02 | 0.003792677 | -0.0005523604 | 0.002687956 | 8323769.1 | 0.176102
1479.94 | 1199.86 | 0 | 15232.57 | 0.003031822 | -0.0002309667 | 0.002569889 | 6053602.8 | 0.1152249 | 1997.12 | 2200.51 | 0 | 24622.09 | 0.003813407 | -0.0004602142 | 0.002892979 | 7139996.4 | 0.1938117 | 2930.23 | 4198.14 | 0 | 19560.14 | 0.002956177 | -0.0003765443 | 0.002203089 | 6874992.2 | 0.168391 | 1313.8 | 6200.36 | 0 | 28402.85 | 0.003807657 | -0.000554622 | 0.002698413 | 8308354.8 | 0.1760769
1480.94 | 1200.78 | 0 | 15248.18 | 0.003031928 | -0.0002324766 | 0.002566975 | 6079569.6 | 0.1172431 | 1998.12 | 2198.68 | 0 | 24653.31 | 0.003811248 | -0.0004594581 | 0.002892332 | 7122959.8 | 0.1943492 | 2931.23 | 4198.14 | 0 | 19700.76 | 0.002982142 | -0.0003788059 | 0.00222453 | 6989770.2 | 0.1681113 | 1314.8 | 6200.36 | 0 | 28449.75 | 0.003801854 | -0.000554622 | 0.00269261 | 8306475.1 | 0.1771478
1481.94 | 1199.86 | 0 | 15295.01 | 0.003060033 | -0.0002339865 | 0.00259206 | 6087218.6 | 0.1183177 | 1999.12 | 2199.59 | 0 | 24715.82 | 0.003822314 | -0.0004594581 | 0.002903398 | 7089846.4 | 0.1947075 | 2932.22 | 4200.9 | 0 | 19810.1 | 0.002995063 | -0.0003825732 | 0.002229917 | 7113885.8 | 0.168786 | 1315.8 | 6199.44 | 0 | 28480.97 | 0.003809318 | -0.0005561276 | 0.002697063 | 8304853.8 | 0.1768128
1482.94 | 1200.78 | 0 | 15357.52 | 0.003058087 | -0.0002362524 | 0.002585582 | 6116827.9 | 0.1191029 | 2000.12 | 2200.51 | 0 | 24747.04 | 0.003814711 | -0.0004602142 | 0.002894282 | 7114650.2 | 0.1955249 | 2933.22 | 4199.06 | 0 | 19856.99 | 0.003009885 | -0.0003825732 | 0.002244739 | 7158188.4 | 0.1690933 | 1316.8 | 6201.28 | 0 | 28527.86 | 0.003827913 | -0.0005576354 | 0.002712642 | 8294184.9 | 0.1779074
1483.94 | 1200.78 | 0 | 15357.52 | 0.00305768 | -0.0002347425 | 0.002588196 | 6123465.6 | 0.1202616 | 2001.11 | 2200.51 | 0 | 24825.16 | 0.003831575 | -0.0004609702 | 0.002909635 | 7119355.9 | 0.1955323 | 2934.22 | 4199.98 | 0 | 19669.48 | 0.003018028 | -0.0003855887 | 0.00224685 | 7249030.5 | 0.169185 | 1317.8 | 6199.44 | 0 | 28590.37 | 0.003821833 | -0.0005561276 | 0.002709578 | 8321858.9 | 0.1787567
1484.94 | 1200.78 | 0 | 15388.8 | 0.003048135 | -0.0002347425 | 0.00257865 | 6129507.2 | 0.1207688 | 2002.11 | 2199.59 | 0 | 24840.77 | 0.003854136 | -0.0004662559 | 0.002921624 | 7096358.9 | 0.1949615 | 2935.22 | 4199.98 | 0 | 19466.41 | 0.00299541 | -0.0003818214 | 0.002231767 | 7282330.6 | 0.1693449 | 1318.8 | 6198.52 | 0 | 28637.2 | 0.00383304 | -0.0005606487 | 0.002711743 | 8304226.9 | 0.1785053
1485.93 | 1198.94 | 0 | 15451.25 | 0.003057642 | -0.0002347425 | 0.002588157 | 6112828.4 | 0.1203715 | 2003.11 | 2200.51 | 0 | 24887.66 | 0.003848198 | -0.0004662559 | 0.002915686 | 7079197.4 | 0.1957091 | 2936.22 | 4199.06 | 0 | 19294.57 | 0.00300158 | -0.0003825732 | 0.002236434 | 7250500.0 | 0.1688411 | 1319.8 | 6199.44 | 0 | 28684.09 | 0.003840611 | -0.0005576354 | 0.00272534 | 8324994.5 | 0.1795082
1486.93 | 1199.86 | 0 | 15498.14 | 0.003070385 | -0.0002362524 | 0.00259788 | 6112782.0 | 0.1207347 | 2004.11 | 2200.51 | 0 | 24934.55 | 0.003842531 | -0.0004670097 | 0.002908512 | 7056384.8 | 0.1958276 | 2937.22 | 4200.9 | 0 | 19122.67 | 0.003007344 | -0.0003840831 | 0.002239178 | 7280028.9 | 0.1699752 | 1320.8 | 6199.44 | 0 | 28746.6 | 0.003844245 | -0.0005614026 | 0.002721439 | 8335160.9 | 0.1797322
1487.93 | 1199.86 | 0 | 15498.14 | 0.003087124 | -0.0002362524 | 0.002614619 | 6131011.3 | 0.1213023 | 2005.11 | 2200.51 | 0 | 24965.77 | 0.003853497 | -0.0004662559 | 0.002920985 | 7030897.7 | 0.1959871 | 2938.22 | 4199.06 | 0 | 18982.11 | 0.002992697 | -0.0003825732 | 0.00222755 | 7298955.2 | 0.1706297 | 1321.8 | 6199.44 | 0 | 28809.1 | 0.003845822 | -0.0005614026 | 0.002723017 | 8335002.1 | 0.1796703
1488.93 | 1198.94 | 0 | 15560.64 | 0.003105983 | -0.0002392722 | 0.002627439 | 6163727.7 | 0.1219533 | 2006.11 | 2200.51 | 0 | 25028.28 | 0.00385521 | -0.0004685218 | 0.002918167 | 7035992.6 | 0.1972686 | 2939.22 | 4199.98 | 0 | 18888.33 | 0.002998451 | -0.0003825732 | 0.002233305 | 7309627.3 | 0.1711693 | 1322.8 | 6201.28 | 0 | 28855.93 | 0.003860667 | -0.0005644181 | 0.002731831 | 8332150.6 | 0.1797883
1489.93 | 1199.86 | 0 | 15576.25 | 0.003083229 | -0.0002392722 | 0.002604685 | 6154651.6 | 0.121753 | 2007.11 | 2200.51 | 0 | 25075.11 | 0.00386836 | -0.0004715416 | 0.002925277 | 7013488.8 | 0.1968748 | 2940.22 | 4200.9 | 0 | 18763.37 | 0.002998819 | -0.0003848348 | 0.00222915 | 7309611.6 | 0.1716424 | 1323.8 | 6201.28 | 0 | 28902.83 | 0.003868125 | -0.0005651699 | 0.002737785 | 8306272.5 | 0.178961
1490.93 | 1199.86 | 0 | 15623.14 | 0.003082848 | -0.0002392722 | 0.002604304 | 6145555.9 | 0.1218805 | 2008.11 | 2199.59 | 0 | 25106.39 | 0.003879597 | -0.0004722954 | 0.002935006 | 6991091.3 | 0.1959947 | 2941.22 | 4199.06 | 0 | 18653.98 | 0.00298382 | -0.0003810676 | 0.002221685 | 7305673.8 | 0.1724255 | 1324.8 | 6198.52 | 0 | 28934.05 | 0.003868067 | -0.0005659238 | 0.002736219 | 8314721.4 | 0.1797004
1491.93 | 1200.78 | 0 | 15654.37 | 0.003086427 | -0.0002415381 | 0.002603351 | 6199538.8 | 0.1218701 | 2009.11 | 2198.68 | 0 | 25122.01 | 0.003898408 | -0.0004730515 | 0.002952305 | 6945873.2 | 0.1950785 | 2942.22 | 4199.98 | 0 | 18794.6 | 0.002985252 | -0.0003825732 | 0.002220106 | 7267703.1 | 0.1728396 | 1325.8 | 6200.36 | 0 | 28996.55 | 0.003882995 | -0.0005674294 | 0.002748136 | 8307153.7 | 0.1799063
1492.93 | 1198.94 | 0 | 15701.26 | 0.0030996 | -0.000240782 | 0.002618035 | 6202448.6 | 0.1227585 | 2010.11 | 2200.51 | 0 | 25168.9 | 0.003886732 | -0.0004730515 | 0.002940629 | 6955402.7 | 0.1958921 | 2943.22 | 4199.98 | 0 | 19044.56 | 0.002990638 | -0.0003825732 | 0.002225491 | 7303121.8 | 0.1732567 | 1326.8 | 6199.44 | 0 | 29074.67 | 0.003876999 | -0.0005666776 | 0.002743643 | 8333770.2 | 0.1807174
1493.93 | 1198.94 | 0 | 15748.1 | 0.00312418 | -0.0002422941 | 0.002639592 | 6191201.3 | 0.1240196 | 2011.11 | 2200.51 | 0 | 25215.73 | 0.003879258 | -0.0004730515 | 0.002933155 | 6925715.5 | 0.1953144 | 2944.22 | 4201.81 | 0 | 19310.18 | 0.002990256 | -0.0003848348 | 0.002220587 | 7405933.9 | 0.174731 | 1327.8 | 6199.44 | 0 | 29105.89 | 0.00389368 | -0.000569691 | 0.002754298 | 8299158.0 | 0.1800423
1494.93 | 1201.7 | 0 | 15779.38 | 0.003127623 | -0.000243048 | 0.002641528 | 6218353.3 | 0.1240165 | 2012.11 | 2201.43 | 0 | 25262.62 | 0.003894102 | -0.0004760734 | 0.002941956 | 6947154.2 | 0.1964534 | 2945.22 | 4200.9 | 0 | 19622.64 | 0.002997084 | -0.0003863426 | 0.002224399 | 7491425.4 | 0.1757391 | 1328.8 | 6198.52 | 0 | 29184.01 | 0.003903022 | -0.0005711988 | 0.002760624 | 8271645.2 | 0.1805965
1495.93 | 1199.86 | 0 | 15810.6 | 0.003118213 | -0.0002415381 | 0.002635137 | 6225222.0 | 0.1237221 | 2013.11 | 2199.59 | 0 | 25309.46 | 0.003895822 | -0.0004790932 | 0.002937636 | 6897196.6 | 0.1964698 | 2946.22 | 4199.06 | 0 | 19841.38 | 0.003019402 | -0.0003886042 | 0.002242194 | 7565677.9 | 0.1769394 | 1329.8 | 6201.28 | 0 | 29230.9 | 0.003902799 | -0.0005727044 | 0.00275739 | 8289220.2 | 0.1810499
1496.93 | 1198.03 | 0 | 15841.82 | 0.003119849 | -0.000243804 | 0.002632241 | 6184403.6 | 0.1246198 | 2014.11 | 2199.59 | 0 | 25371.96 | 0.003918047 | -0.0004798492 | 0.002958349 | 6864399.9 | 0.1965506 | 2947.22 | 4200.9 | 0 | 19966.33 | 0.003024501 | -0.0003908637 | 0.002242773 | 7680043.0 | 0.1789731 | 1330.8 | 6199.44 | 0 | 29293.4 | 0.003919693 | -0.0005734583 | 0.002772776 | 8249983.6 | 0.1805783
1497.93 | 1200.78 | 0 | 15888.71 | 0.003129114 | -0.000243804 | 0.002641506 | 6202111.3 | 0.1253308 | 2015.11 | 2200.51 | 0 | 25387.58 | 0.003927506 | -0.0004821151 | 0.002963276 | 6867025.4 | 0.1972405 | 2948.22 | 4198.14 | 0 | 20060.06 | 0.003041336 | -0.000390112 | 0.002261112 | 7727292.0 | 0.1781392 | 1331.8 | 6200.36 | 0 | 29324.63 | 0.003917556 | -0.0005719505 | 0.002773655 | 8235313.1 | 0.18126
1498.93 | 1198.94 | 0 | 15951.22 | 0.003144043 | -0.0002460699 | 0.002651903 | 6203816.6 | 0.1267708 | 2016.11 | 2200.51 | 0 | 25434.47 | 0.003914294 | -0.0004806031 | 0.002953088 | 6852428.9 | 0.1970437 | 2949.22 | 4199.98 | 0 | 20200.68 | 0.003052211 | -0.000395387 | 0.002261437 | 7878159.9 | 0.1792076 | 1332.8 | 6199.44 | 0 | 29402.74 | 0.003921183 | -0.0005742122 | 0.002772759 | 8192855.1 | 0.1807943
1499.93 | 1200.78 | 0 | 15982.44 | 0.003170482 | -0.0002483336 | 0.002673815 | 6223427.1 | 0.1282729 | 2017.11 | 2199.59 | 0 | 25450.08 | 0.003921652 | -0.0004813591 | 0.002958934 | 6824952.9 | 0.1969202 | 2950.22 | 4199.98 | 0 | 20341.29 | 0.003066633 | -0.0003961409 | 0.002274351 | 8085838.9 | 0.1806378 | 1333.8 | 6200.36 | 0 | 29449.63 | 0.003930426 | -0.0005764738 | 0.002777478 | 8203889.5 | 0.1812085
1500.93 | 1200.78 | 0 | 16029.33 | 0.003190906 | -0.0002505996 | 0.002689707 | 6234880.5 | 0.1287571 | 2018.11 | 2198.68 | 0 | 25512.58 | 0.003934366 | -0.0004798492 | 0.002974668 | 6826751.4 | 0.1976739 | 2951.22 | 4199.06 | 0 | 20435.02 | 0.00308514 | -0.0004006641 | 0.002283811 | 8241381.2 | 0.1810958 | 1334.8 | 6200.36 | 0 | 29543.36 | 0.003933753 | -0.0005772255 | 0.002779301 | 8244619.7 | 0.182504
1501.93 | 1199.86 | 0 | 16013.72 | 0.003160665 | -0.0002460699 | 0.002668525 | 6224412.6 | 0.1289929 | 2019.11 | 2199.59 | 0 | 25559.47 | 0.00394013 | -0.000482869 | 0.002974392 | 6843606.0 | 0.1987321 | 2952.22 | 4200.9 | 0 | 20513.14 | 0.003109414 | -0.0004021719 | 0.00230507 | 8450501.4 | 0.1815535 | 1335.8 | 6201.28 | 0 | 29558.97 | 0.003942917 | -0.0005794872 | 0.002783943 | 8253418.8 | 0.1819581
1502.93 | 1198.03 | 0 | 16091.84 | 0.003165964 | -0.0002475798 | 0.002670804 | 6225336.2 | 0.130621 | 2020.11 | 2200.51 | 0 | 25590.7 | 0.003962684 | -0.0004851349 | 0.002992414 | 6846286.0 | 0.1998026 | 2953.22 | 4199.98 | 0 | 20591.25 | 0.003099781 | -0.0004029258 | 0.002293929 | 8747453.1 | 0.1838717 | 1336.8 | 6200.36 | 0 | 29652.7 | 0.003948594 | -0.0005802411 | 0.002788112 | 8236006.8 | 0.1819401
1503.93 | 1199.86 | 0 | 16123.06 | 0.003162156 | -0.0002490897 | 0.002663976 | 6241332.1 | 0.1310284 | 2021.11 | 2199.59 | 0 | 25653.2 | 0.003968012 | -0.0004881568 | 0.002991698 | 6853602.9 | 0.2030994 | 2954.22 | 4198.14 | 0 | 20669.37 | 0.003110795 | -0.0004051874 | 0.00230042 | 8939641.7 | 0.1846588 | 1337.8 | 6198.52 | 0 | 29668.37 | 0.003954031 | -0.0005809928 | 0.002792046 | 8213780.5 | 0.1828113
1504.93 | 1200.78 | 0 | 16169.95 | 0.003182693 | -0.0002505996 | 0.002681494 | 6209031.1 | 0.1317069 | 2022.11 | 2199.59 | 0 | 25653.2 | 0.003952831 | -0.0004866448 | 0.002979542 | 6823363.7 | 0.2043024 | 2955.22 | 4200.9 | 0 | 20747.48 | 0.003120001 | -0.0004044335 | 0.002311134 | 9129979.3 | 0.1850181 | 1338.8 | 6200.36 | 0 | 29730.82 | 0.003967175 | -0.0005825006 | 0.002802174 | 8180444.9 | 0.1820617
1505.93 | 1200.78 | 0 | 16232.4 | 0.003195972 | -0.0002551314 | 0.00268571 | 6196049.2 | 0.1323317 | 2023.11 | 2200.51 | 0 | 25731.32 | 0.003956436 | -0.0004904227 | 0.00297559 | 6806035.3 | 0.2059805 | 2956.22 | 4199.98 | 0 | 20794.38 | 0.003131073 | -0.0004066952 | 0.002317683 | 9351313.3 | 0.1847712 | 1339.8 | 6199.44 | 0 | 29777.71 | 0.003968895 | -0.0005855161 | 0.002797863 | 8158701.7 | 0.1824002
1506.93 | 1199.86 | 0 | 16232.4 | 0.003199474 | -0.0002528655 | 0.002693743 | 6219505.0 | 0.1332162 | 2024.11 | 2200.51 | 0 | 25778.15 | 0.003958043 | -0.0004911766 | 0.00297569 | 6814295.4 | 0.2070117 | 2957.22 | 4199.98 | 0 | 20856.88 | 0.003134458 | -0.0004082029 | 0.002318052 | 9424298.7 | 0.183162 | 1340.8 | 6200.36 | 0 | 29840.21 | 0.003983552 | -0.0005847601 | 0.002814032 | 8218555.8 | 0.1833947
1507.93 | 1201.7 | 0 | 16294.9 | 0.003193642 | -0.0002528655 | 0.002687911 | 6205149.7 | 0.1329486 | 2025.11 | 2200.51 | 0 | 25809.43 | 0.003967314 | -0.0004904227 | 0.002986469 | 6776165.3 | 0.2065548 | 2958.22 | 4200.9 | 0 | 20825.6 | 0.00316115 | -0.0004127241 | 0.002335702 | 9502171.7 | 0.1831552 | 1341.8 | 6199.44 | 0 | 29887.05 | 0.003991123 | -0.0005885294 | 0.002814064 | 8278475.8 | 0.1853308
1508.93 | 1198.94 | 0 | 16341.8 | 0.003201077 | -0.0002528655 | 0.002695346 | 6190985.6 | 0.1336293 | 2026.11 | 2201.43 | 0 | 25856.27 | 0.003987987 | -0.0004934425 | 0.003001102 | 6800354.7 | 0.2078976 | 2959.22 | 4200.9 | 0 | 20763.15 | 0.003144121 | -0.0004089547 | 0.002326211 | 9643377.0 | 0.1824761 | 1342.79 | 6200.36 | 0 | 29949.55 | 0.003986986 | -0.0005870217 | 0.002812942 | 8266726.3 | 0.185213
1509.93 | 1199.86 | 0 | 16373.02 | 0.003197111 | -0.0002513556 | 0.0026944 | 6166902.3 | 0.1342091 | 2027.11 | 2200.51 | 0 | 25903.16 | 0.003999353 | -0.0004949524 | 0.003009448 | 6813703.2 | 0.2085664 | 2960.22 | 4200.9 | 0 | 20669.37 | 0.003131035 | -0.0004097085 | 0.002311618 | 9647635.9 | 0.1817879 | 1343.79 | 6200.36 | 0 | 30027.67 | 0.004003579 | -0.0005900351 | 0.002823509 | 8267596.5 | 0.1844943
1510.93 | 1200.78 | 0 | 16404.3 | 0.003221472 | -0.0002558874 | 0.002709698 | 6137242.0 | 0.134821 | 2028.11 | 2199.59 | 0 | 25918.77 | 0.004002825 | -0.0004979743 | 0.003006876 | 6826587.5 | 0.2103769 | 2961.22 | 4199.98 | 0 | 20606.92 | 0.003151798 | -0.0004112163 | 0.002329366 | 9694690.8 | 0.1812621 | 1344.79 | 6200.36 | 0 | 30074.56 | 0.003994275 | -0.0005900351 | 0.002814205 | 8298793.2 | 0.1861547
1511.93 | 1199.86 | 0 | 16451.13 | 0.003242168 | -0.0002566413 | 0.002728885 | 6127846.3 | 0.135646 | 2029.11 | 2201.43 | 0 | 25934.38 | 0.003989536 | -0.0004949524 | 0.002999631 | 6841974.3 | 0.2125025 | 2962.22 | 4199.98 | 0 | 20560.03 | 0.003136818 | -0.0004104646 | 0.002315889 | 9626569.9 | 0.1812474 | 1345.79 | 6198.52 | 0 | 30121.39 | 0.004009278 | -0.0005907889 | 0.0028277 | 8293723.1 | 0.1854498
1512.93 | 1199.86 | 0 | 16513.64 | 0.00323995 | -0.0002581533 | 0.002723644 | 6151880.0 | 0.1360657 | 2030.11 | 2198.68 | 0 | 26028.17 | 0.004002621 | -0.0004972183 | 0.003008185 | 6885699.5 | 0.2145965 | 2963.21 | 4200.9 | 0 | 20528.81 | 0.003137012 | -0.0004104646 | 0.002316083 | 9460950.1 | 0.1798391 | 1346.79 | 6198.52 | 0 | 30152.67 | 0.004020357 | -0.0005930506 | 0.002834255 | 8321493.4 | 0.1862345
1513.93 | 1199.86 | 0 | 16513.64 | 0.003232157 | -0.0002573973 | 0.002717362 | 6133421.2 | 0.1359414 | 2031.11 | 2198.68 | 0 | 26028.17 | 0.004004429 | -0.0004994842 | 0.00300546 | 6867065.4 | 0.2163166 | 2964.21 | 4199.06 | 0 | 20513.14 | 0.003157688 | -0.0004119702 | 0.002333748 | 9300258.7 | 0.1792555 | 1347.79 | 6200.36 | 0 | 30246.4 | 0.004021876 | -0.0005945583 | 0.00283276 | 8342735.0 | 0.1861013
1514.93 | 1200.78 | 0 | 16576.14 | 0.003239834 | -0.0002581533 | 0.002723527 | 6100328.1 | 0.1366519 | 2032.1 | 2201.43 | 0 | 26090.61 | 0.004026631 | -0.0005017501 | 0.003023131 | 6884627.5 | 0.218859 | 2965.21 | 4199.06 | 0 | 20450.69 | 0.00314093 | -0.0004112163 | 0.002318497 | 9122701.7 | 0.1779844 | 1348.79 | 6201.28 | 0 | 30277.62 | 0.00403492 | -0.0005953101 | 0.0028443 | 8330035.0 | 0.1859867
1515.93 | 1199.86 | 0 | 16591.75 | 0.003241499 | -0.0002581533 | 0.002725193 | 6100833.1 | 0.1378975 | 2033.1 | 2201.43 | 0 | 26137.51 | 0.004036167 | -0.0005017501 | 0.003032667 | 6882820.9 | 0.2217814 | 2966.21 | 4198.14 | 0 | 20466.3 | 0.00314063 | -0.0004104646 | 0.0023197 | 8862823.9 | 0.176549 | 1349.79 | 6200.36 | 0 | 30324.52 | 0.004031083 | -0.0005968178 | 0.002837447 | 8333514.2 | 0.1864516
1516.92 | 1201.7 | 0 | 16669.87 | 0.003252649 | -0.0002573973 | 0.002737854 | 6092142.7 | 0.1392287 | 2034.1 | 2198.68 | 0 | 26184.4 | 0.004045432 | -0.000504016 | 0.0030374 | 6888894.6 | 0.2240539 | 2967.21 | 4201.81 | 0 | 20497.53 | 0.003142785 | -0.0004104646 | 0.002321856 | 8613444.6 | 0.1766254 | 1350.79 | 6199.44 | 0 | 30371.41 | 0.004042132 | -0.0005968178 | 0.002848497 | 8344264.8 | 0.1869001
1517.92 | 1200.78 | 0 | 16685.48 | 0.003284403 | -0.000264195 | 0.002756013 | 6115409.6 | 0.1421241 | 2035.1 | 2199.59 | 0 | 26231.23 | 0.004022348 | -0.0005025061 | 0.003017336 | 6856079.1 | 0.2250146 | 2968.21 | 4199.98 | 0 | 20544.42 | 0.003146335 | -0.0004097085 | 0.002326918 | 8380449.9 | 0.1763464 | 1351.79 | 6199.44 | 0 | 30433.86 | 0.004039802 | -0.0005975717 | 0.002844659 | 8319750.4 | 0.1862176
1518.92 | 1198.94 | 0 | 16716.76 | 0.003276958 | -0.000264195 | 0.002748568 | 6162625.8 | 0.1437777 | 2036.1 | 2199.59 | 0 | 26246.84 | 0.004031671 | -0.000504016 | 0.003023639 | 6881612.1 | 0.2275606 | 2969.21 | 4199.98 | 0 | 20716.26 | 0.0031403 | -0.0004127241 | 0.002314852 | 8178088.6 | 0.1754072 | 1352.79 | 6199.44 | 0 | 30480.75 | 0.004060633 | -0.0005998334 | 0.002860966 | 8334242.4 | 0.1865777
1519.92 | 1199.86 | 0 | 16747.98 | 0.003270778 | -0.000262683 | 0.002745412 | 6159567.8 | 0.1446398 | 2037.1 | 2201.43 | 0 | 26340.63 | 0.004046677 | -0.0005077939 | 0.003031089 | 6896947.7 | 0.2303235 | 2970.21 | 4199.98 | 0 | 20950.61 | 0.003177769 | -0.0004149857 | 0.002347798 | 8060467.1 | 0.1749338 | 1353.79 | 6199.44 | 0 | 30512.03 | 0.004062269 | -0.000602095 | 0.002858079 | 8346319.3 | 0.1868644
1520.92 | 1199.86 | 0 | 16794.88 | 0.003272656 | -0.0002611731 | 0.00275031 | 6160541.9 | 0.1453796 | 2038.1 | 2197.76 | 0 | 26356.24 | 0.00406926 | -0.0005100577 | 0.003049145 | 6865937.7 | 0.2327424 | 2971.21 | 4200.9 | 0 | 21028.72 | 0.00319242 | -0.0004180012 | 0.002356417 | 8085143.8 | 0.1755834 | 1354.79 | 6201.28 | 0 | 30590.14 | 0.004063931 | -0.0006013411 | 0.002861249 | 8363325.2 | 0.1876077
1521.92 | 1199.86 | 0 | 16826.1 | 0.003295323 | -0.0002657049 | 0.002763914 | 6187943.9 | 0.1464995 | 2039.1 | 2197.76 | 0 | 26371.85 | 0.004067266 | -0.0005108137 | 0.003045638 | 6851393.0 | 0.2357676 | 2972.21 | 4199.98 | 0 | 21091.23 | 0.003173486 | -0.000419509 | 0.002334468 | 8141069.1 | 0.1758532 | 1355.79 | 6200.36 | 0 | 30636.98 | 0.004075139 | -0.0006028467 | 0.002869445 | 8381653.5 | 0.1880813
1522.92 | 1198.03 | 0 | 16872.99 | 0.003291328 | -0.0002649489 | 0.00276143 | 6170672.0 | 0.1490293 | 2040.1 | 2200.51 | 0 | 26418.74 | 0.004074701 | -0.0005093038 | 0.003056093 | 6862865.2 | 0.2391807 | 2973.21 | 4199.98 | 0 | 21184.95 | 0.003184336 | -0.0004172473 | 0.002349841 | 8205328.9 | 0.1758338 | 1356.79 | 6200.36 | 0 | 30668.26 | 0.004078853 | -0.0006036006 | 0.002871652 | 8335109.4 | 0.1872792
1523.92 | 1200.78 | 0 | 16919.83 | 0.003311752 | -0.0002694807 | 0.002772791 | 6153677.6 | 0.1499718 | 2041.1 | 2199.59 | 0 | 26481.19 | 0.004063019 | -0.0005108137 | 0.003041391 | 6837344.0 | 0.2421104 | 2974.21 | 4200.9 | 0 | 21278.68 | 0.003199228 | -0.0004210167 | 0.002357195 | 8252931.8 | 0.174491 | 1357.79 | 6199.44 | 0 | 30715.09 | 0.004095617 | -0.0006051084 | 0.002885401 | 8335584.4 | 0.1861772
1524.92 | 1199.86 | 0 | 16966.72 | 0.003311801 | -0.0002702346 | 0.002771331 | 6185388.9 | 0.1513378 | 2042.1 | 2199.59 | 0 | 26512.47 | 0.004074255 | -0.0005115697 | 0.003051116 | 6863693.5 | 0.2459322 | 2975.21 | 4200.9 | 0 | 21372.41 | 0.003204656 | -0.0004225245 | 0.002359607 | 8258188.9 | 0.1738713 | 1358.79 | 6199.44 | 0 | 30777.6 | 0.004091616 | -0.0006066161 | 0.002878383 | 8356212.4 | 0.1854785
1525.92 | 1198.94 | 0 | 16982.33 | 0.003307863 | -0.0002694807 | 0.002768902 | 6158644.9 | 0.1522378 | 2043.1 | 2199.59 | 0 | 26528.08 | 0.004079828 | -0.0005153455 | 0.003049137 | 6843513.6 | 0.2497326 | 2976.21 | 4199.98 | 0 | 21450.52 | 0.003230444 | -0.0004262939 | 0.002377856 | 8305448.1 | 0.1734293 | 1359.79 | 6199.44 | 0 | 30840.1 | 0.004097215 | -0.0006073679 | 0.002882479 | 8328669.7 | 0.1843252
1526.92 | 1199.86 | 0 | 17013.61 | 0.003311442 | -0.0002687247 | 0.002773993 | 6137008.9 | 0.1535542 | 2044.1 | 2200.51 | 0 | 26606.2 | 0.004100307 | -0.0005168554 | 0.003066596 | 6826024.8 | 0.2514776 | 2977.21 | 4199.06 | 0 | 21513.03 | 0.003224748 | -0.00042554 | 0.002373668 | 8348488.1 | 0.1731297 | 1360.79 | 6199.44 | 0 | 30886.94 | 0.004100493 | -0.0006081218 | 0.00288425 | 8359667.6 | 0.1848399
1527.92 | 1199.86 | 0 | 17060.45 | 0.003313162 | -0.0002702346 | 0.002772693 | 6124447.7 | 0.1545651 | 2045.1 | 2200.51 | 0 | 26637.42 | 0.004102056 | -0.0005191235 | 0.003063809 | 6813610.7 | 0.2551552 | 2978.21 | 4199.06 | 0 | 21559.92 | 0.00322649 | -0.0004270478 | 0.002372395 | 8364156.3 | 0.1726854 | 1361.79 | 6199.44 | 0 | 30933.83 | 0.004111701 | -0.0006096295 | 0.002892442 | 8361196.3 | 0.1846365
1528.92 | 1199.86 | 0 | 17122.95 | 0.003331886 | -0.0002702346 | 0.002791416 | 6081748.7 | 0.1549992 | 2046.1 | 2199.59 | 0 | 26653.09 | 0.004103857 | -0.0005206334 | 0.00306259 | 6803688.2 | 0.2583288 | 2979.21 | 4199.98 | 0 | 21638.03 | 0.003239176 | -0.0004285555 | 0.002382065 | 8423945.2 | 0.1731683 | 1362.79 | 6200.36 | 0 | 30965.05 | 0.004119188 | -0.000612645 | 0.002893898 | 8369106.0 | 0.1840837
1529.92 | 1199.86 | 0 | 17154.17 | 0.003352339 | -0.0002747685 | 0.002802802 | 6090415.1 | 0.1571992 | 2047.1 | 2199.59 | 0 | 26715.54 | 0.004111128 | -0.0005228993 | 0.003065329 | 6769632.2 | 0.2615676 | 2980.21 | 4200.9 | 0 | 21731.76 | 0.003244716 | -0.0004293094 | 0.002386098 | 8489697.0 | 0.1736191 | 1363.79 | 6200.36 | 0 | 31027.56 | 0.004137753 | -0.0006118911 | 0.002913971 | 8402578.2 | 0.184425
1530.92 | 1199.86 | 0 | 17169.84 | 0.003348695 | -0.0002747685 | 0.002799158 | 6092791.0 | 0.1581219 | 2048.1 | 2199.59 | 0 | 26731.21 | 0.004110963 | -0.0005228993 | 0.003065164 | 6794714.2 | 0.2656673 | 2981.21 | 4199.98 | 0 | 21778.65 | 0.003255924 | -0.0004300633 | 0.002395797 | 8511857.3 | 0.1730923 | 1364.79 | 6198.52 | 0 | 31074.45 | 0.004131815 | -0.0006141506 | 0.002903514 | 8416833.8 | 0.183359
1531.92 | 1199.86 | 0 | 17216.68 | 0.003342464 | -0.0002732565 | 0.002795951 | 6084722.1 | 0.1598995 | 2049.1 | 2200.51 | 0 | 26809.32 | 0.004118362 | -0.0005228993 | 0.003072564 | 6779374.8 | 0.2704142 | 2982.21 | 4200.9 | 0 | 21841.1 | 0.003282034 | -0.0004338327 | 0.002414369 | 8550027.9 | 0.1725986 | 1365.79 | 6199.44 | 0 | 31121.28 | 0.004118468 | -0.000612645 | 0.002893178 | 8420859.1 | 0.1837385
1532.92 | 1199.86 | 0 | 17279.18 | 0.003350028 | -0.0002732565 | 0.002803515 | 6080786.8 | 0.1611877 | 2050.1 | 2200.51 | 0 | 26856.16 | 0.004140865 | -0.0005259191 | 0.003089027 | 6779986.8 | 0.2744223 | 2983.21 | 4199.98 | 0 | 21903.6 | 0.003285555 | -0.0004368482 | 0.002411858 | 8609508.4 | 0.1729018 | 1366.79 | 6200.36 | 0 | 31199.4 | 0.004123766 | -0.0006164123 | 0.002890942 | 8381997.9 | 0.1812841
1533.92 | 1201.7 | 0 | 17310.4 | 0.003365015 | -0.0002755224 | 0.00281397 | 6104572.1 | 0.1622946 | 2051.1 | 2198.68 | 0 | 26903.05 | 0.004137005 | -0.0005274311 | 0.003082143 | 6779687.6 | 0.2785203 | 2984.21 | 4199.06 | 0 | 21981.72 | 0.003268106 | -0.0004338327 | 0.00240044 | 8562491.6 | 0.1723656 | 1367.79 | 6198.52 | 0 | 31215.07 | 0.004138804 | -0.0006149067 | 0.002908991 | 8382755.4 | 0.181156
1534.92 | 1199.86 | 0 | 17341.68 | 0.003374308 | -0.0002777883 | 0.002818732 | 6074439.0 | 0.162956 | 2052.1 | 2200.51 | 0 | 26949.94 | 0.004142362 | -0.000529697 | 0.003082968 | 6776722.7 | 0.2819687 | 2985.21 | 4199.98 | 0 | 22028.61 | 0.003290766 | -0.0004368482 | 0.00241707 | 8578831.3 | 0.1724728 | 1368.79 | 6201.28 | 0 | 31261.9 | 0.00415392 | -0.0006164123 | 0.002921095 | 8390033.5 | 0.1794866
1535.92 | 1199.86 | 0 | 17372.91 | 0.003395033 | -0.0002793003 | 0.002836432 | 6083780.4 | 0.1639312 | 2053.1 | 2199.59 | 0 | 26965.55 | 0.004121415 | -0.000528941 | 0.003063533 | 6767881.5 | 0.2845812 | 2986.21 | 4200.9 | 0 | 22106.73 | 0.003292428 | -0.0004376021 | 0.002417224 | 8598892.5 | 0.1730928 | 1369.79 | 6198.52 | 0 | 31308.79 | 0.004142131 | -0.0006186739 | 0.002904783 | 8347899.8 | 0.178588
1536.92 | 1199.86 | 0 | 17435.41 | 0.003398666 | -0.0002815662 | 0.002835534 | 6086056.3 | 0.1656679 | 2054.1 | 2201.43 | 0 | 27059.28 | 0.004147874 | -0.0005334749 | 0.003080924 | 6747266.0 | 0.2882642 | 2987.21 | 4199.98 | 0 | 22184.84 | 0.003312794 | -0.0004428792 | 0.002427036 | 8504920.2 | 0.172989 | 1370.79 | 6199.44 | 0 | 31386.91 | 0.004162881 | -0.0006201817 | 0.002922518 | 8352211.0 | 0.1782502
1537.92 | 1198.94 | 0 | 17451.02 | 0.003381492 | -0.0002785443 | 0.002824403 | 6053856.9 | 0.1661818 | 2055.1 | 2199.59 | 0 | 27121.78 | 0.004158781 | -0.0005334749 | 0.003091831 | 6755409.3 | 0.2906548 | 2988.21 | 4200.9 | 0 | 22216.07 | 0.003325838 | -0.0004413715 | 0.002443095 | 8420894.7 | 0.1730095 | 1371.79 | 6199.44 | 0 | 31433.74 | 0.004160851 | -0.0006209334 | 0.002918985 | 8353781.4 | 0.1772247
1538.92 | 1201.7 | 0 | 17466.64 | 0.003387065 | -0.0002800542 | 0.002826956 | 6053122.4 | 0.1676063 | 2056.1 | 2200.51 | 0 | 27137.4 | 0.004177592 | -0.0005395166 | 0.003098558 | 6766311.6 | 0.2926661 | 2989.21 | 4199.98 | 0 | 22294.18 | 0.003331543 | -0.0004436331 | 0.002444277 | 8389695.2 | 0.1736796 | 1372.79 | 6200.36 | 0 | 31496.25 | 0.00417761 | -0.0006216873 | 0.002934235 | 8343482.8 | 0.1769755
1539.92 | 1200.78 | 0 | 17513.53 | 0.0033945 | -0.0002830761 | 0.002828348 | 6050443.5 | 0.1693056 | 2057.1 | 2200.51 | 0 | 27184.29 | 0.004179176 | -0.0005402727 | 0.003098631 | 6773995.9 | 0.2957227 | 2990.21 | 4199.98 | 0 | 22341.07 | 0.003329242 | -0.0004421253 | 0.002444991 | 8314279.7 | 0.1741565 | 1373.78 | 6200.36 | 0 | 31527.53 | 0.004182995 | -0.0006224412 | 0.002938113 | 8357049.6 | 0.177832
1540.92 | 1200.78 | 0 | 17544.75 | 0.003405601 | -0.0002830761 | 0.002839449 | 6015057.5 | 0.1695797 | 2058.1 | 2198.68 | 0 | 27215.51 | 0.004184698 | -0.0005425386 | 0.00309962 | 6748153.6 | 0.2971776 | 2991.21 | 4199.98 | 0 | 22372.3 | 0.003342715 | -0.0004421253 | 0.002458465 | 8219736.4 | 0.1744812 | 1374.78 | 6199.44 | 0 | 31589.98 | 0.004183037 | -0.0006247028 | 0.002933632 | 8343270.6 | 0.1767627
1541.92 | 1199.86 | 0 | 17607.25 | 0.003428074 | -0.0002860959 | 0.002855883 | 6017024.3 | 0.1710281 | 2059.1 | 2200.51 | 0 | 27293.63 | 0.00418663 | -0.0005432946 | 0.003100041 | 6713490.4 | 0.297663 | 2992.21 | 4198.14 | 0 | 22434.8 | 0.00333842 | -0.0004466486 | 0.002445123 | 8126325.7 | 0.1750337 | 1375.78 | 6201.28 | 0 | 31652.48 | 0.004191979 | -0.0006254567 | 0.002941066 | 8335104.4 | 0.1769296
1542.92 | 1199.86 | 0 | 17638.53 | 0.003422166 | -0.000287608 | 0.00284695 | 6045765.6 | 0.171331 | 2060.1 | 2197.76 | 0 | 27340.52 | 0.004193817 | -0.0005448045 | 0.003104208 | 6670276.4 | 0.2979963 | 2993.21 | 4199.98 | 0 | 22512.92 | 0.003351263 | -0.0004466486 | 0.002457966 | 7991658.8 | 0.1747228 | 1376.78 | 6198.52 | 0 | 31699.37 | 0.004201515 | -0.0006254567 | 0.002950602 | 8321914.6 | 0.1769518
1543.92 | 1198.94 | 0 | 17700.98 | 0.003414391 | -0.0002860959 | 0.0028422 | 6018157.9 | 0.1718157 | 2061.1 | 2199.59 | 0 | 27371.74 | 0.004189873 | -0.0005463165 | 0.00309724 | 6710244.4 | 0.3011323 | 2994.2 | 4200.9 | 0 | 22559.81 | 0.003368322 | -0.0004489102 | 0.002470501 | 7873444.4 | 0.1747424 | 1377.78 | 6199.44 | 0 | 31730.59 | 0.004208709 | -0.000629224 | 0.002950261 | 8332781.1 | 0.1769039
1544.92 | 1198.94 | 0 | 17732.26 | 0.003425628 | -0.000287608 | 0.002850412 | 6001220.0 | 0.1731113 | 2062.1 | 2200.51 | 0 | 27434.25 | 0.004218062 | -0.0005508483 | 0.003116365 | 6731693.2 | 0.3040481 | 2995.2 | 4200.9 | 0 | 22591.03 | 0.003375357 | -0.0004489102 | 0.002477536 | 7845596.2 | 0.1757849 | 1378.78 | 6202.2 | 0 | 31808.71 | 0.004204813 | -0.0006284722 | 0.002947869 | 8320229.7 | 0.1765041
1545.92 | 1199.86 | 0 | 17763.49 | 0.00342932 | -0.000287608 | 0.002854104 | 5988399.0 | 0.1734021 | 2063.09 | 2199.59 | 0 | 27449.86 | 0.00422917 | -0.0005531142 | 0.003122941 | 6751379.9 | 0.3068257 | 2996.2 | 4200.9 | 0 | 22653.53 | 0.003369683 | -0.000450418 | 0.002468847 | 7811838.1 | 0.1761643 | 1379.78 | 6199.44 | 0 | 31855.6 | 0.004208205 | -0.0006307317 | 0.002946741 | 8292974.3 | 0.1763364
1546.92 | 1199.86 | 0 | 17794.77 | 0.003436806 | -0.0002898739 | 0.002857059 | 5997869.1 | 0.1748586 | 2064.09 | 2200.51 | 0 | 27527.97 | 0.004240206 | -0.0005546241 | 0.003130958 | 6707464.7 | 0.3074261 | 2997.2 | 4198.14 | 0 | 22700.37 | 0.003369325 | -0.0004511719 | 0.002466981 | 7739042.9 | 0.1755955 | 1380.78 | 6199.44 | 0 | 31918.11 | 0.004221484 | -0.0006307317 | 0.002960021 | 8297313.9 | 0.1761471
1547.91 | 1201.7 | 0 | 17825.99 | 0.003464782 | -0.0002951617 | 0.002874459 | 5942013.9 | 0.1760986 | 2065.09 | 2200.51 | 0 | 27559.2 | 0.004223115 | -0.0005568922 | 0.003109331 | 6669771.7 | 0.3088495 | 2998.2 | 4199.06 | 0 | 22731.65 | 0.003382504 | -0.0004511719 | 0.002480161 | 7745802.2 | 0.1771865 | 1381.78 | 6200.36 | 0 | 31933.72 | 0.004234557 | -0.0006322395 | 0.002970078 | 8302999.0 | 0.1756349
1548.91 | 1199.86 | 0 | 17841.6 | 0.003466696 | -0.0002928936 | 0.002880908 | 5955395.3 | 0.1778117 | 2066.09 | 2201.43 | 0 | 27606.09 | 0.00423796 | -0.0005591581 | 0.003119644 | 6626163.7 | 0.3084332 | 2999.2 | 4199.98 | 0 | 22794.15 | 0.00338991 | -0.0004526796 | 0.002484551 | 7729073.9 | 0.1768751 | 1382.78 | 6200.36 | 0 | 31996.22 | 0.004232611 | -0.0006322395 | 0.002968132 | 8286732.3 | 0.1756421
1549.91 | 1199.86 | 0 | 17919.72 | 0.003453042 | -0.0002921398 | 0.002868762 | 5949398.6 | 0.1796261 | 2067.09 | 2199.59 | 0 | 27668.59 | 0.004245388 | -0.000561424 | 0.00312254 | 6658269.3 | 0.3111757 | 3000.2 | 4199.98 | 0 | 22840.99 | 0.003414378 | -0.0004556952 | 0.002502988 | 7699065.3 | 0.1771982 | 1383.78 | 6198.52 | 0 | 32121.17 | 0.004247197 | -0.0006345011 | 0.002978195 | 8248956.6 | 0.1747013
1550.91 | 1200.78 | 0 | 17951 | 0.003464414 | -0.0002944057 | 0.002875603 | 5967355.7 | 0.1819096 | 2068.09 | 2200.51 | 0 | 27684.2 | 0.004260427 | -0.0005659579 | 0.003128511 | 6666167.8 | 0.3124951 | 3001.2 | 4199.98 | 0 | 22903.49 | 0.003412184 | -0.0004572029 | 0.002497778 | 7710738.6 | 0.1778633 | 1384.78 | 6199.44 | 0 | 32105.56 | 0.004256578 | -0.0006345011 | 0.002987576 | 8260656.9 | 0.1746929
1551.91 | 1200.78 | 0 | 17997.83 | 0.003458612 | -0.0002959156 | 0.00286678 | 5991445.0 | 0.1843196 | 2069.09 | 2201.43 | 0 | 27746.71 | 0.004265754 | -0.0005667139 | 0.003132327 | 6660384.0 | 0.3155001 | 3002.2 | 4199.06 | 0 | 22919.1 | 0.003408518 | -0.0004556952 | 0.002497127 | 7702138.7 | 0.1787296 | 1385.78 | 6199.44 | 0 | 32168.06 | 0.004254361 | -0.0006382684 | 0.002977824 | 8272392.1 | 0.1749335
1552.91 | 1199.86 | 0 | 18029.11 | 0.00348103 | -0.0002981815 | 0.002884667 | 5979076.7 | 0.1854321 | 2070.09 | 2201.43 | 0 | 27762.32 | 0.004267533 | -0.0005712458 | 0.003125041 | 6616429.8 | 0.3153785 | 3003.2 | 4200.9 | 0 | 22981.61 | 0.003411767 | -0.0004579589 | 0.002495849 | 7732047.0 | 0.1796189 | 1386.78 | 6199.44 | 0 | 32230.57 | 0.004263732 | -0.0006375166 | 0.002988699 | 8260845.3 | 0.1748298
1553.91 | 1198.94 | 0 | 18060.34 | 0.003505504 | -0.0002996935 | 0.002906117 | 5983163.5 | 0.1876966 | 2071.09 | 2201.43 | 0 | 27840.43 | 0.004261672 | -0.0005727557 | 0.003116161 | 6577611.2 | 0.3164531 | 3004.2 | 4199.98 | 0 | 23028.5 | 0.00341936 | -0.0004602206 | 0.002498919 | 7769709.9 | 0.1809375 | 1387.78 | 6199.44 | 0 | 32261.79 | 0.004271332 | -0.0006382684 | 0.002994795 | 8246600.6 | 0.1746047
1554.91 | 1200.78 | 0 | 18091.56 | 0.003499595 | -0.0003012034 | 0.002897189 | 6021204.7 | 0.1903699 | 2072.09 | 2200.51 | 0 | 27840.43 | 0.004274774 | -0.0005750216 | 0.003124731 | 6533205.7 | 0.3185015 | 3005.2 | 4199.06 | 0 | 23075.34 | 0.003420922 | -0.0004602206 | 0.002500481 | 7708682.1 | 0.1811903 | 1388.78 | 6199.44 | 0 | 32308.68 | 0.004265123 | -0.0006397783 | 0.002985567 | 8224016.0 | 0.1752102
1555.91 | 1201.7 | 0 | 18154.06 | 0.003499344 | -0.0002996935 | 0.002899957 | 5988849.8 | 0.1917309 | 2073.09 | 2200.51 | 0 | 27934.16 | 0.004276294 | -0.0005757776 | 0.003124739 | 6493342.9 | 0.320866 | 3006.2 | 4199.06 | 0 | 23106.62 | 0.003439704 | -0.0004624822 | 0.002514739 | 7718535.5 | 0.1816933 | 1389.78 | 6199.44 | 0 | 32371.19 | 0.004272665 | -0.0006382684 | 0.002996128 | 8180421.5 | 0.1744855
1556.91 | 1200.78 | 0 | 18200.95 | 0.003508744 | -0.0003012034 | 0.002906337 | 6000655.4 | 0.1947035 | 2074.09 | 2198.68 | 0 | 27949.77 | 0.00430274 | -0.0005810675 | 0.003140605 | 6458072.7 | 0.3239376 | 3007.2 | 4199.06 | 0 | 23122.23 | 0.00343213 | -0.0004609723 | 0.002510185 | 7759309.5 | 0.1818221 | 1390.78 | 6202.2 | 0 | 32433.63 | 0.004287345 | -0.0006420378 | 0.003003269 | 8150001.9 | 0.1738268
1557.91 | 1200.78 | 0 | 18216.57 | 0.003504807 | -0.0003019573 | 0.002900892 | 6042898.7 | 0.1979294 | 2075.09 | 2199.59 | 0 | 28012.28 | 0.004311863 | -0.0005810675 | 0.003149727 | 6445538.3 | 0.3252735 | 3008.2 | 4199.98 | 0 | 23169.12 | 0.003433737 | -0.0004632361 | 0.002507264 | 7717747.5 | 0.1812401 | 1391.78 | 6199.44 | 0 | 32652.37 | 0.004318744 | -0.0006442994 | 0.003030145 | 8166985.2 | 0.1737219
1558.91 | 1198.94 | 0 | 18263.46 | 0.003516014 | -0.0003019573 | 0.0029121 | 6040974.6 | 0.2004267 | 2076.09 | 2200.51 | 0 | 28059.17 | 0.004315525 | -0.0005855994 | 0.003144326 | 6345976.7 | 0.3228193 | 3009.2 | 4200.9 | 0 | 23215.95 | 0.003454432 | -0.0004639878 | 0.002526456 | 7706252.7 | 0.1823965 | 1392.78 | 6198.52 | 0 | 32886.71 | 0.00433464 | -0.0006503304 | 0.003033979 | 8204269.9 | 0.1744136
1559.91 | 1198.03 | 0 | 18294.68 | 0.003544148 | -0.0003064912 | 0.002931166 | 5998937.5 | 0.201559 | 2077.09 | 2199.59 | 0 | 28074.78 | 0.004306008 | -0.0005848433 | 0.003136322 | 6289337.9 | 0.3224711 | 3010.2 | 4199.06 | 0 | 23262.85 | 0.003444857 | -0.0004654977 | 0.002513862 | 7789497.5 | 0.1835754 | 1393.78 | 6200.36 | 0 | 33089.84 | 0.004366068 | -0.0006533438 | 0.00305938 | 8186290.2 | 0.1742467
1560.91 | 1198.03 | 0 | 18325.91 | 0.00354409 | -0.0003080011 | 0.002928088 | 6032208.8 | 0.2045197 | 2078.09 | 2202.35 | 0 | 28137.28 | 0.004313437 | -0.0005863554 | 0.003140726 | 6234639.1 | 0.3226542 | 3011.2 | 4199.98 | 0 | 23325.29 | 0.003454093 | -0.0004662516 | 0.00252159 | 7789398.4 | 0.1833829 | 1394.78 | 6201.28 | 0 | 33214.79 | 0.004388154 | -0.000658621 | 0.003070912 | 8150747.6 | 0.1733876
1561.91 | 1198.03 | 0 | 18357.19 | 0.003532579 | -0.0003080011 | 0.002916577 | 6015315.5 | 0.2063828 | 2078.63 | 2198.68 | 0 | 28152.9 | 0.004319101 | -0.0005893773 | 0.003140346 | 6391928.6 | 0.3333421 | 3012.2 | 4199.06 | 0 | 23340.96 | 0.003474982 | -0.0004692671 | 0.002536448 | 7777194.2 | 0.1828826 | 1395.78 | 6199.44 | 0 | 33292.9 | 0.004397496 | -0.0006601287 | 0.003077239 | 8154666.1 | 0.1739966
1562.91 | 1199.86 | 0 | 18388.41 | 0.003541602 | -0.0003087571 | 0.002924087 | 6007832.6 | 0.2092871 | [9 empty] | 3013.2 | 4199.98 | 0 | 23403.47 | 0.003485889 | -0.000470021 | 0.002545847 | 7794616.9 | 0.1846527 | 1396.78 | 6199.44 | 0 | 33324.18 | 0.004395337 | -0.0006593748 | 0.003076587 | 8135555.3 | 0.1740748
1563.91 | 1200.78 | 0 | 18435.3 | 0.003545422 | -0.0003102692 | 0.002924884 | 5996560.0 | 0.2123485 | [9 empty] | 3014.2 | 4199.98 | 0 | 23419.08 | 0.00346327 | -0.0004685132 | 0.002526244 | 7787605.0 | 0.1846047 | 1397.78 | 6198.52 | 0 | 33339.8 | 0.004395308 | -0.0006608826 | 0.003073543 | 8152584.2 | 0.1746833
1564.91 | 1199.86 | 0 | 18497.8 | 0.003564123 | -0.000313289 | 0.002937545 | 5975922.1 | 0.2157313 | [9 empty] | 3015.2 | 4199.98 | 0 | 23481.52 | 0.003466791 | -0.0004707749 | 0.002525241 | 7794537.9 | 0.1851103 | 1398.78 | 6200.36 | 0 | 33386.69 | 0.0044008 | -0.0006638981 | 0.003073004 | 8134949.7 | 0.174412
1565.91 | 1200.78 | 0 | 18513.42 | 0.003582911 | -0.000313289 | 0.002956334 | 5966219.8 | 0.2192002 | [9 empty] | 3016.2 | 4199.98 | 0 | 23528.42 | 0.003483578 | -0.0004707749 | 0.002542029 | 7832806.7 | 0.185231 | 1399.78 | 6200.36 | 0 | 33417.91 | 0.004406186 | -0.0006608826 | 0.003084421 | 8124178.2 | 0.1745931
1566.91 | 1198.94 | 0 | 18560.25 | 0.003577245 | -0.0003155549 | 0.002946135 | 5954770.5 | 0.2223385 | [9 empty] | 3017.2 | 4199.98 | 0 | 23575.31 | 0.003487241 | -0.0004730365 | 0.002541168 | 7820625.4 | 0.183991 | 1400.78 | 6200.36 | 0 | 33433.52 | 0.004413838 | -0.0006638981 | 0.003086042 | 8104362.2 | 0.1751987
1567.91 | 1198.94 | 0 | 18575.92 | 0.003569422 | -0.000314045 | 0.002941332 | 5932094.1 | 0.2255409 | [9 empty] | 3018.2 | 4198.14 | 0 | 23606.53 | 0.003505887 | -0.0004737904 | 0.002558306 | 7865410.5 | 0.1856162 | 1401.78 | 6200.36 | 0 | 33464.8 | 0.004415451 | -0.0006654037 | 0.003084644 | 8090673.5 | 0.1758652
1568.91 | 1199.86 | 0 | 18638.37 | 0.003578522 | -0.000314801 | 0.00294892 | 5954256.5 | 0.2303122 | [9 empty] | 3019.2 | 4199.98 | 0 | 23637.81 | 0.003502056 | -0.0004760542 | 0.002549948 | 7934759.5 | 0.1861163 | 1402.78 | 6199.44 | 0 | 33480.41 | 0.004417387 | -0.0006646498 | 0.003088088 | 8062336.3 | 0.1754861
1569.91 | 1200.78 | 0 | 18654.04 | 0.00358588 | -0.0003170669 | 0.002951746 | 5993704.6 | 0.2354475 | [9 empty] | 3020.2 | 4199.06 | 0 | 23684.65 | 0.003500026 | -0.0004737904 | 0.002552446 | 7919707.0 | 0.1863718 | 1403.78 | 6199.44 | 0 | 33511.64 | 0.004417058 | -0.0006646498 | 0.003087759 | 8036716.7 | 0.1761654
1570.91 | 1200.78 | 0 | 18716.48 | 0.003604875 | -0.0003178229 | 0.002969229 | 6014223.8 | 0.2388824 | [9 empty] | 3021.2 | 4199.06 | 0 | 23747.15 | 0.003501717 | -0.0004775619 | 0.002546593 | 7895678.7 | 0.1853069 | 1404.77 | 6199.44 | 0 | 33527.25 | 0.004426494 | -0.0006654037 | 0.003095687 | 8033311.4 | 0.1766677
1571.91 | 1200.78 | 0 | 18747.76 | 0.003606624 | -0.0003231086 | 0.002960406 | 6035138.7 | 0.2407204 | [9 empty] | 3022.2 | 4200.9 | 0 | 23794.04 | 0.003518663 | -0.000476808 | 0.002565046 | 7954065.8 | 0.1860734 | 1405.77 | 6201.28 | 0 | 33605.36 | 0.004430257 | -0.0006669115 | 0.003096434 | 8045043.8 | 0.1779652
1572.91 | 1199.86 | 0 | 18763.37 | 0.003621526 | -0.0003246206 | 0.002972285 | 6053172.7 | 0.2429918 | [9 empty] | 3023.2 | 4200.9 | 0 | 23825.27 | 0.003518311 | -0.0004775619 | 0.002563187 | 7967326.3 | 0.1862641 | 1406.77 | 6200.36 | 0 | 33652.26 | 0.004430034 | -0.0006661597 | 0.003097715 | 8054154.5 | 0.1786189
1573.91 | 1198.94 | 0 | 18825.88 | 0.003611787 | -0.0003246206 | 0.002962545 | 6020396.9 | 0.2446553 | [9 empty] | 3024.2 | 4199.06 | 0 | 23872.1 | 0.003535256 | -0.0004798235 | 0.002575609 | 7969442.4 | 0.1856961 | 1407.77 | 6200.36 | 0 | 33667.87 | 0.004441164 | -0.000669927 | 0.00310131 | 8027193.1 | 0.1788935
1574.91 | 1198.94 | 0 | 18857.1 | 0.003613536 | -0.0003246206 | 0.002964295 | 5984594.3 | 0.2454926 | [9 empty] | 3025.19 | 4199.06 | 0 | 23903.38 | 0.003540913 | -0.0004813313 | 0.002578251 | 8011307.5 | 0.1852904 | 1408.77 | 6198.52 | 0 | 33699.09 | 0.004444743 | -0.0006684192 | 0.003107905 | 8026736.1 | 0.1786798
1575.91 | 1201.7 | 0 | 18919.61 | 0.003618728 | -0.0003261305 | 0.002966467 | 6012648.4 | 0.2477843 | [9 empty] | 3026.19 | 4200.9 | 0 | 23918.99 | 0.003535033 | -0.0004805774 | 0.002573878 | 8006831.5 | 0.1842409 | 1409.77 | 6201.28 | 0 | 33730.37 | 0.004435604 | -0.0006684192 | 0.003098765 | 8039424.9 | 0.1792991
1576.91 | 1199.86 | 0 | 18997.72 | 0.003635751 | -0.0003291524 | 0.002977446 | 6026407.2 | 0.250082 | [9 empty] | 3027.19 | 4199.98 | 0 | 23965.89 | 0.003529073 | -0.0004813313 | 0.00256641 | 7987348.8 | 0.1841594 | 1410.77 | 6198.52 | 0 | 33761.6 | 0.004440877 | -0.0006706809 | 0.003099515 | 8025977.2 | 0.1793028
1577.91 | 1200.78 | 0 | 19013.33 | 0.003656211 | -0.0003306623 | 0.002994886 | 6088495.0 | 0.2546032 | [9 empty] | 3028.19 | 4199.98 | 0 | 24044 | 0.003540245 | -0.0004828391 | 0.002574567 | 8006612.8 | 0.1835483 | 1411.77 | 6198.52 | 0 | 33792.88 | 0.004457964 | -0.0006721886 | 0.003113587 | 8027474.1 | 0.1809179
1578.9 | 1199.86 | 0 | 19060.22 | 0.003663668 | -0.0003336843 | 0.0029963 | 6099416.8 | 0.2575821 | [9 empty] | 3029.19 | 4199.06 | 0 | 24075.22 | 0.003547573 | -0.0004835929 | 0.002580388 | 7980780.7 | 0.1832626 | 1412.77 | 6200.36 | 0 | 33824.1 | 0.004457612 | -0.0006721886 | 0.003113235 | 8006415.3 | 0.1812486
1579.9 | 1198.94 | 0 | 19075.84 | 0.003640756 | -0.0003351963 | 0.002970363 | 6055382.5 | 0.2582909 | [9 empty] | 3030.19 | 4199.06 | 0 | 24090.84 | 0.003579486 | -0.0004873623 | 0.002604762 | 7967872.3 | 0.1830813 | 1413.77 | 6200.36 | 0 | 33855.38 | 0.004461327 | -0.0006744503 | 0.003112426 | 7968846.6 | 0.1816534
1580.9 | 1200.78 | 0 | 19107.06 | 0.003665388 | -0.0003351963 | 0.002994996 | 6036468.4 | 0.260786 | [9 empty] | 3031.19 | 4199.98 | 0 | 24168.95 | 0.003575568 | -0.0004873623 | 0.002600844 | 8021714.2 | 0.1838147 | 1414.77 | 6201.28 | 0 | 33917.83 | 0.00446862 | -0.0006744503 | 0.003119719 | 7990159.8 | 0.1829845
1581.9 | 1199.86 | 0 | 19169.56 | 0.003659286 | -0.0003382182 | 0.002982849 | 6051283.0 | 0.2629567 | [9 empty] | 3032.19 | 4199.98 | 0 | 24184.62 | 0.003560607 | -0.0004851007 | 0.002590406 | 8009855.5 | 0.1822965 | 1415.77 | 6199.44 | 0 | 33949.11 | 0.004475926 | -0.0006729425 | 0.003130041 | 8029746.7 | 0.1833682
1582.9 | 1199.86 | 0 | 19216.46 | 0.003666721 | -0.0003404841 | 0.002985752 | 6062037.2 | 0.2648362 | [9 empty] | 3033.19 | 4199.98 | 0 | 24247.07 | 0.003577388 | -0.0004873623 | 0.002602664 | 8051086.2 | 0.1819531 | 1416.77 | 6199.44 | 0 | 34011.55 | 0.004481412 | -0.0006752041 | 0.003131003 | 8025178.8 | 0.1842724
1583.9 | 1198.94 | 0 | 19247.68 | 0.003694967 | -0.0003450181 | 0.003004931 | 6103350.1 | 0.2684891 | [9 empty] | 3034.19 | 4200.9 | 0 | 24309.57 | 0.003578943 | -0.0004896261 | 0.002599691 | 8097812.9 | 0.1831889 | 1417.77 | 6200.36 | 0 | 34027.22 | 0.004479417 | -0.0006744503 | 0.003130517 | 7995684.0 | 0.1831365
1584.9 | 1199.86 | 0 | 19278.96 | 0.003708034 | -0.0003450181 | 0.003017998 | 6135490.7 | 0.2705362 | [9 empty] | 3035.19 | 4199.06 | 0 | 24325.18 | 0.003582529 | -0.0004896261 | 0.002603277 | 8056256.6 | 0.1818612 | 1418.77 | 6199.44 | 0 | 34042.83 | 0.004492648 | -0.0006782197 | 0.003136209 | 8043016.3 | 0.1839907
1585.9 | 1199.86 | 0 | 19341.41 | 0.003679477 | -0.0003450181 | 0.002989441 | 6079677.9 | 0.2706058 | [9 empty] | 3036.19 | 4199.98 | 0 | 24387.69 | 0.003597773 | -0.00049038 | 0.002617013 | 8031856.2 | 0.1822896 | 1419.77 | 6200.36 | 0 | 34089.67 | 0.004496311 | -0.0006774658 | 0.00314138 | 8056088.7 | 0.1840544
1586.9 | 1200.78 | 0 | 19388.3 | 0.003698207 | -0.00034804 | 0.003002127 | 6033929.1 | 0.2717159 | [9 empty] | 3037.19 | 4199.98 | 0 | 24403.3 | 0.003612789 | -0.0004918877 | 0.002629014 | 8073667.1 | 0.1827519 | 1420.77 | 6199.44 | 0 | 34152.17 | 0.004505569 | -0.0006797274 | 0.003146115 | 8054695.4 | 0.1846746
1587.9 | 1200.78 | 0 | 19388.3 | 0.003698207 | -0.0003503059 | 0.002997595 | 6055832.8 | 0.2758872 | [9 empty] | 3038.19 | 4199.98 | 0 | 24465.8 | 0.003600971 | -0.0004933955 | 0.00261418 | 8036666.7 | 0.1820293 | 1421.77 | 6200.36 | 0 | 34183.45 | 0.00450716 | -0.0006804813 | 0.003146198 | 8076303.0 | 0.1843443
1588.9 | 1199.86 | 0 | 19450.8 | 0.00372809 | -0.0003555937 | 0.003016902 | 6061092.0 | 0.2792998 | [9 empty] | 3039.19 | 4199.98 | 0 | 24497.08 | 0.003602743 | -0.0004933955 | 0.002615952 | 8027655.0 | 0.1825044 | 1422.77 | 6201.28 | 0 | 34214.68 | 0.004503217 | -0.0006804813 | 0.003142254 | 8114067.8 | 0.1843914
1589.9 | 1199.86 | 0 | 19482.03 | 0.003735147 | -0.0003578596 | 0.003019428 | 6090885.9 | 0.2840076 | [9 empty] | 3040.19 | 4199.98 | 0 | 24528.31 | 0.003606186 | -0.0004941494 | 0.002617887 | 8062128.0 | 0.1823589 | 1423.77 | 6200.36 | 0 | 34277.18 | 0.004516202 | -0.0006819891 | 0.003152224 | 8125123.2 | 0.1843157
1590.9 | 1201.7 | 0 | 19528.92 | 0.003739104 | -0.0003578596 | 0.003023384 | 6075653.0 | 0.2869654 | [9 empty] | 3041.19 | 4199.98 | 0 | 24622.03 | 0.003617419 | -0.0004964132 | 0.002624593 | 8052977.2 | 0.182617 | 1424.77 | 6199.44 | 0 | 34292.79 | 0.004512265 | -0.0006834968 | 0.003145272 | 8115207.6 | 0.1849526
1591.9 | 1198.94 | 0 | 19544.53 | 0.003737132 | -0.0003593717 | 0.003018389 | 5979350.3 | 0.2855026 | [9 empty] | 3042.19 | 4199.98 | 0 | 24637.64 | 0.0036248 | -0.0004971649 | 0.00263047 | 8002743.6 | 0.1811627 | 1425.77 | 6198.52 | 0 | 34355.3 | 0.004532931 | -0.0006857585 | 0.003161415 | 8132096.2 | 0.1849334
1592.9 | 1199.86 | 0 | 19607.03 | 0.00374246 | -0.0003631496 | 0.00301616 | 5931576.0 | 0.2874032 | [9 empty] | 3043.19 | 4199.06 | 0 | 24684.54 | 0.00362652 | -0.0004986748 | 0.00262917 | 8029917.9 | 0.1816657 | 1426.77 | 6199.44 | 0 | 34402.13 | 0.004534674 | -0.0006872662 | 0.003160142 | 8104513.0 | 0.1845852
1593.9 | 1200.78 | 0 | 19638.26 | 0.003732914 | -0.0003639056 | 0.003005103 | 5941141.6 | 0.2910287 | [9 empty] | 3044.19 | 4199.06 | 0 | 24747.04 | 0.003622518 | -0.0004979209 | 0.002626676 | 8006874.2 | 0.1813704 | 1427.77 | 6199.44 | 0 | 34464.63 | 0.004543887 | -0.0006872662 | 0.003169355 | 8071014.9 | 0.184763
1594.9 | 1198.94 | 0 | 19700.76 | 0.003755252 | -0.0003684374 | 0.003018377 | 5964140.3 | 0.2930079 | [9 empty] | 3045.19 | 4199.06 | 0 | 24778.26 | 0.003641277 | -0.0005016903 | 0.002637896 | 8004972.1 | 0.1826471 | 1428.77 | 6199.44 | 0 | 34480.3 | 0.00453995 | -0.0006872662 | 0.003165418 | 8062118.4 | 0.1841193
1595.58 | 1200.78 | 0 | 19716.37 | 0.003760667 | -0.0003661715 | 0.003028324 | 5952564.7 | 0.2956743 | [9 empty] | 3046.19 | 4200.9 | 0 | 24825.16 | 0.003646634 | -0.0005009364 | 0.002644761 | 8016406.7 | 0.1832112 | 1429.77 | 6201.28 | 0 | 34527.14 | 0.004552987 | -0.000688774 | 0.00317544 | 8086613.3 | 0.1843839
[18 empty] | 3047.19 | 4199.98 | 0 | 24903.27 | 0.003644659 | -0.0005024463 | 0.002639766 | 8025964.2 | 0.1845761 | 1430.77 | 6199.44 | 0 | 34574.03 | 0.004556537 | -0.0006895278 | 0.003177481 | 8081988.0 | 0.1840041
[18 empty] | 3048.19 | 4199.98 | 0 | 24934.49 | 0.003669042 | -0.000504708 | 0.002659627 | 8026047.1 | 0.1844903 | 1431.77 | 6200.36 | 0 | 34652.15 | 0.0045603 | -0.0006910356 | 0.003178228 | 8063111.5 | 0.1840565
[18 empty] | 3049.19 | 4199.98 | 0 | 24981.39 | 0.003669068 | -0.0005054618 | 0.002658144 | 8021859.0 | 0.183397 | 1432.77 | 6199.44 | 0 | 34698.98 | 0.004565657 | -0.0006917895 | 0.003182078 | 8085139.2 | 0.1850999
[18 empty] | 3050.19 | 4199.06 | 0 | 24997 | 0.003659416 | -0.0005039519 | 0.002651512 | 8003526.8 | 0.1836754 | 1433.77 | 6199.44 | 0 | 34745.87 | 0.004572979 | -0.0006910356 | 0.003190908 | 8035409.9 | 0.1846107
[18 empty] | 3051.19 | 4199.98 | 0 | 25075.11 | 0.003664873 | -0.000504708 | 0.002655457 | 7991781.0 | 0.1844033 | 1434.77 | 6200.36 | 0 | 34777.1 | 0.004573034 | -0.0006940511 | 0.003184931 | 8057469.9 | 0.1841621
[18 empty] | 3052.19 | 4198.14 | 0 | 25106.34 | 0.003681802 | -0.0005084773 | 0.002664847 | 7978867.0 | 0.1842933 | 1435.77 | 6199.44 | 0 | 34839.6 | 0.004574611 | -0.000694805 | 0.003185001 | 8102940.9 | 0.1851562
[18 empty] | 3053.19 | 4199.98 | 0 | 25200.12 | 0.003687365 | -0.0005092312 | 0.002668903 | 7989041.4 | 0.1855214 | 1436.76 | 6201.28 | 0 | 34870.88 | 0.004585848 | -0.0006955567 | 0.003194735 | 8133645.1 | 0.186112
[18 empty] | 3054.19 | 4199.98 | 0 | 25200.12 | 0.003704104 | -0.0005114929 | 0.002681118 | 7971080.8 | 0.1862527 | 1437.76 | 6200.36 | 0 | 34917.72 | 0.004596898 | -0.0006970666 | 0.003202764 | 8143656.2 | 0.1867307
[18 empty] | 3055.19 | 4199.98 | 0 | 25262.57 | 0.003707489 | -0.0005114929 | 0.002684504 | 7987721.4 | 0.1865363 | 1438.76 | 6199.44 | 0 | 34980.22 | 0.004604191 | -0.0006993283 | 0.003205534 | 8135541.2 | 0.1867069
[18 empty] | 3056.19 | 4199.06 | 0 | 25278.24 | 0.0036942 | -0.0005114929 | 0.002671214 | 7936016.2 | 0.1864352 | 1439.76 | 6200.36 | 0 | 35042.72 | 0.004609654 | -0.0006985744 | 0.003212505 | 8147973.8 | 0.1877325
[18 empty] | 3057.18 | 4199.98 | 0 | 25356.35 | 0.003709257 | -0.0005099872 | 0.002689283 | 7928595.8 | 0.18711 | 1440.76 | 6199.44 | 0 | 35073.95 | 0.00460946 | -0.0007000821 | 0.003209296 | 8144676.2 | 0.1883356
[18 empty] | 3058.18 | 4199.06 | 0 | 25387.58 | 0.003705427 | -0.0005122489 | 0.002680929 | 7962266.6 | 0.1867793 | 1441.76 | 6200.36 | 0 | 35136.45 | 0.004620526 | -0.0007015899 | 0.003217346 | 8113748.5 | 0.1876654
[18 empty] | 3059.18 | 4199.06 | 0 | 25450.08 | 0.003716492 | -0.0005160183 | 0.002684456 | 7893781.8 | 0.1857415 | 1442.76 | 6200.36 | 0 | 35183.34 | 0.004627825 | -0.0007030977 | 0.00322163 | 8138726.2 | 0.1871683
[18 empty] | 3060.18 | 4199.06 | 0 | 25496.91 | 0.003733144 | -0.0005160183 | 0.002701108 | 7836484.3 | 0.186049 | 1443.76 | 6198.52 | 0 | 35261.46 | 0.004633395 | -0.0007046054 | 0.003224184 | 8147219.5 | 0.1857293
[18 empty] | 3061.18 | 4200.9 | 0 | 25512.58 | 0.003744523 | -0.0005190359 | 0.002706451 | 7815512.5 | 0.1863543 | 1444.76 | 6199.44 | 0 | 35292.68 | 0.004638917 | -0.0007068671 | 0.003225182 | 8157677.5 | 0.1861881
[18 empty] | 3062.18 | 4200.9 | 0 | 25590.7 | 0.003734619 | -0.000518282 | 0.002698054 | 7802561.7 | 0.1856982 | 1445.76 | 6200.36 | 0 | 35339.57 | 0.004642579 | -0.0007076209 | 0.003227337 | 8178410.9 | 0.1864161
[18 empty] | 3063.18 | 4199.06 | 0 | 25637.53 | 0.003745984 | -0.000518282 | 0.00270942 | 7734587.9 | 0.1846785 | 1446.76 | 6201.28 | 0 | 35402.02 | 0.004644022 | -0.0007061132 | 0.003231795 | 8182867.3 | 0.1864476
[18 empty] | 3064.18 | 4199.98 | 0 | 25684.43 | 0.003740046 | -0.0005212976 | 0.002697451 | 7665251.7 | 0.1848631 | 1447.76 | 6199.44 | 0 | 35448.91 | 0.004649785 | -0.0007083748 | 0.003233035 | 8172165.2 | 0.1867343
[18 empty] | 3065.18 | 4199.06 | 0 | 25715.65 | 0.003753384 | -0.0005197898 | 0.002713804 | 7545762.7 | 0.184276 | 1448.76 | 6200.36 | 0 | 35511.42 | 0.004666272 | -0.0007098826 | 0.003246507 | 8231003.2 | 0.1879261
[18 empty] | 3066.18 | 4199.98 | 0 | 25778.15 | 0.003777664 | -0.0005235613 | 0.002730542 | 7429765.8 | 0.1840411 | 1449.76 | 6200.36 | 0 | 35573.92 | 0.004679529 | -0.0007121442 | 0.00325524 | 8253658.1 | 0.1884739
[18 empty] | 3067.18 | 4199.98 | 0 | 25809.38 | 0.003783186 | -0.0005235613 | 0.002736063 | 7423597.2 | 0.1840183 | 1450.76 | 6200.36 | 0 | 35620.75 | 0.004677363 | -0.0007136541 | 0.003250055 | 8288991.9 | 0.1898853
[18 empty] | 3068.18 | 4199.06 | 0 | 25871.88 | 0.003771639 | -0.0005243152 | 0.002723009 | 7500093.9 | 0.1818681 | 1451.76 | 6200.36 | 0 | 35683.26 | 0.004692179 | -0.0007144058 | 0.003263367 | 8300201.8 | 0.190505
[18 empty] | 3069.18 | 4199.06 | 0 | 25903.16 | 0.003777025 | -0.000525823 | 0.002725379 | 7597039.7 | 0.1796719 | 1452.76 | 6200.36 | 0 | 35714.48 | 0.004699779 | -0.0007159157 | 0.003267947 | 8321841.3 | 0.1918487
[18 empty] | 3070.18 | 4199.98 | 0 | 25949.99 | 0.003782653 | -0.0005280846 | 0.002726484 | 7740263.0 | 0.1781975 | 1453.76 | 6200.36 | 0 | 35776.99 | 0.004701334 | -0.0007151597 | 0.003271014 | 8282373.5 | 0.1917318
[18 empty] | 3071.18 | 4199.98 | 0 | 25981.28 | 0.003790117 | -0.0005295945 | 0.002730928 | 7629474.7 | 0.1769763 | 1454.76 | 6200.36 | 0 | 35839.49 | 0.004703025 | -0.0007174235 | 0.003268178 | 8273200.5 | 0.1917789
[18 empty] | 3072.18 | 4199.06 | 0 | 26028.11 | 0.003803019 | -0.0005303484 | 0.002742322 | 7449240.0 | 0.1764487 | 1455.76 | 6200.36 | 0 | 35855.1 | 0.004706633 | -0.0007174235 | 0.003271786 | 8243357.6 | 0.191646
[18 empty] | 3073.18 | 4199.98 | 0 | 26075 | 0.003800989 | -0.0005303484 | 0.002740292 | 7211306.5 | 0.1767417 | 1456.76 | 6198.52 | 0 | 35933.22 | 0.004725327 | -0.0007211929 | 0.003282941 | 8267756.0 | 0.1923011
[18 empty] | 3074.18 | 4199.98 | 0 | 26106.23 | 0.003810419 | -0.0005288406 | 0.002752737 | 7017268.6 | 0.175688 | 1457.76 | 6200.36 | 0 | 35980.11 | 0.004724946 | -0.0007242084 | 0.003276529 | 8297275.6 | 0.1926129
[18 empty] | 3075.18 | 4199.98 | 0 | 26137.51 | 0.003808259 | -0.00053261 | 0.002743039 | 6894689.5 | 0.1750462 | 1458.76 | 6199.44 | 0 | 36026.94 | 0.004743699 | -0.0007226985 | 0.003298302 | 8301581.3 | 0.1926252
[18 empty] | 3076.18 | 4199.98 | 0 | 26199.95 | 0.00381178 | -0.0005341178 | 0.002743545 | 6855129.2 | 0.1750692 | 1459.76 | 6200.36 | 0 | 36089.45 | 0.004730458 | -0.0007219468 | 0.003286564 | 8307044.6 | 0.1921307
[18 empty] | 3077.18 | 4199.98 | 0 | 26246.84 | 0.00382493 | -0.0005341178 | 0.002756695 | 6811596.6 | 0.1744328 | 1460.76 | 6200.36 | 0 | 36151.95 | 0.00474333 | -0.00072647 | 0.00329039 | 8277470.3 | 0.1919815
[18 empty] | 3078.18 | 4199.06 | 0 | 26278.13 | 0.003834224 | -0.0005371354 | 0.002759953 | 6776751.2 | 0.1743897 | 1461.76 | 6199.44 | 0 | 36214.45 | 0.004754509 | -0.0007272239 | 0.003300061 | 8301227.2 | 0.1926543
[18 empty] | 3079.18 | 4199.98 | 0 | 26278.13 | 0.003841611 | -0.0005378893 | 0.002765833 | 6793433.9 | 0.1737434 | 1462.76 | 6201.28 | 0 | 36261.29 | 0.004754151 | -0.0007279778 | 0.003298195 | 8307482.4 | 0.1929458
[18 empty] | 3080.18 | 4199.98 | 0 | 26309.35 | 0.003832223 | -0.0005356277 | 0.002760968 | 6859703.6 | 0.173988 | 1463.76 | 6201.28 | 0 | 36292.57 | 0.004767352 | -0.0007287317 | 0.003309889 | 8280165.9 | 0.1926267
[18 empty] | 3081.18 | 4200.9 | 0 | 26371.85 | 0.00383405 | -0.0005371354 | 0.002759779 | 6932231.4 | 0.1738466 | 1464.76 | 6200.36 | 0 | 36323.79 | 0.004765058 | -0.0007294856 | 0.003306087 | 8266680.4 | 0.1929498
[18 empty] | 3082.18 | 4199.98 | 0 | 26434.3 | 0.003837571 | -0.0005393971 | 0.002758776 | 7073828.7 | 0.1756608 | 1465.76 | 6199.44 | 0 | 36370.69 | 0.004776266 | -0.0007317493 | 0.003312767 | 8271231.3 | 0.1924794
[18 empty] | 3083.18 | 4200.9 | 0 | 26481.19 | 0.003846677 | -0.0005378893 | 0.002770899 | 7092980.9 | 0.1740526 | 1466.76 | 6201.28 | 0 | 36417.52 | 0.004787767 | -0.0007332571 | 0.003321253 | 8277753.4 | 0.1931812
[18 empty] | 3084.18 | 4200.9 | 0 | 26496.8 | 0.003871068 | -0.0005416608 | 0.002787746 | 7100693.6 | 0.1754499 | 1467.75 | 6198.52 | 0 | 36511.3 | 0.004783413 | -0.0007317493 | 0.003319915 | 8261759.0 | 0.1921102
[18 empty] | 3085.18 | 4200.9 | 0 | 26512.47 | 0.003876483 | -0.0005439246 | 0.002788633 | 7069881.4 | 0.1759025 | 1468.75 | 6198.52 | 0 | 36558.14 | 0.004798506 | -0.0007325032 | 0.0033335 | 8241864.6 | 0.1923896
[18 empty] | 3086.18 | 4198.14 | 0 | 26543.7 | 0.003868902 | -0.0005431686 | 0.002782565 | 7039767.6 | 0.1747504 | 1469.75 | 6199.44 | 0 | 36620.64 | 0.004794482 | -0.0007355187 | 0.003323444 | 8247696.6 | 0.1923268
[18 empty] | 3087.18 | 4199.06 | 0 | 26606.2 | 0.003866685 | -0.0005424147 | 0.002781855 | 7017789.8 | 0.1746599 | 1470.75 | 6200.36 | 0 | 36667.54 | 0.004797896 | -0.0007370265 | 0.003323843 | 8270353.9 | 0.1930281
[18 empty] | 3088.17 | 4200.9 | 0 | 26512.47 | 0.003861144 | -0.0005416608 | 0.002777823 | 7066270.8 | 0.1750677 | 1471.75 | 6202.2 | 0 | 36714.37 | 0.004807432 | -0.0007377804 | 0.003331871 | 8265743.0 | 0.1937137
[18 empty] | 3089.17 | 4200.9 | 0 | 26403.08 | 0.003866927 | -0.0005424147 | 0.002782098 | 7106401.3 | 0.1743976 | 1472.75 | 6201.28 | 0 | 36776.87 | 0.004821976 | -0.0007407959 | 0.003340385 | 8290091.0 | 0.194316
[18 empty] | 3090.17 | 4199.98 | 0 | 26324.96 | 0.003876561 | -0.0005424147 | 0.002791731 | 7195129.5 | 0.1756334 | 1473.75 | 6200.36 | 0 | 36823.77 | 0.004810594 | -0.0007407959 | 0.003329002 | 8322763.3 | 0.1951245
[18 empty] | 3091.17 | 4199.98 | 0 | 26356.18 | 0.00388041 | -0.0005439246 | 0.002792561 | 7259673.7 | 0.1757418 | 1474.75 | 6200.36 | 0 | 36870.6 | 0.004823609 | -0.0007423058 | 0.003338998 | 8313925.5 | 0.194845
[18 empty] | 3092.17 | 4199.98 | 0 | 26746.76 | 0.003894864 | -0.0005469401 | 0.002800983 | 7312522.9 | 0.175305 | 1475.75 | 6199.44 | 0 | 36917.49 | 0.004831202 | -0.0007438135 | 0.003343575 | 8281799.8 | 0.1936088
[18 empty] | 3093.17 | 4199.98 | 0 | 27371.74 | 0.003954692 | -0.0005544832 | 0.002845726 | 7335209.8 | 0.1747075 | 1476.75 | 6200.36 | 0 | 36948.72 | 0.004829043 | -0.0007430575 | 0.003342928 | 8275539.5 | 0.194217
[18 empty] | 3094.17 | 4199.98 | 0 | 27746.65 | 0.004004482 | -0.0005627801 | 0.002878922 | 7411261.6 | 0.1749808 | 1477.75 | 6200.36 | 0 | 37011.22 | 0.004836336 | -0.0007453213 | 0.003345694 | 8259949.2 | 0.1943211
[18 empty] | 3095.17 | 4202.73 | 0 | 27809.15 | 0.004005654 | -0.000563534 | 0.002878586 | 7447188.4 | 0.1748035 | 1478.75 | 6200.36 | 0 | 37058.11 | 0.00486051 | -0.0007475829 | 0.003365345 | 8233596.1 | 0.1937382
[18 empty] | 3096.17 | 4200.9 | 0 | 27574.81 | 0.004023371 | -0.0005665516 | 0.002890268 | 7493975.9 | 0.1750213 | 1479.75 | 6201.28 | 0 | 37104.95 | 0.004862388 | -0.0007475829 | 0.003367223 | 8271738.2 | 0.1941665
[18 empty] | 3097.17 | 4199.98 | 0 | 27356.07 | 0.004020006 | -0.0005680615 | 0.002883883 | 7544868.3 | 0.1757065 | 1480.75 | 6201.28 | 0 | 37151.84 | 0.004867858 | -0.0007490907 | 0.003369677 | 8273651.5 | 0.1940272
[18 empty] | 3098.17 | 4199.98 | 0 | 27153.01 | 0.004026121 | -0.0005695672 | 0.002886987 | 7612533.9 | 0.1761171 | 1481.75 | 6199.44 | 0 | 37229.96 | 0.004859919 | -0.0007498446 | 0.00336023 | 8252339.5 | 0.1937968
[18 empty] | 3099.17 | 4198.14 | 0 | 27137.34 | 0.004010948 | -0.0005650417 | 0.002880864 | 7682954.3 | 0.1766827 | 1482.75 | 6197.6 | 0 | 37245.57 | 0.004865606 | -0.0007490907 | 0.003367424 | 8218125.5 | 0.1935135
[18 empty] | 3100.17 | 4199.06 | 0 | 27231.12 | 0.004008943 | -0.0005650417 | 0.00287886 | 7732306.3 | 0.1762664 | 1483.75 | 6201.28 | 0 | 37292.46 | 0.00488045 | -0.0007513544 | 0.003377741 | 8213699.2 | 0.1945409
[18 empty] | 3101.17 | 4199.98 | 0 | 27340.46 | 0.004003025 | -0.0005657956 | 0.002871433 | 7767730.1 | 0.1769604 | 1484.75 | 6200.36 | 0 | 37339.29 | 0.004884 | -0.0007528601 | 0.00337828 | 8179050.7 | 0.1933588
[18 empty] | 3102.17 | 4199.98 | 0 | 27449.86 | 0.004025569 | -0.0005680615 | 0.002889446 | 7819303.0 | 0.1781171 | 1485.75 | 6200.36 | 0 | 37401.8 | 0.004906315 | -0.0007551238 | 0.003396067 | 8202017.7 | 0.1931537
[18 empty] | 3103.17 | 4199.98 | 0 | 27559.2 | 0.00402898 | -0.0005695672 | 0.002889845 | 7864604.2 | 0.1788295 | 1486.75 | 6200.36 | 0 | 37448.69 | 0.004902478 | -0.0007558777 | 0.003390722 | 8193417.8 | 0.1941924
[18 empty] | 3104.17 | 4199.98 | 0 | 27621.7 | 0.004021454 | -0.0005665516 | 0.002888351 | 7917418.7 | 0.1790718 | 1487.75 | 6198.52 | 0 | 37511.19 | 0.004908077 | -0.0007573855 | 0.003393306 | 8169422.9 | 0.1934542
[18 empty] | 3105.17 | 4199.06 | 0 | 27887.27 | 0.004019017 | -0.0005695672 | 0.002879882 | 7965408.7 | 0.1798646 | 1488.75 | 6200.36 | 0 | 37542.42 | 0.004917235 | -0.0007581415 | 0.003400952 | 8146007.3 | 0.1929251
[18 empty] | 3106.17 | 4199.98 | 0 | 28090.39 | 0.004054059 | -0.0005748486 | 0.002904362 | 8047799.6 | 0.1805602 | 1489.75 | 6199.44 | 0 | 37604.92 | 0.004920733 | -0.0007596471 | 0.003401439 | 8141977.6 | 0.193144
[18 empty] | 3107.17 | 4199.98 | 0 | 28262.23 | 0.004055162 | -0.000579374 | 0.002896415 | 8097726.4 | 0.1816394 | 1490.75 | 6200.36 | 0 | 37683.04 | 0.004926325 | -0.0007604031 | 0.003405519 | 8133235.3 | 0.1924564
[18 empty] | 3108.17 | 4199.98 | 0 | 28184.12 | 0.004093259 | -0.000579374 | 0.002934511 | 8088184.0 | 0.1824305 | 1491.75 | 6199.44 | 0 | 37714.26 | 0.004933654 | -0.0007634186 | 0.003406817 | 8087185.4 | 0.1931169
[18 empty] | 3109.17 | 4201.81 | 0 | 28059.11 | 0.004085788 | -0.0005846554 | 0.002916477 | 8149233.8 | 0.182739 | 1492.75 | 6199.44 | 0 | 37761.15 | 0.004943032 | -0.000761157 | 0.003420718 | 8044354.2 | 0.1926888
[18 empty] | 3110.17 | 4199.06 | 0 | 27965.38 | 0.004087928 | -0.0005808839 | 0.00292616 | 8178196.9 | 0.1832 | 1493.75 | 6199.44 | 0 | 37776.76 | 0.004944833 | -0.0007649264 | 0.00341498 | 8060878.7 | 0.1924316
[18 empty] | 3111.17 | 4199.98 | 0 | 27949.77 | 0.004078605 | -0.0005763563 | 0.002925892 | 8200326.2 | 0.1839312 | 1494.75 | 6200.36 | 0 | 37839.27 | 0.004948082 | -0.0007641725 | 0.003419737 | 8018859.5 | 0.1901339
[18 empty] | 3112.17 | 4199.98 | 0 | 28043.5 | 0.004080125 | -0.000579374 | 0.002921377 | 8273713.7 | 0.1848445 | 1495.75 | 6199.44 | 0 | 37901.77 | 0.004947966 | -0.0007649264 | 0.003418113 | 8010430.5 | 0.1895587
[18 empty] | 3113.17 | 4200.9 | 0 | 28168.51 | 0.004078085 | -0.0005801279 | 0.002917829 | 8316876.7 | 0.1862441 | 1496.75 | 6198.52 | 0 | 37979.89 | 0.004968603 | -0.0007686979 | 0.003431207 | 7993874.6 | 0.1892184
[18 empty] | 3114.17 | 4200.9 | 0 | 28309.13 | 0.00409847 | -0.0005816378 | 0.002935194 | 8414384.4 | 0.1876146 | 1497.75 | 6200.36 | 0 | 38026.72 | 0.00497213 | -0.0007709596 | 0.003430211 | 8002060.9 | 0.1885502
[18 empty] | 3115.17 | 4200.9 | 0 | 28355.96 | 0.004088737 | -0.0005831455 | 0.002922446 | 8404711.4 | 0.1889274 | 1498.74 | 6200.36 | 0 | 38073.61 | 0.00497568 | -0.0007709596 | 0.003433761 | 7966081.0 | 0.1879133
[18 empty] | 3116.17 | 4199.98 | 0 | 28434.08 | 0.004103523 | -0.0005854093 | 0.002932705 | 8369838.8 | 0.1903035 | 1499.74 | 6199.44 | 0 | 38120.45 | 0.004984922 | -0.0007717134 | 0.003441495 | 7985634.8 | 0.1884969
[18 empty] | 3117.17 | 4200.9 | 0 | 28496.58 | 0.00409977 | -0.0005831455 | 0.002933479 | 8346561.0 | 0.192705 | 1500.74 | 6199.44 | 0 | 38167.34 | 0.00499238 | -0.0007709596 | 0.003450461 | 7958777.8 | 0.1893694
[18 empty] | 3118.17 | 4200.9 | 0 | 28559.08 | 0.004123802 | -0.0005876731 | 0.002948456 | 8456879.9 | 0.1948086 | 1501.74 | 6201.28 | 0 | 38245.46 | 0.005001451 | -0.000775485 | 0.003450481 | 7946298.4 | 0.1897011
[18 empty] | 3119.16 | 4200.9 | 0 | 28684.04 | 0.00413125 | -0.0005899347 | 0.002951381 | 8515230.9 | 0.1942268 | 1502.74 | 6199.44 | 0 | 38307.96 | 0.005005084 | -0.0007769927 | 0.003451099 | 7953677.0 | 0.1893137
[18 empty] | 3120.16 | 4199.06 | 0 | 28699.7 | 0.004151868 | -0.0005914446 | 0.002968979 | 8546346.9 | 0.1931704 | 1503.74 | 6200.36 | 0 | 38354.8 | 0.005010441 | -0.0007762389 | 0.003457964 | 7971497.6 | 0.1894747
[18 empty] | 3121.16 | 4200.9 | 0 | 28762.15 | 0.00415523 | -0.0005921985 | 0.002970833 | 8607607.4 | 0.1927309 | 1504.74 | 6201.28 | 0 | 38417.3 | 0.005000973 | -0.0007785005 | 0.003443972 | 7959846.1 | 0.1897173
[18 empty] | 3122.16 | 4199.06 | 0 | 28809.04 | 0.004155279 | -0.0005937062 | 0.002967866 | 8615461.0 | 0.1927436 | 1505.74 | 6197.6 | 0 | 38448.58 | 0.005023256 | -0.0007792565 | 0.003464743 | 7963144.6 | 0.190211
[18 empty] | 3123.16 | 4199.06 | 0 | 28887.16 | 0.004147317 | -0.0005929523 | 0.002961412 | 8545365.7 | 0.1931338 | 1506.74 | 6198.52 | 0 | 38511.03 | 0.005036377 | -0.000782272 | 0.003471833 | 7961689.5 | 0.1904739
[18 empty] | 3124.16 | 4199.98 | 0 | 28918.38 | 0.004158712 | -0.0005952161 | 0.00296828 | 8399295.7 | 0.1937722 | 1507.74 | 6198.52 | 0 | 38557.92 | 0.005037961 | -0.000782272 | 0.003473417 | 7981536.7 | 0.1907324
[18 empty] | 3125.16 | 4199.06 | 0 | 28965.27 | 0.004169784 | -0.000596726 | 0.002976332 | 8226515.3 | 0.1940798 | 1508.74 | 6202.2 | 0 | 38636.03 | 0.005043396 | -0.0007837798 | 0.003475836 | 8018883.6 | 0.1910991
[18 empty] | 3126.16 | 4200.9 | 0 | 29059 | 0.004195836 | -0.0006012514 | 0.002993333 | 8112972.9 | 0.1950218 | 1509.74 | 6199.44 | 0 | 38667.26 | 0.005045145 | -0.0007830259 | 0.003479093 | 8010087.7 | 0.1902719
[18 empty] | 3127.16 | 4200.9 | 0 | 29074.61 | 0.004195672 | -0.0006020053 | 0.002991661 | 8034437.5 | 0.1960713 | 1510.74 | 6198.52 | 0 | 38714.15 | 0.005050795 | -0.0007852897 | 0.003480216 | 7992397.9 | 0.1904534
[18 empty] | 3128.16 | 4199.98 | 0 | 29137.12 | 0.004199169 | -0.0006035131 | 0.002992143 | 7943094.0 | 0.195716 | 1511.74 | 6198.52 | 0 | 38776.65 | 0.00506351 | -0.0007890591 | 0.003485392 | 7943461.3 | 0.1894614
[18 empty] | 3129.16 | 4200.9 | 0 | 29184.01 | 0.004195332 | -0.0005997415 | 0.002995849 | 7884378.6 | 0.1962704 | 1512.74 | 6199.44 | 0 | 38839.16 | 0.005072858 | -0.0007875513 | 0.003497756 | 7909364.1 | 0.1887194
[18 empty] | 3130.16 | 4199.98 | 0 | 29246.51 | 0.004196888 | -0.0006027592 | 0.002991369 | 7843705.0 | 0.1953485 | 1513.74 | 6200.36 | 0 | 38870.38 | 0.005082152 | -0.0007890591 | 0.003504034 | 7884199.6 | 0.1895343
[18 empty] | 3131.16 | 4199.98 | 0 | 29308.96 | 0.004204294 | -0.0006042691 | 0.002995756 | 7907612.2 | 0.1961743 | 1514.74 | 6200.36 | 0 | 38932.88 | 0.005074649 | -0.0007913228 | 0.003492004 | 7856092.5 | 0.1890428
[18 empty] | 3132.16 | 4201.81 | 0 | 29324.63 | 0.004230649 | -0.0006087945 | 0.00301306 | 7926164.8 | 0.1971326 | 1515.74 | 6199.44 | 0 | 38995.39 | 0.005089329 | -0.000790569 | 0.003508191 | 7850947.0 | 0.1889915
[18 empty] | 3133.16 | 4200.9 | 0 | 29355.85 | 0.00426294 | -0.0006118121 | 0.003039315 | 8024120.4 | 0.1996072 | 1516.74 | 6201.28 | 0 | 39011 | 0.005098517 | -0.0007958482 | 0.00350682 | 7837963.9 | 0.1883525
[18 empty] | 3134.16 | 4199.98 | 0 | 29402.74 | 0.004241799 | -0.0006095505 | 0.003022698 | 8022349.7 | 0.1990142 | 1517.74 | 6200.36 | 0 | 39089.11 | 0.005102279 | -0.0007943384 | 0.003513603 | 7812575.7 | 0.1886347
[18 empty] | 3135.16 | 4199.98 | 0 | 29433.97 | 0.004233925 | -0.0006095505 | 0.003014824 | 8006513.9 | 0.2014376 | 1518.74 | 6202.2 | 0 | 39151.62 | 0.005103699 | -0.0007958482 | 0.003512003 | 7804083.6 | 0.1877289
[18 empty] | 3136.16 | 4199.06 | 0 | 29527.69 | 0.004245045 | -0.0006110582 | 0.003022928 | 7909705.9 | 0.2014032 | 1519.74 | 6199.44 | 0 | 39151.62 | 0.005115265 | -0.0007943384 | 0.003526588 | 7770742.5 | 0.1884817
[18 empty] | 3137.16 | 4198.14 | 0 | 29543.31 | 0.00423903 | -0.0006095505 | 0.003019929 | 7810877.6 | 0.2007751 | 1520.74 | 6199.44 | 0 | 39229.73 | 0.005124314 | -0.000797356 | 0.003529602 | 7756973.3 | 0.1882046
[18 empty] | 3138.16 | 4199.06 | 0 | 29574.59 | 0.00427132 | -0.0006170936 | 0.003037133 | 7711312.7 | 0.200624 | 1521.74 | 6200.36 | 0 | 39292.24 | 0.005137322 | -0.0007996198 | 0.003538082 | 7772747.4 | 0.1889689
[18 empty] | 3139.16 | 4199.06 | 0 | 29637.09 | 0.004255865 | -0.000613322 | 0.003029221 | 7681085.7 | 0.2011435 | 1522.74 | 6199.44 | 0 | 39354.68 | 0.005133433 | -0.0007988638 | 0.003535706 | 7733841.3 | 0.187889
[18 empty] | 3140.16 | 4201.81 | 0 | 29699.54 | 0.00428184 | -0.0006178496 | 0.003046141 | 7641053.7 | 0.2004882 | 1523.74 | 6200.36 | 0 | 39385.96 | 0.005146499 | -0.0008011275 | 0.003544244 | 7718754.9 | 0.1886352
[18 empty] | 3141.16 | 4200.9 | 0 | 29730.82 | 0.004268815 | -0.0006178496 | 0.003033116 | 7673382.1 | 0.2013796 | 1524.74 | 6200.36 | 0 | 39417.19 | 0.005148113 | -0.0008026353 | 0.003542842 | 7723376.7 | 0.1886728
[18 empty] | 3142.16 | 4200.9 | 0 | 29793.32 | 0.004268563 | -0.0006193573 | 0.003029849 | 7686381.8 | 0.2021312 | 1525.74 | 6201.28 | 0 | 39464.08 | 0.005162957 | -0.0008071607 | 0.003548636 | 7693487.0 | 0.188819
[18 empty] | 3143.16 | 4199.06 | 0 | 29840.16 | 0.004275863 | -0.0006186013 | 0.00303866 | 7723491.8 | 0.2023028 | 1526.74 | 6199.44 | 0 | 39510.92 | 0.005162983 | -0.0008056529 | 0.003551677 | 7655553.1 | 0.1877649
[18 empty] | 3144.16 | 4199.98 | 0 | 29855.77 | 0.004305968 | -0.000622375 | 0.003061219 | 7689289.0 | 0.2015859 | 1527.74 | 6199.44 | 0 | 39557.81 | 0.005168498 | -0.0008048969 | 0.003558704 | 7643214.2 | 0.1879899
[18 empty] | 3145.16 | 4199.06 | 0 | 29902.66 | 0.004307824 | -0.000622375 | 0.003063074 | 7691853.5 | 0.2025591 | 1528.74 | 6199.44 | 0 | 39620.31 | 0.005173668 | -0.0008064068 | 0.003560854 | 7653617.8 | 0.1884075
[18 empty] | 3146.16 | 4200.9 | 0 | 29965.16 | 0.004313152 | -0.0006246387 | 0.003063874 | 7657218.8 | 0.2018803 | 1529.73 | 6199.44 | 0 | 39667.15 | 0.005171773 | -0.0008086685 | 0.003554436 | 7679634.5 | 0.1894054
[18 empty] | 3147.16 | 4198.14 | 0 | 29996.39 | 0.004296219 | -0.000623131 | 0.003049957 | 7666012.4 | 0.2016089 | 1530.73 | 6200.36 | 0 | 39729.65 | 0.005177101 | -0.0008109322 | 0.003555237 | 7740214.0 | 0.1912865
[18 empty] | 3148.16 | 4199.06 | 0 | 30027.67 | 0.004307343 | -0.0006246387 | 0.003058065 | 7668362.8 | 0.2010891 | 1531.73 | 6200.36 | 0 | 39760.93 | 0.005182645 | -0.0008109322 | 0.003560781 | 7723813.2 | 0.1909678
[18 empty] | 3149.16 | 4199.06 | 0 | 30105.78 | 0.004316391 | -0.0006269025 | 0.003062586 | 7680993.3 | 0.2007552 | 1532.73 | 6200.36 | 0 | 39807.77 | 0.00519941 | -0.0008116861 | 0.003576038 | 7706389.3 | 0.1908864
[18 empty] | 3150.15 | 4199.98 | 0 | 30137.01 | 0.004333208 | -0.000630674 | 0.00307186 | 7678918.1 | 0.2012388 | 1533.73 | 6200.36 | 0 | 39854.66 | 0.005195573 | -0.000813196 | 0.003569181 | 7713130.1 | 0.1910189
[18 empty] | 3151.15 | 4200.9 | 0 | 30183.9 | 0.00432727 | -0.0006314279 | 0.003064414 | 7682250.7 | 0.2015742 | 1534.73 | 6199.44 | 0 | 39885.88 | 0.005206651 | -0.00081244 | 0.003581771 | 7723149.5 | 0.1915001
[18 empty] | 3152.15 | 4199.06 | 0 | 30199.51 | 0.004332685 | -0.000630674 | 0.003071337 | 7628654.4 | 0.2014885 | 1535.73 | 6199.44 | 0 | 39948.38 | 0.005219931 | -0.0008169675 | 0.003585996 | 7746215.8 | 0.1918324
[18 empty] | 3153.15 | 4199.06 | 0 | 30277.62 | 0.00433839 | -0.0006299202 | 0.00307855 | 7616512.8 | 0.2014046 | 1536.73 | 6201.28 | 0 | 39995.28 | 0.005223345 | -0.0008162115 | 0.003590922 | 7782911.5 | 0.1924708
[18 empty] | 3154.15 | 4201.81 | 0 | 30324.52 | 0.004339974 | -0.0006321839 | 0.003075606 | 7624039.5 | 0.2022387 | 1537.73 | 6203.11 | 0 | 40026.5 | 0.005230832 | -0.0008169675 | 0.003596896 | 7851000.7 | 0.1948482
[18 empty] | 3155.15 | 4199.98 | 0 | 30371.35 | 0.004353125 | -0.0006321839 | 0.003088757 | 7579090.4 | 0.201049 | 1538.73 | 6201.28 | 0 | 40089 | 0.005237966 | -0.0008222468 | 0.003593473 | 7848127.0 | 0.1942527
[18 empty] | 3156.15 | 4199.06 | 0 | 30418.24 | 0.004364084 | -0.0006352016 | 0.003093681 | 7635623.8 | 0.2013632 | 1539.73 | 6199.44 | 0 | 40135.84 | 0.005239958 | -0.000819983 | 0.003599991 | 7837590.8 | 0.1921542
[18 empty] | 3157.15 | 4200.9 | 0 | 30449.47 | 0.004371819 | -0.0006389753 | 0.003093869 | 7669536.1 | 0.2018488 | 1540.73 | 6199.44 | 0 | 40182.73 | 0.005241542 | -0.0008207369 | 0.003600068 | 7922006.0 | 0.1943083
[18 empty] | 3158.15 | 4199.98 | 0 | 30465.08 | 0.004369576 | -0.0006382192 | 0.003093138 | 7623158.5 | 0.2013847 | 1541.73 | 6198.52 | 0 | 40213.95 | 0.005252779 | -0.0008214908 | 0.003609797 | 7941244.7 | 0.1935451
[18 empty] | 3159.15 | 4199.98 | 0 | 30558.86 | 0.004367459 | -0.0006367115 | 0.003094036 | 7548979.8 | 0.1996391 | 1542.73 | 6200.36 | 0 | 40292.07 | 0.005263815 | -0.0008245085 | 0.003614798 | 7951231.2 | 0.1936985
[18 empty] | 3160.15 | 4199.98 | 0 | 30590.09 | 0.004365435 | -0.0006389753 | 0.003087485 | 7537526.0 | 0.1988197 | 1543.73 | 6203.11 | 0 | 40307.74 | 0.00525597 | -0.0008237567 | 0.003608456 | 7983788.5 | 0.193446
[18 empty] | 3161.15 | 4200.9 | 0 | 30605.7 | 0.004382416 | -0.0006389753 | 0.003104466 | 7504836.9 | 0.197628 | 1544.73 | 6200.36 | 0 | 40370.18 | 0.005272864 | -0.00082828 | 0.003616304 | 7979496.2 | 0.1934731
[18 empty] | 3162.15 | 4199.98 | 0 | 30652.59 | 0.004391523 | -0.0006419929 | 0.003107537 | 7467386.7 | 0.1967067 | 1545.73 | 6199.44 | 0 | 40417.08 | 0.005276391 | -0.0008275282 | 0.003621334 | 7905703.4 | 0.1927485
[18 empty] | 3163.15 | 4200.9 | 0 | 30730.71 | 0.004410218 | -0.0006442567 | 0.003121704 | 7469802.1 | 0.1957549 | 1546.73 | 6202.2 | 0 | 40463.91 | 0.005280347 | -0.0008305438 | 0.00361926 | 7815865.2 | 0.1927983
[18 empty] | 3164.15 | 4199.98 | 0 | 30761.93 | 0.004408488 | -0.0006442567 | 0.003119974 | 7436850.3 | 0.1957982 | 1547.73 | 6197.6 | 0 | 40510.8 | 0.005295056 | -0.00082828 | 0.003638496 | 7722575.3 | 0.1931937
[18 empty] | 3165.15 | 4199.98 | 0 | 30793.15 | 0.004414009 | -0.0006450106 | 0.003123988 | 7455160.9 | 0.1954965 | 1548.73 | 6197.6 | 0 | 40542.08 | 0.005293055 | -0.0008312976 | 0.00363046 | 7643261.1 | 0.1946316
[18 empty] | 3166.15 | 4199.06 | 0 | 30855.66 | 0.004413486 | -0.0006450106 | 0.003123465 | 7429995.0 | 0.1943737 | 1549.73 | 6200.36 | 0 | 40635.81 | 0.005300267 | -0.0008312976 | 0.003637672 | 7524554.3 | 0.1936802
[18 empty] | 3167.15 | 4199.98 | 0 | 30886.94 | 0.004419143 | -0.0006465204 | 0.003126102 | 7410863.4 | 0.195242 | 1550.73 | 6200.36 | 0 | 40667.03 | 0.005313311 | -0.0008350692 | 0.003643173 | 7421262.7 | 0.1934812
[18 empty] | 3168.15 | 4200.9 | 0 | 30949.44 | 0.004433959 | -0.000649536 | 0.003134887 | 7427322.1 | 0.1967566 | 1551.73 | 6200.36 | 0 | 40698.32 | 0.005318855 | -0.0008350692 | 0.003648717 | 7298614.1 | 0.1939047
[18 empty] | 3169.15 | 4199.98 | 0 | 30949.44 | 0.004439538 | -0.0006487821 | 0.003141974 | 7475134.2 | 0.1974599 | 1552.73 | 6200.36 | 0 | 40760.76 | 0.005318739 | -0.000835823 | 0.003647093 | 7213304.4 | 0.1943867
[18 empty] | 3170.15 | 4199.98 | 0 | 30980.66 | 0.004441287 | -0.0006525558 | 0.003136176 | 7421548.8 | 0.1968534 | 1553.73 | 6200.36 | 0 | 40807.65 | 0.005320323 | -0.000835823 | 0.003648677 | 7105911.3 | 0.1938643
[18 empty] | 3171.15 | 4199.98 | 0 | 31058.78 | 0.004444914 | -0.0006517997 | 0.003141315 | 7394980.2 | 0.1966327 | 1554.73 | 6201.28 | 0 | 40854.55 | 0.005320372 | -0.0008395967 | 0.003641178 | 7032091.4 | 0.1935309
[18 empty] | 3172.15 | 4199.98 | 0 | 31105.67 | 0.004439247 | -0.0006517997 | 0.003135648 | 7415587.8 | 0.1962416 | 1555.73 | 6199.44 | 0 | 40916.99 | 0.005336994 | -0.0008403506 | 0.003656293 | 6979428.1 | 0.1935482
[18 empty] | 3173.15 | 4199.06 | 0 | 31152.51 | 0.004453957 | -0.0006525558 | 0.003148845 | 7423656.8 | 0.1967127 | 1556.73 | 6199.44 | 0 | 40948.27 | 0.005348231 | -0.0008403506 | 0.00366753 | 6989258.1 | 0.1946933
[18 empty] | 3174.15 | 4199.06 | 0 | 31183.79 | 0.004474681 | -0.0006563294 | 0.003162022 | 7413876.2 | 0.1964614 | 1557.73 | 6199.44 | 0 | 41010.72 | 0.005351752 | -0.0008411045 | 0.003669543 | 7023736.0 | 0.1950512
[18 empty] | 3175.15 | 4199.06 | 0 | 31215.01 | 0.00447643 | -0.0006585911 | 0.003159248 | 7410026.8 | 0.1971486 | 1558.73 | 6200.36 | 0 | 41073.22 | 0.005355272 | -0.0008426122 | 0.003670048 | 7029294.1 | 0.1947351
[18 empty] | 3176.15 | 4199.98 | 0 | 31277.51 | 0.004478121 | -0.0006593471 | 0.003159427 | 7376514.1 | 0.1971213 | 1559.73 | 6200.36 | 0 | 41088.89 | 0.0053608 | -0.0008441221 | 0.003672556 | 7055934.8 | 0.1952161
[18 empty] | 3177.15 | 4199.06 | 0 | 31340.02 | 0.004490993 | -0.0006616108 | 0.003167772 | 7401635.9 | 0.1987435 | 1560.72 | 6200.36 | 0 | 41135.73 | 0.005364756 | -0.0008456299 | 0.003673497 | 7071782.4 | 0.1941673
[18 empty] | 3178.15 | 4199.98 | 0 | 31371.24 | 0.00448339 | -0.0006593471 | 0.003164696 | 7418532.0 | 0.1995514 | 1561.72 | 6201.28 | 0 | 41276.35 | 0.005378997 | -0.0008478936 | 0.00368321 | 7096699.0 | 0.1944406
[18 empty] | 3179.15 | 4199.98 | 0 | 31418.13 | 0.00448694 | -0.0006616108 | 0.003163718 | 7390521.3 | 0.1992102 | 1562.72 | 6199.44 | 0 | 41479.47 | 0.005389801 | -0.0008531729 | 0.003683455 | 7142855.2 | 0.1947385
[18 empty] | 3180.15 | 4199.06 | 0 | 31433.74 | 0.004515103 | -0.0006653824 | 0.003184338 | 7431241.2 | 0.1998053 | 1563.72 | 6199.44 | 0 | 41635.7 | 0.005430804 | -0.0008569466 | 0.003716911 | 7158605.0 | 0.1942584
[18 empty] | 3181.15 | 4199.06 | 0 | 31496.25 | 0.004499784 | -0.0006631207 | 0.003173542 | 7410140.7 | 0.1987961 | 1564.72 | 6199.44 | 0 | 41807.54 | 0.005450838 | -0.0008577005 | 0.003735437 | 7175049.4 | 0.1942151
[18 empty] | 3182.14 | 4199.98 | 0 | 31527.47 | 0.004512963 | -0.0006661384 | 0.003180686 | 7378981.8 | 0.1979767 | 1565.72 | 6199.44 | 0 | 41979.39 | 0.005457769 | -0.0008652457 | 0.003727278 | 7220548.2 | 0.1942669
[18 empty] | 3183.14 | 4200.9 | 0 | 31574.36 | 0.004520398 | -0.0006661384 | 0.003188121 | 7391786.3 | 0.1987346 | 1566.72 | 6200.36 | 0 | 42120 | 0.005487371 | -0.0008675073 | 0.003752356 | 7279552.2 | 0.1947729
[18 empty] | 3184.14 | 4200.9 | 0 | 31652.48 | 0.00452014 | -0.0006653824 | 0.003189375 | 7421400.0 | 0.1993055 | 1567.72 | 6200.36 | 0 | 42229.34 | 0.005498191 | -0.0008690172 | 0.003760157 | 7326414.6 | 0.195103
[18 empty] | 3185.14 | 4199.98 | 0 | 31668.09 | 0.004518145 | -0.0006661384 | 0.003185869 | 7416537.4 | 0.1990565 | 1568.72 | 6201.28 | 0 | 42354.35 | 0.005511083 | -0.0008720348 | 0.003767013 | 7379980.2 | 0.195326
[18 empty] | 3186.14 | 4200.9 | 0 | 31730.59 | 0.004544391 | -0.000669156 | 0.003206079 | 7467389.0 | 0.2000034 | 1569.72 | 6200.36 | 0 | 42213.73 | 0.005509244 | -0.000871281 | 0.003766682 | 7433536.1 | 0.1956037
[18 empty] | 3187.14 | 4199.98 | 0 | 31746.21 | 0.004549806 | -0.0006714198 | 0.003206967 | 7444787.8 | 0.1993973 | 1570.72 | 6200.36 | 0 | 42120 | 0.005513168 | -0.0008727887 | 0.003767591 | 7481660.5 | 0.1959005
[18 empty] | 3188.14 | 4199.98 | 0 | 31793.04 | 0.00455182 | -0.0006721758 | 0.003207468 | 7434787.3 | 0.200054 | 1571.72 | 6198.52 | 0 | 42057.5 | 0.005515114 | -0.0008742965 | 0.003766521 | 7488971.5 | 0.1957108
[18 empty] | 3189.14 | 4199.98 | 0 | 31855.55 | 0.004545695 | -0.0006721758 | 0.003201343 | 7457671.3 | 0.2006767 | 1572.72 | 6200.36 | 0 | 41979.39 | 0.005507873 | -0.0008742965 | 0.00375928 | 7515893.3 | 0.195316
[18 empty] | 3190.14 | 4199.06 | 0 | 31886.83 | 0.004553181 | -0.0006736836 | 0.003205814 | 7465209.2 | 0.1998737 | 1573.72 | 6198.52 | 0 | 41916.88 | 0.005507696 | -0.0008780701 | 0.003751555 | 7545763.6 | 0.1952863
[18 empty] | 3191.14 | 4199.06 | 0 | 31964.94 | 0.004562388 | -0.0006736836 | 0.003215021 | 7438330.2 | 0.1995523 | 1574.72 | 6199.44 | 0 | 41916.88 | 0.005519148 | -0.0008727887 | 0.003773571 | 7558798.9 | 0.1957683
[18 empty] | 3192.14 | 4199.98 | 0 | 31996.16 | 0.004579317 | -0.000679721 | 0.003219875 | 7416830.3 | 0.1992598 | 1575.72 | 6200.36 | 0 | 41854.38 | 0.005512014 | -0.0008727887 | 0.003766436 | 7589615.1 | 0.1958397
[18 empty] | 3193.14 | 4199.06 | 0 | 32011.78 | 0.004578882 | -0.000679721 | 0.00321944 | 7401715.7 | 0.1997375 | 1576.72 | 6200.36 | 0 | 41807.54 | 0.005511943 | -0.0008735447 | 0.003764853 | 7603921.3 | 0.1964457
[18 empty] | 3194.14 | 4198.14 | 0 | 32058.67 | 0.004573215 | -0.0006789671 | 0.003215281 | 7394254.0 | 0.200763 | 1577.72 | 6199.44 | 0 | 41807.54 | 0.005502749 | -0.0008735447 | 0.003755659 | 7612881.2 | 0.1963188
[18 empty] | 3195.14 | 4199.06 | 0 | 32105.5 | 0.004588195 | -0.000680477 | 0.003227241 | 7373348.3 | 0.2000584 | 1578.72 | 6199.44 | 0 | 41791.93 | 0.005513779 | -0.0008735447 | 0.003766689 | 7645820.2 | 0.1967477
[18 empty] | 3196.14 | 4200.9 | 0 | 32152.4 | 0.004587972 | -0.0006819848 | 0.003224003 | 7382087.0 | 0.200517 | 1579.72 | 6200.36 | 0 | 41838.77 | 0.005508135 | -0.0008727887 | 0.003762557 | 7695753.6 | 0.1970607
[18 empty] | 3197.14 | 4199.98 | 0 | 32246.12 | 0.00458389 | -0.000679721 | 0.003224448 | 7364465.4 | 0.1996669 | 1580.72 | 6201.28 | 0 | 41916.88 | 0.005515647 | -0.0008727887 | 0.00377007 | 7749285.8 | 0.1980449
[18 empty] | 3198.14 | 4200.9 | 0 | 32261.73 | 0.004612165 | -0.0006857585 | 0.003240648 | 7409651.3 | 0.200692 | 1581.72 | 6199.44 | 0 | 42088.72 | 0.005506133 | -0.0008742965 | 0.00375754 | 7791261.5 | 0.1987532
[18 empty] | 3199.14 | 4201.81 | 0 | 32308.63 | 0.00461768 | -0.0006857585 | 0.003246163 | 7384967.0 | 0.199465 | 1582.72 | 6199.44 | 0 | 42291.85 | 0.00551845 | -0.0008742965 | 0.003769857 | 7822919.9 | 0.1987981
[18 empty] | 3200.14 | 4199.98 | 0 | 32324.24 | 0.004619458 | -0.0006880222 | 0.003243414 | 7358413.9 | 0.1989461 | 1583.72 | 6199.44 | 0 | 42401.19 | 0.005540972 | -0.0008788262 | 0.00378332 | 7827922.5 | 0.1975639
[18 empty] | 3201.14 | 4199.98 | 0 | 32417.96 | 0.004630579 | -0.0006880222 | 0.003254534 | 7364478.0 | 0.1991131 | 1584.72 | 6201.28 | 0 | 42494.97 | 0.005553493 | -0.0008818438 | 0.003789805 | 7880812.3 | 0.1980372
[18 empty] | 3202.14 | 4199.06 | 0 | 32433.63 | 0.004622892 | -0.0006887782 | 0.003245335 | 7364672.5 | 0.1989045 | 1585.72 | 6200.36 | 0 | 42619.92 | 0.005570022 | -0.0008825977 | 0.003804826 | 7915757.1 | 0.1982394
[18 empty] | 3203.14 | 4199.98 | 0 | 32480.47 | 0.004628384 | -0.0006895321 | 0.00324932 | 7317127.3 | 0.1991952 | 1586.72 | 6203.11 | 0 | 42729.32 | 0.005575511 | -0.0008863692 | 0.003802772 | 7981361.5 | 0.199417
[18 empty] | 3204.14 | 4200.9 | 0 | 32511.75 | 0.004652723 | -0.0006933058 | 0.003266111 | 7304695.4 | 0.1986408 | 1587.72 | 6199.44 | 0 | 42823.04 | 0.005578838 | -0.000888633 | 0.003801572 | 8071724.3 | 0.2002838
[18 empty] | 3205.14 | 4200.9 | 0 | 32574.2 | 0.004643119 | -0.0006917959 | 0.003259527 | 7315164.8 | 0.1991644 | 1588.72 | 6201.28 | 0 | 42916.77 | 0.005604754 | -0.0008916528 | 0.003821449 | 8187456.3 | 0.202195
[18 empty] | 3206.14 | 4199.06 | 0 | 32605.48 | 0.004661629 | -0.0006940597 | 0.00327351 | 7246585.1 | 0.1994498 | 1589.72 | 6201.28 | 0 | 42994.89 | 0.005615904 | -0.0008916528 | 0.003832598 | 8222090.1 | 0.2021066
[18 empty] | 3207.14 | 4199.98 | 0 | 32652.31 | 0.004667393 | -0.0006948135 | 0.003277766 | 7301385.8 | 0.200224 | 1590.72 | 6200.36 | 0 | 43088.61 | 0.005617536 | -0.0008946704 | 0.003828196 | 8233022.5 | 0.2007127
[18 empty] | 3208.14 | 4199.98 | 0 | 32699.2 | 0.00465391 | -0.0006940597 | 0.003265791 | 7301305.4 | 0.2004906 | 1591.72 | 6200.36 | 0 | 43151.12 | 0.005623 | -0.0008969321 | 0.003829136 | 8331699.8 | 0.2016506
[18 empty] | 3209.14 | 4199.98 | 0 | 32761.71 | 0.004659396 | -0.0006948135 | 0.003269769 | 7259426.7 | 0.2001011 | 1592.71 | 6200.36 | 0 | 43244.84 | 0.005633985 | -0.0008999519 | 0.003834081 | 8366082.6 | 0.2018245
[18 empty] | 3210.14 | 4200.9 | 0 | 32792.93 | 0.004691121 | -0.0007000971 | 0.003290927 | 7249582.8 | 0.1997227 | 1593.71 | 6198.52 | 0 | 43322.96 | 0.005639441 | -0.0008999519 | 0.003839538 | 8401156.8 | 0.2013298
[18 empty] | 3211.14 | 4199.98 | 0 | 32839.82 | 0.004687555 | -0.0006993432 | 0.003288869 | 7265683.6 | 0.2000343 | 1594.71 | 6198.52 | 0 | 43385.46 | 0.005657713 | -0.0009029695 | 0.003851774 | 8446522.2 | 0.201744
[18 empty] | 3212.14 | 4199.98 | 0 | 32871.05 | 0.004700464 | -0.000701607 | 0.00329725 | 7211573.4 | 0.1997348 | 1595.71 | 6199.44 | 0 | 43479.19 | 0.005663276 | -0.0009029695 | 0.003857337 | 8489835.2 | 0.2014624
[18 empty] | 3213.13 | 4200.9 | 0 | 32902.33 | 0.004698463 | -0.0007031169 | 0.003292229 | 7222718.0 | 0.2000785 | 1596.71 | 6200.36 | 0 | 43510.47 | 0.005687615 | -0.0009074949 | 0.003872625 | 8479080.4 | 0.2017493
[18 empty] | 3214.13 | 4199.98 | 0 | 32996.05 | 0.004690495 | -0.0007031169 | 0.003284261 | 7218744.2 | 0.1996436 | 1597.71 | 6199.44 | 0 | 43557.31 | 0.005687257 | -0.0009044773 | 0.003878302 | 8440408.2 | 0.2018752
[18 empty] | 3215.13 | 4199.98 | 0 | 33011.66 | 0.004703816 | -0.000701607 | 0.003300602 | 7202858.8 | 0.2000589 | 1598.71 | 6200.36 | 0 | 43635.42 | 0.005687111 | -0.0009105147 | 0.003866082 | 8388378.3 | 0.202226
[18 empty] | 3216.13 | 4199.98 | 0 | 33042.89 | 0.004718441 | -0.0007061345 | 0.003306172 | 7198551.7 | 0.2004731 | 1599.71 | 6201.28 | 0 | 43651.03 | 0.005702262 | -0.0009120246 | 0.003878213 | 8338599.4 | 0.2043939
[18 empty] | 3217.13 | 4199.06 | 0 | 33105.39 | 0.004733528 | -0.0007091543 | 0.003315219 | 7190651.3 | 0.2004762 | 1600.71 | 6199.44 | 0 | 43697.93 | 0.005705564 | -0.0009127785 | 0.003880007 | 8260503.1 | 0.2044205
[18 empty] | 3218.13 | 4199.06 | 0 | 33121 | 0.004733228 | -0.0007106642 | 0.003311899 | 7160804.6 | 0.2012465 | 1601.71 | 6200.36 | 0 | 43713.54 | 0.005705648 | -0.0009135323 | 0.003878583 | 8145623.6 | 0.2045202
[18 empty] | 3219.13 | 4199.98 | 0 | 33183.51 | 0.004733224 | -0.000712172 | 0.00330888 | 7173118.6 | 0.2026371 | 1602.71 | 6201.28 | 0 | 43791.65 | 0.005716684 | -0.0009142862 | 0.003888112 | 8026625.9 | 0.2055796
[18 empty] | 3220.13 | 4200.9 | 0 | 33230.4 | 0.004738739 | -0.0007106642 | 0.003317411 | 7196367.0 | 0.2039999 | 1603.71 | 6200.36 | 0 | 43822.93 | 0.005718162 | -0.0009157983 | 0.003886565 | 7889877.3 | 0.2066526
[18 empty] | 3221.13 | 4199.98 | 0 | 33308.51 | 0.004740243 | -0.0007106642 | 0.003318914 | 7175173.5 | 0.2038484 | 1604.71 | 6200.36 | 0 | 43869.77 | 0.005721983 | -0.00091655 | 0.003888883 | 7744540.9 | 0.2070286
[18 empty] | 3222.13 | 4199.06 | 0 | 33371.02 | 0.004764546 | -0.0007136819 | 0.003337182 | 7179981.8 | 0.206076 | 1605.71 | 6201.28 | 0 | 43869.77 | 0.005729234 | -0.0009157983 | 0.003897637 | 7590749.0 | 0.2075028
[18 empty] | 3223.13 | 4200.9 | 0 | 33417.85 | 0.004762516 | -0.0007167017 | 0.003329113 | 7221573.8 | 0.2063979 | 1606.71 | 6200.36 | 0 | 43916.66 | 0.005731089 | -0.0009180599 | 0.00389497 | 7438918.6 | 0.2077691
[18 empty] | 3224.13 | 4199.06 | 0 | 33433.47 | 0.004779384 | -0.0007167017 | 0.003345981 | 7179080.2 | 0.2063095 | 1607.71 | 6201.28 | 0 | 43932.27 | 0.00572966 | -0.0009180599 | 0.00389354 | 7357806.3 | 0.2094017
[18 empty] | 3225.13 | 4199.98 | 0 | 33464.75 | 0.004769951 | -0.0007167017 | 0.003336548 | 7186731.0 | 0.2057925 | 1608.71 | 6201.28 | 0 | 43963.55 | 0.005751649 | -0.0009180599 | 0.003915529 | 7333177.5 | 0.2105362
[18 empty] | 3226.13 | 4200.9 | 0 | 33542.86 | 0.00476967 | -0.0007167017 | 0.003336267 | 7181626.5 | 0.2066245 | 1609.71 | 6200.36 | 0 | 44026 | 0.005746089 | -0.0009218336 | 0.003902422 | 7312334.7 | 0.2117124
[18 empty] | 3227.13 | 4199.98 | 0 | 33589.7 | 0.004784537 | -0.0007182115 | 0.003348114 | 7155311.1 | 0.2057873 | 1610.71 | 6201.28 | 0 | 44072.89 | 0.005757432 | -0.0009225874 | 0.003912257 | 7275540.6 | 0.2136548
[18 empty] | 3228.13 | 4200.9 | 0 | 33605.36 | 0.004799417 | -0.0007227391 | 0.003353939 | 7151828.6 | 0.2061487 | 1611.71 | 6200.36 | 0 | 44104.11 | 0.00575333 | -0.0009240973 | 0.003905135 | 7231199.2 | 0.214139
[18 empty] | 3229.13 | 4199.98 | 0 | 33667.81 | 0.004806824 | -0.0007227391 | 0.003361345 | 7149745.0 | 0.2068268 | 1612.71 | 6199.44 | 0 | 44119.73 | 0.005751358 | -0.0009233413 | 0.003904676 | 7194523.6 | 0.2144677
[18 empty] | 3230.13 | 4199.98 | 0 | 33714.7 | 0.004808543 | -0.000724249 | 0.003360045 | 7090197.3 | 0.2067347 | 1613.71 | 6199.44 | 0 | 44119.73 | 0.005764189 | -0.0009248512 | 0.003914487 | 7195280.1 | 0.2169853
[18 empty] | 3231.13 | 4199.98 | 0 | 33745.98 | 0.004817973 | -0.0007272688 | 0.003363435 | 7137850.6 | 0.2080212 | 1614.71 | 6200.36 | 0 | 44197.84 | 0.00577561 | -0.0009263611 | 0.003922888 | 7087547.8 | 0.2173632
[18 empty] | 3232.13 | 4199.98 | 0 | 33824.04 | 0.004802376 | -0.0007250029 | 0.00335237 | 7131518.0 | 0.2086097 | 1615.71 | 6200.36 | 0 | 44213.51 | 0.005786627 | -0.000927871 | 0.003930885 | 7040446.4 | 0.2167941
[18 empty] | 3233.13 | 4199.06 | 0 | 33855.32 | 0.004819328 | -0.0007265128 | 0.003366302 | 7101367.3 | 0.2081945 | 1616.71 | 6201.28 | 0 | 44275.96 | 0.005777272 | -0.000927115 | 0.003923042 | 6997561.0 | 0.2166245
[18 empty] | 3234.13 | 4199.98 | 0 | 33902.21 | 0.00483973 | -0.0007302864 | 0.003379157 | 7142503.6 | 0.2089695 | 1617.71 | 6200.36 | 0 | 44307.24 | 0.005790067 | -0.0009308886 | 0.00392829 | 7001938.0 | 0.2179667
[18 empty] | 3235.13 | 4199.06 | 0 | 33964.66 | 0.004847429 | -0.0007325523 | 0.003382325 | 7184093.6 | 0.2094594 | 1618.71 | 6199.44 | 0 | 44322.85 | 0.005794081 | -0.0009301348 | 0.003933812 | 6993404.1 | 0.2196014
[18 empty] | 3236.13 | 4199.98 | 0 | 33995.94 | 0.004847236 | -0.0007333062 | 0.003380623 | 7135012.4 | 0.2086708 | 1619.71 | 6200.36 | 0 | 44354.13 | 0.005795424 | -0.0009331524 | 0.003929119 | 6997208.2 | 0.2206687
[18 empty] | 3237.13 | 4199.98 | 0 | 34027.17 | 0.004860438 | -0.000736326 | 0.003387786 | 7157643.2 | 0.2086564 | 1620.71 | 6200.36 | 0 | 44416.58 | 0.005793342 | -0.0009308886 | 0.003931565 | 7009251.8 | 0.2222394
[18 empty] | 3238.13 | 4199.98 | 0 | 34089.67 | 0.004839381 | -0.0007333062 | 0.003372768 | 7180886.6 | 0.2097409 | 1621.71 | 6199.44 | 0 | 44432.19 | 0.005804902 | -0.0009346623 | 0.003935577 | 7026141.7 | 0.222322
[18 empty] | 3239.13 | 4200.9 | 0 | 34136.56 | 0.00485619 | -0.0007340601 | 0.00338807 | 7180754.4 | 0.2102864 | 1622.71 | 6199.44 | 0 | 44463.47 | 0.005812366 | -0.0009346623 | 0.003943041 | 6954447.0 | 0.2218798
[18 empty] | 3240.13 | 4199.98 | 0 | 34152.17 | 0.004876808 | -0.0007393436 | 0.003398121 | 7233036.9 | 0.211255 | 1623.7 | 6201.28 | 0 | 44525.97 | 0.005823273 | -0.0009361722 | 0.003950929 | 6943210.0 | 0.2212519
[18 empty] | 3241.13 | 4199.98 | 0 | 34199.01 | 0.00487645 | -0.0007393436 | 0.003397763 | 7245428.0 | 0.2113906 | 1624.7 | 6199.44 | 0 | 44525.97 | 0.005815615 | -0.0009369261 | 0.003941763 | 6972797.0 | 0.2230006
[18 empty] | 3242.13 | 4200.9 | 0 | 34230.29 | 0.004883914 | -0.0007416095 | 0.003400695 | 7246355.8 | 0.2120364 | 1625.7 | 6200.36 | 0 | 44572.81 | 0.005821243 | -0.000938436 | 0.003944371 | 6960632.7 | 0.2230598
[18 empty] | 3243.13 | 4199.06 | 0 | 34292.79 | 0.004889377 | -0.0007423634 | 0.003404651 | 7241036.4 | 0.2127105 | 1626.7 | 6200.36 | 0 | 44588.42 | 0.005834474 | -0.0009399459 | 0.003954583 | 6960558.4 | 0.2242318
[18 empty] | 3244.12 | 4200.9 | 0 | 34339.63 | 0.004879803 | -0.0007423634 | 0.003395076 | 7260203.9 | 0.2136604 | 1627.7 | 6201.28 | 0 | 44635.31 | 0.005832422 | -0.0009422096 | 0.003948002 | 6935495.9 | 0.2258023
[18 empty] | 3245.12 | 4199.98 | 0 | 34386.52 | 0.004894783 | -0.0007446272 | 0.003405528 | 7289302.3 | 0.2150315 | 1628.7 | 6200.36 | 0 | 44713.43 | 0.005852923 | -0.0009437174 | 0.003965488 | 6919973.7 | 0.2267083
[18 empty] | 3246.12 | 4200.9 | 0 | 34417.74 | 0.004907691 | -0.0007446272 | 0.003418437 | 7270380.9 | 0.2154937 | 1629.7 | 6200.36 | 0 | 44729.04 | 0.005839657 | -0.0009414536 | 0.003956749 | 6921926.7 | 0.2280146
[18 empty] | 3247.12 | 4199.06 | 0 | 34480.25 | 0.004913154 | -0.0007506668 | 0.003411821 | 7299176.6 | 0.2158722 | 1630.7 | 6198.52 | 0 | 44760.32 | 0.005852542 | -0.0009437174 | 0.003965107 | 6907888.4 | 0.2281314
[18 empty] | 3248.12 | 4199.98 | 0 | 34495.86 | 0.004920648 | -0.000748403 | 0.003423842 | 7284676.6 | 0.215282 | 1631.7 | 6200.36 | 0 | 44791.54 | 0.005852642 | -0.0009452273 | 0.003962188 | 6906328.7 | 0.2276866
[18 empty] | 3249.12 | 4199.06 | 0 | 34558.36 | 0.004933791 | -0.0007499129 | 0.003433966 | 7276223.0 | 0.2161054 | 1632.7 | 6200.36 | 0 | 44838.43 | 0.005865657 | -0.000946735 | 0.003972187 | 6909443.6 | 0.2285634
[18 empty] | 3250.12 | 4200.9 | 0 | 34620.87 | 0.00492421 | -0.000747647 | 0.003428916 | 7275396.1 | 0.2160171 | 1633.7 | 6199.44 | 0 | 44869.66 | 0.005867135 | -0.000949001 | 0.003969133 | 6933832.4 | 0.2297066
[18 empty] | 3251.12 | 4199.06 | 0 | 34652.09 | 0.004933481 | -0.0007514228 | 0.003430636 | 7297358.8 | 0.2163928 | 1634.7 | 6199.44 | 0 | 44932.16 | 0.005861462 | -0.0009482471 | 0.003964967 | 6897078.9 | 0.2286048
[18 empty] | 3252.12 | 4199.98 | 0 | 34714.59 | 0.004952069 | -0.0007529327 | 0.003446204 | 7329442.6 | 0.2170264 | 1635.7 | 6199.44 | 0 | 44947.77 | 0.00586909 | -0.0009512647 | 0.003966561 | 6919763.8 | 0.2287349
[18 empty] | 3253.12 | 4197.22 | 0 | 34730.2 | 0.004955677 | -0.0007544426 | 0.003446792 | 7331579.1 | 0.2160362 | 1636.7 | 6201.28 | 0 | 44994.66 | 0.005878355 | -0.0009527746 | 0.003972806 | 6915083.9 | 0.2281999
[18 empty] | 3254.12 | 4200.9 | 0 | 34761.48 | 0.004961176 | -0.0007567063 | 0.003447763 | 7294499.0 | 0.2165684 | 1637.7 | 6200.36 | 0 | 45041.5 | 0.005893042 | -0.0009520186 | 0.003989004 | 6917906.9 | 0.229751
[18 empty] | 3255.12 | 4199.06 | 0 | 34792.71 | 0.004968663 | -0.0007574624 | 0.003453738 | 7273165.9 | 0.2161372 | 1638.7 | 6200.36 | 0 | 45072.78 | 0.005896756 | -0.0009557923 | 0.003985171 | 6973471.4 | 0.2326968
[18 empty] | 3256.12 | 4198.14 | 0 | 34855.21 | 0.004951401 | -0.0007574624 | 0.003436476 | 7282461.7 | 0.2153473 | 1639.7 | 6200.36 | 0 | 45104 | 0.005919152 | -0.0009588121 | 0.004001528 | 6935116.5 | 0.2322187
[18 empty] | 3257.12 | 4199.98 | 0 | 34917.72 | 0.004968294 | -0.00076048 | 0.003447334 | 7250150.5 | 0.2152759 | 1640.7 | 6200.36 | 0 | 45166.51 | 0.005909683 | -0.0009573022 | 0.003995079 | 6922525.8 | 0.2325374
[18 empty] | 3258.12 | 4199.98 | 0 | 34980.16 | 0.00498686 | -0.0007619899 | 0.00346288 | 7289292.5 | 0.2152443 | 1641.7 | 6199.44 | 0 | 45182.12 | 0.005922485 | -0.000958056 | 0.004006373 | 6887528.4 | 0.2325083
[18 empty] | 3259.12 | 4200.9 | 0 | 35042.67 | 0.004988551 | -0.0007635019 | 0.003461547 | 7298572.9 | 0.2144454 | 1642.7 | 6199.44 | 0 | 45244.62 | 0.005920426 | -0.0009595659 | 0.004001294 | 6878240.9 | 0.2331781
[18 empty] | 3260.12 | 4199.98 | 0 | 35105.17 | 0.005001423 | -0.0007657657 | 0.003469892 | 7252349.2 | 0.213843 | 1643.7 | 6199.44 | 0 | 45275.85 | 0.005931663 | -0.0009618297 | 0.004008004 | 6877321.3 | 0.2350024
[18 empty] | 3261.12 | 4200.9 | 0 | 35152.06 | 0.005014574 | -0.0007665196 | 0.003481535 | 7231014.0 | 0.2142214 | 1644.7 | 6200.36 | 0 | 45307.13 | 0.005938992 | -0.0009633396 | 0.004012312 | 6861556.0 | 0.2350883
[18 empty] | 3262.12 | 4199.98 | 0 | 35214.51 | 0.005004857 | -0.0007665196 | 0.003471818 | 7258799.1 | 0.2152666 | 1645.7 | 6201.28 | 0 | 45369.63 | 0.005935396 | -0.0009648495 | 0.004005697 | 6853830.9 | 0.2370841
[18 empty] | 3263.12 | 4199.06 | 0 | 35261.4 | 0.005000726 | -0.0007695394 | 0.003461647 | 7225538.4 | 0.2149374 | 1646.7 | 6201.28 | 0 | 45385.24 | 0.005944448 | -0.0009648495 | 0.004014749 | 6881210.1 | 0.2384665
[18 empty] | 3264.12 | 4200.9 | 0 | 35323.9 | 0.0050253 | -0.0007710493 | 0.003483202 | 7271795.1 | 0.215827 | 1647.7 | 6200.36 | 0 | 45432.08 | 0.00595927 | -0.0009678671 | 0.004023536 | 6864385.8 | 0.2394757
[18 empty] | 3265.12 | 4199.06 | 0 | 35386.41 | 0.005036321 | -0.0007725592 | 0.003491202 | 7260726.8 | 0.2148516 | 1648.7 | 6199.44 | 0 | 45463.36 | 0.005951554 | -0.0009686232 | 0.004014308 | 6844027.9 | 0.2401562
[18 empty] | 3266.12 | 4200.9 | 0 | 35417.63 | 0.005043807 | -0.000776335 | 0.003491137 | 7201050.2 | 0.2145551 | 1649.7 | 6198.52 | 0 | 45494.58 | 0.005953574 | -0.0009686232 | 0.004016328 | 6847176.4 | 0.2418085
[18 empty] | 3267.12 | 4200.9 | 0 | 35511.36 | 0.005050884 | -0.0007778427 | 0.003495199 | 7201874.5 | 0.2142484 | 1650.7 | 6200.36 | 0 | 45525.86 | 0.005959096 | -0.0009678671 | 0.004023362 | 6866591.2 | 0.2444811
[18 empty] | 3268.12 | 4199.98 | 0 | 35526.97 | 0.005048912 | -0.0007778427 | 0.003493227 | 7210287.3 | 0.2149768 | 1651.7 | 6200.36 | 0 | 45572.7 | 0.005964588 | -0.0009716429 | 0.004021302 | 6873381.6 | 0.2463309
[18 empty] | 3269.12 | 4200.9 | 0 | 35589.47 | 0.005048638 | -0.0007770888 | 0.00349446 | 7203656.8 | 0.2154273 | 1652.7 | 6199.44 | 0 | 45619.59 | 0.005981104 | -0.0009754145 | 0.004030275 | 6868172.7 | 0.2479798
[18 empty] | 3270.12 | 4199.98 | 0 | 35651.98 | 0.005061782 | -0.0007793526 | 0.003503076 | 7198289.2 | 0.2165513 | 1653.7 | 6198.52 | 0 | 45650.81 | 0.005983147 | -0.0009761705 | 0.004030806 | 6863392.2 | 0.2510524
[18 empty] | 3271.12 | 4199.98 | 0 | 35667.59 | 0.0050824 | -0.0007838844 | 0.003514631 | 7185819.8 | 0.2170545 | 1654.69 | 6198.52 | 0 | 45697.7 | 0.005986945 | -0.0009769265 | 0.004033092 | 6832994.6 | 0.2520376
[18 empty] | 3272.12 | 4199.98 | 0 | 35745.71 | 0.00508562 | -0.0007846383 | 0.003516343 | 7151397.9 | 0.2163345 | 1655.69 | 6199.44 | 0 | 45744.54 | 0.006001519 | -0.0009776804 | 0.004046158 | 6836558.3 | 0.2543602
[18 empty] | 3273.12 | 4200.9 | 0 | 35808.21 | 0.005094969 | -0.0007861482 | 0.003522672 | 7155131.3 | 0.2177785 | 1656.69 | 6200.36 | 0 | 45791.43 | 0.005997795 | -0.0009776804 | 0.004042434 | 6832129.9 | 0.2565946
[18 empty] | 3274.12 | 4198.14 | 0 | 35823.82 | 0.00510262 | -0.0007884141 | 0.003525792 | 7167737.4 | 0.2182213 | 1657.69 | 6200.36 | 0 | 45822.65 | 0.006005123 | -0.000980698 | 0.004043727 | 6822324.6 | 0.2583245
[18 empty] | 3275.11 | 4199.06 | 0 | 35886.32 | 0.00509471 | -0.0007876581 | 0.003519394 | 7144431.5 | 0.2188489 | 1658.69 | 6199.44 | 0 | 45885.16 | 0.006010609 | -0.0009822079 | 0.004046193 | 6797901.9 | 0.2605553
[18 empty] | 3276.11 | 4199.98 | 0 | 35980.05 | 0.005111275 | -0.0007906779 | 0.003529919 | 7175125.0 | 0.2186081 | 1659.69 | 6201.28 | 0 | 45916.44 | 0.006019745 | -0.0009837178 | 0.004052309 | 6791496.5 | 0.262931
[18 empty] | 3277.11 | 4199.98 | 0 | 35980.05 | 0.005118775 | -0.0007929438 | 0.003532887 | 7169282.8 | 0.2191436 | 1660.69 | 6198.52 | 0 | 45994.55 | 0.006023372 | -0.0009829639 | 0.004057444 | 6799646.0 | 0.2648049
[18 empty] | 3278.11 | 4199.98 | 0 | 36026.94 | 0.005128039 | -0.0007921878 | 0.003543664 | 7128576.9 | 0.2182451 | 1661.69 | 6197.6 | 0 | 46025.78 | 0.006032801 | -0.0009852277 | 0.004062346 | 6826343.2 | 0.2682408
[18 empty] | 3279.11 | 4199.06 | 0 | 36058.17 | 0.005135526 | -0.0007967174 | 0.003542091 | 7080816.8 | 0.2185378 | 1662.69 | 6200.36 | 0 | 46025.78 | 0.006038087 | -0.0009890014 | 0.004060085 | 6791353.7 | 0.270889
[18 empty] | 3280.11 | 4199.06 | 0 | 36105.06 | 0.005137382 | -0.0007959636 | 0.003545455 | 7080529.5 | 0.2188993 | 1663.69 | 6199.44 | 0 | 46072.67 | 0.006030749 | -0.0009912673 | 0.004048214 | 6769300.5 | 0.2718638
[18 empty] | 3281.11 | 4199.06 | 0 | 36136.28 | 0.005133438 | -0.0007929438 | 0.003547551 | 7036878.2 | 0.2187542 | 1664.69 | 6201.28 | 0 | 46119.5 | 0.006056888 | -0.0009905113 | 0.004075866 | 6759229.3 | 0.2744619
[18 empty] | 3282.11 | 4200.9 | 0 | 36214.4 | 0.005155882 | -0.0007989834 | 0.003557916 | 7060314.9 | 0.2205962 | 1665.69 | 6199.44 | 0 | 46135.12 | 0.006051144 | -0.0009920212 | 0.004067102 | 6734047.4 | 0.276662
[18 empty] | 3283.11 | 4199.98 | 0 | 36261.29 | 0.005161239 | -0.0007989834 | 0.003563273 | 7056255.4 | 0.2212647 | 1666.69 | 6199.44 | 0 | 46197.62 | 0.006060357 | -0.0009942871 | 0.004071783 | 6729766.6 | 0.2787694
[18 empty] | 3284.11 | 4199.06 | 0 | 36323.79 | 0.005168668 | -0.0008004932 | 0.003567681 | 7020021.9 | 0.2216946 | 1667.69 | 6198.52 | 0 | 46197.62 | 0.006067767 | -0.0009965508 | 0.004074665 | 6729525.4 | 0.2808018
[18 empty] | 3285.11 | 4199.98 | 0 | 36355.02 | 0.005181554 | -0.0008042669 | 0.00357302 | 7035084.2 | 0.2230008 | 1668.69 | 6201.28 | 0 | 46244.51 | 0.006063907 | -0.0009980586 | 0.00406779 | 6706265.8 | 0.2823819
[18 empty] | 3286.11 | 4199.06 | 0 | 36386.24 | 0.005177746 | -0.0008057789 | 0.003566188 | 7050563.9 | 0.2242718 | 1669.69 | 6201.28 | 0 | 46322.63 | 0.006078829 | -0.0009988146 | 0.0040812 | 6672845.2 | 0.2836706
[18 empty] | 3287.11 | 4200.9 | 0 | 36433.13 | 0.005166205 | -0.0008050229 | 0.003556159 | 7008528.2 | 0.2250748 | 1670.69 | 6199.44 | 0 | 46322.63 | 0.006078693 | -0.001001078 | 0.004076536 | 6637208.9 | 0.2846345
[18 empty] | 3288.11 | 4200.9 | 0 | 36480.02 | 0.005190809 | -0.0008057789 | 0.003579251 | 7022589.3 | 0.2248677 | 1671.69 | 6200.36 | 0 | 46369.46 | 0.00608405 | -0.001002588 | 0.004078874 | 6634525.5 | 0.286979
[18 empty] | 3289.11 | 4199.98 | 0 | 36511.25 | 0.005192445 | -0.0008080427 | 0.003576359 | 7052618.3 | 0.2275128 | 1672.69 | 6198.52 | 0 | 46400.74 | 0.006095287 | -0.001003342 | 0.004088602 | 6604649.2 | 0.2879846
[18 empty] | 3290.11 | 4199.98 | 0 | 36558.14 | 0.005211175 | -0.0008095526 | 0.003592069 | 7046455.6 | 0.2280241 | 1673.69 | 6199.44 | 0 | 46447.58 | 0.006100779 | -0.001005608 | 0.004089563 | 6584061.8 | 0.2899216
[18 empty] | 3291.11 | 4199.98 | 0 | 36604.98 | 0.005220304 | -0.0008125724 | 0.003595159 | 7052305.2 | 0.2285342 | 1674.69 | 6201.28 | 0 | 46494.47 | 0.006097055 | -0.001008628 | 0.004079799 | 6565760.8 | 0.2920258
[18 empty] | 3292.11 | 4200.9 | 0 | 36667.48 | 0.0052107 | -0.0008103086 | 0.003590083 | 7085092.4 | 0.2305847 | 1675.69 | 6200.36 | 0 | 46525.69 | 0.006102577 | -0.001010138 | 0.004082301 | 6555777.1 | 0.2941249
[18 empty] | 3293.11 | 4200.9 | 0 | 36683.09 | 0.005205091 | -0.0008118185 | 0.003581454 | 7099262.1 | 0.2329514 | 1676.69 | 6200.36 | 0 | 46572.58 | 0.006115478 | -0.001010892 | 0.004093695 | 6557497.1 | 0.2953399
[18 empty] | 3294.11 | 4200.9 | 0 | 36729.98 | 0.00522163 | -0.0008148383 | 0.003591953 | 7118800.1 | 0.2350982 | 1677.69 | 6201.28 | 0 | 46619.48 | 0.006115527 | -0.001012402 | 0.004090723 | 6548379.0 | 0.2980833
[18 empty] | 3295.11 | 4199.06 | 0 | 36776.82 | 0.005244132 | -0.0008193701 | 0.003605392 | 7160197.5 | 0.2372637 | 1678.69 | 6198.52 | 0 | 46650.7 | 0.006128435 | -0.001016175 | 0.004096085 | 6528113.7 | 0.2996291
[18 empty] | 3296.11 | 4199.98 | 0 | 36839.32 | 0.005247766 | -0.0008193701 | 0.003609026 | 7176951.8 | 0.239264 | 1679.69 | 6200.36 | 0 | 46681.92 | 0.006133956 | -0.001016175 | 0.004101606 | 6539911.2 | 0.3038227
[18 empty] | 3297.11 | 4199.98 | 0 | 36886.21 | 0.005255224 | -0.000820124 | 0.003614976 | 7144193.0 | 0.2403521 | 1680.69 | 6200.36 | 0 | 46728.82 | 0.006143357 | -0.001020705 | 0.004101947 | 6480968.8 | 0.3042707
[18 empty] | 3298.11 | 4199.98 | 0 | 36948.72 | 0.005251199 | -0.00082088 | 0.003609439 | 7174685.7 | 0.2422684 | 1681.69 | 6200.36 | 0 | 46775.71 | 0.006144964 | -0.001022215 | 0.004100534 | 6445281.4 | 0.3053812
[18 empty] | 3299.11 | 4199.98 | 0 | 36948.72 | 0.005239769 | -0.0008193701 | 0.003601029 | 7170783.6 | 0.2435528 | 1682.69 | 6200.36 | 0 | 46806.93 | 0.006155907 | -0.001022215 | 0.004111477 | 6427632.4 | 0.3065428
[18 empty] | 3300.11 | 4198.14 | 0 | 36995.55 | 0.005258499 | -0.0008254076 | 0.003607684 | 7127562.9 | 0.2443698 | 1683.69 | 6200.36 | 0 | 46822.54 | 0.00615782 | -0.001025988 | 0.004105844 | 6399020.8 | 0.3080743
[18 empty] | 3301.11 | 4199.98 | 0 | 37058.06 | 0.005261997 | -0.0008238998 | 0.003614197 | 7163270.0 | 0.2470247 | 1684.69 | 6200.36 | 0 | 46885.05 | 0.006163442 | -0.001025988 | 0.004111465 | 6395121.2 | 0.3098784
[18 empty] | 3302.11 | 4199.98 | 0 | 37089.34 | 0.005277006 | -0.0008276735 | 0.003621659 | 7163230.9 | 0.2487378 | 1685.68 | 6199.44 | 0 | 46916.27 | 0.006178428 | -0.0010275 | 0.004123428 | 6388151.2 | 0.3120358
[18 empty] | 3303.11 | 4199.06 | 0 | 37136.17 | 0.005288214 | -0.0008284295 | 0.003631355 | 7188009.0 | 0.2516882 | 1686.68 | 6200.36 | 0 | 46963.16 | 0.006174185 | -0.00102901 | 0.004116164 | 6368580.8 | 0.3116307
[18 empty] | 3304.11 | 4199.06 | 0 | 37151.78 | 0.005291821 | -0.0008322053 | 0.003627411 | 7206169.8 | 0.253089 | 1687.68 | 6199.44 | 0 | 46978.77 | 0.006195187 | -0.001033538 | 0.004128111 | 6357984.5 | 0.3121224
[18 empty] | 3305.11 | 4199.98 | 0 | 37214.29 | 0.00527666 | -0.0008284295 | 0.003619801 | 7171455.2 | 0.2545579 | 1688.68 | 6201.28 | 0 | 47010.05 | 0.006189278 | -0.001032784 | 0.00412371 | 6349694.2 | 0.3140294
[18 empty] | 3306.1 | 4199.06 | 0 | 37245.57 | 0.005297227 | -0.0008322053 | 0.003632816 | 7168932.3 | 0.2570842 | 1689.68 | 6201.28 | 0 | 47056.89 | 0.006192963 | -0.001035048 | 0.004122867 | 6342278.1 | 0.3161381
[18 empty] | 3307.1 | 4199.98 | 0 | 37292.4 | 0.005302719 | -0.0008352251 | 0.003632269 | 7171041.9 | 0.2584068 | 1690.68 | 6199.44 | 0 | 47103.78 | 0.006188832 | -0.00103656 | 0.004115712 | 6315276.1 | 0.3161988
[18 empty] | 3308.1 | 4198.14 | 0 | 37339.29 | 0.005311848 | -0.0008344712 | 0.003642906 | 7109425.7 | 0.2590728 | 1691.68 | 6198.52 | 0 | 47119.39 | 0.006200098 | -0.00103807 | 0.004123958 | 6326929.2 | 0.3186528
[18 empty] | 3309.1 | 4199.06 | 0 | 37370.52 | 0.005319313 | -0.000838247 | 0.003642819 | 7077951.9 | 0.260649 | 1692.68 | 6201.28 | 0 | 47166.29 | 0.006194024 | -0.00103958 | 0.004114865 | 6264441.8 | 0.3171757
[18 empty] | 3310.1 | 4199.98 | 0 | 37448.63 | 0.005315395 | -0.0008390009 | 0.003637393 | 7088123.9 | 0.2628803 | 1693.68 | 6200.36 | 0 | 47213.12 | 0.006220841 | -0.001043353 | 0.004134135 | 6214053.6 | 0.3186818
[18 empty] | 3311.1 | 4199.06 | 0 | 37464.25 | 0.00531148 | -0.0008390009 | 0.003633478 | 7052728.7 | 0.2642902 | 1694.68 | 6201.28 | 0 | 47275.62 | 0.006227999 | -0.001045619 | 0.004136761 | 6182559.5 | 0.3208092
[18 empty] | 3312.1 | 4200.9 | 0 | 37479.86 | 0.005332098 | -0.0008442866 | 0.003643525 | 7023606.8 | 0.266595 | 1695.68 | 6200.36 | 0 | 47306.85 | 0.006231284 | -0.001046373 | 0.004138538 | 6170207.4 | 0.3221713
[18 empty] | 3313.1 | 4199.06 | 0 | 37573.64 | 0.005341253 | -0.0008412668 | 0.003658719 | 7053572.8 | 0.2708585 | 1696.68 | 6199.44 | 0 | 47322.52 | 0.006233469 | -0.001047883 | 0.004137703 | 6164831.2 | 0.3248749
[18 empty] | 3314.1 | 4200.9 | 0 | 37589.25 | 0.005350576 | -0.0008465525 | 0.003657471 | 7016795.9 | 0.2726664 | 1697.68 | 6199.44 | 0 | 47369.35 | 0.00624427 | -0.001050149 | 0.004143972 | 6174236.7 | 0.3276566
[18 empty] | 3315.1 | 4199.06 | 0 | 37651.76 | 0.005356039 | -0.0008465525 | 0.003662934 | 6989234.2 | 0.2746857 | 1698.68 | 6199.44 | 0 | 47400.63 | 0.006238361 | -0.001052413 | 0.004133536 | 6149614.3 | 0.329364
[18 empty] | 3316.1 | 4200.9 | 0 | 37714.2 | 0.00535773 | -0.0008480624 | 0.003661606 | 6964492.1 | 0.2766413 | 1699.68 | 6200.36 | 0 | 47431.85 | 0.00625337 | -0.001053925 | 0.004145521 | 6136586.9 | 0.3309074
[18 empty] | 3317.1 | 4200.9 | 0 | 37729.87 | 0.005342521 | -0.0008473085 | 0.003647904 | 6915345.3 | 0.2774885 | 1700.68 | 6200.36 | 0 | 47494.36 | 0.00626247 | -0.001056942 | 0.004148586 | 6127314.6 | 0.3334432
[18 empty] | 3318.1 | 4199.98 | 0 | 37761.1 | 0.005362952 | -0.0008525942 | 0.003657763 | 6897569.2 | 0.2787526 | 1701.68 | 6200.36 | 0 | 47541.19 | 0.006264461 | -0.001057698 | 0.004149065 | 6120041.4 | 0.3362136
[18 empty] | 3319.1 | 4197.22 | 0 | 37807.99 | 0.005372352 | -0.0008533481 | 0.003665656 | 6900444.0 | 0.2812661 | 1702.68 | 6197.6 | 0 | 47588.09 | 0.006277363 | -0.001062984 | 0.004151395 | 6097662.3 | 0.3373242
[18 empty] | 3320.1 | 4199.06 | 0 | 37839.21 | 0.005379839 | -0.000855614 | 0.003668611 | 6891879.0 | 0.2837395 | 1703.68 | 6197.6 | 0 | 47619.37 | 0.006277553 | -0.001061474 | 0.004154605 | 6124786.5 | 0.3411006
[18 empty] | 3321.1 | 4199.06 | 0 | 37886.1 | 0.005390911 | -0.0008586359 | 0.003673639 | 6848148.7 | 0.2856758 | 1704.68 | 6199.44 | 0 | 47619.37 | 0.006265716 | -0.001065248 | 0.004135221 | 6110479.6 | 0.3429961
[18 empty] | 3322.1 | 4199.98 | 0 | 37948.61 | 0.005398452 | -0.0008586359 | 0.003681181 | 6816420.8 | 0.2874328 | 1705.68 | 6201.28 | 0 | 47681.81 | 0.006305335 | -0.001067514 | 0.004170308 | 6071119.2 | 0.34341
[18 empty] | 3323.1 | 4199.06 | 0 | 37995.44 | 0.005388606 | -0.0008586359 | 0.003671335 | 6756896.7 | 0.2882339 | 1706.68 | 6201.28 | 0 | 47744.32 | 0.006301469 | -0.001071289 | 0.00415889 | 6031452.3 | 0.3442192
[18 empty] | 3324.1 | 4199.06 | 0 | 38026.72 | 0.005405558 | -0.0008616557 | 0.003682247 | 6736949.1 | 0.2901697 | 1707.68 | 6200.36 | 0 | 47759.93 | 0.006306884 | -0.001072043 | 0.004162797 | 6031431.4 | 0.3469759
[18 empty] | 3325.1 | 4199.06 | 0 | 38057.95 | 0.005418489 | -0.0008631656 | 0.003692158 | 6756043.3 | 0.2928587 | 1708.68 | 6200.36 | 0 | 47806.82 | 0.006316149 | -0.001075065 | 0.004166018 | 5999016.0 | 0.3485687
[18 empty] | 3326.1 | 4199.98 | 0 | 38104.78 | 0.005414494 | -0.0008654315 | 0.003683631 | 6747418.5 | 0.2964955 | 1709.68 | 6200.36 | 0 | 47853.71 | 0.00631814 | -0.001076575 | 0.00416499 | 5971962.1 | 0.3510648
[18 empty] | 3327.1 | 4200.9 | 0 | 38120.45 | 0.005425895 | -0.0008669435 | 0.003692008 | 6731904.3 | 0.2998242 | 1710.68 | 6201.28 | 0 | 47869.32 | 0.006317569 | -0.001078839 | 0.004159891 | 5948933.7 | 0.3517631
[18 empty] | 3328.1 | 4198.14 | 0 | 38198.56 | 0.005419899 | -0.0008684534 | 0.003682992 | 6741826.3 | 0.3031905 | 1711.68 | 6201.28 | 0 | 47931.83 | 0.006340178 | -0.001081103 | 0.004177972 | 5898467.5 | 0.3508047
[18 empty] | 3329.1 | 4199.98 | 0 | 38229.79 | 0.005423455 | -0.0008684534 | 0.003686548 | 6693984.3 | 0.3051621 | 1712.68 | 6199.44 | 0 | 47963.05 | 0.006338154 | -0.001083369 | 0.004171417 | 5882687.0 | 0.352487
[18 empty] | 3330.1 | 4199.06 | 0 | 38276.68 | 0.005445958 | -0.0008714732 | 0.003703011 | 6653047.2 | 0.307836 | 1713.68 | 6199.44 | 0 | 48025.55 | 0.006341946 | -0.001086391 | 0.004169165 | 5841556.8 | 0.3529464
[18 empty] | 3331.1 | 4199.98 | 0 | 38323.51 | 0.00544587 | -0.000875249 | 0.003695372 | 6650828.5 | 0.310872 | 1714.68 | 6200.36 | 0 | 48056.78 | 0.006360434 | -0.0010879 | 0.004184633 | 5798871.4 | 0.3527714
[18 empty] | 3332.1 | 4201.81 | 0 | 38323.51 | 0.005453415 | -0.000876005 | 0.003701405 | 6603519.3 | 0.3127516 | 1715.68 | 6201.28 | 0 | 48088.06 | 0.006356626 | -0.001090166 | 0.004176293 | 5805874.5 | 0.354727
[18 empty] | 3333.1 | 4201.81 | 0 | 38386.02 | 0.005472003 | -0.0008790269 | 0.003713949 | 6573909.8 | 0.3155864 | 1716.68 | 6201.28 | 0 | 48103.67 | 0.006348939 | -0.001091676 | 0.004165586 | 5800959.6 | 0.3568268
[18 empty] | 3334.1 | 4199.06 | 0 | 38401.63 | 0.005466372 | -0.0008812907 | 0.003703791 | 6541296.6 | 0.3181477 | 1717.67 | 6199.44 | 0 | 48150.51 | 0.006386644 | -0.001093942 | 0.00419876 | 5775980.2 | 0.3585879
[18 empty] | 3335.1 | 4199.06 | 0 | 38448.52 | 0.005458627 | -0.0008820467 | 0.003694533 | 6476323.2 | 0.3201445 | 1718.67 | 6198.52 | 0 | 48181.79 | 0.006382384 | -0.001099982 | 0.004182421 | 5782463.1 | 0.3612344
[18 empty] | 3336.1 | 4199.06 | 0 | 38542.25 | 0.005480906 | -0.0008850665 | 0.003710773 | 6460756.7 | 0.3231809 | 1719.67 | 6199.44 | 0 | 48213.01 | 0.006390029 | -0.001101494 | 0.004187042 | 5758768.1 | 0.3619311
[18 empty] | 3337.09 | 4199.06 | 0 | 38573.53 | 0.0054902 | -0.0008873345 | 0.003715531 | 6476260.8 | 0.3256117 | 1720.67 | 6199.44 | 0 | 48259.9 | 0.006387976 | -0.001103004 | 0.004181969 | 5732369.9 | 0.3628828
[18 empty] | 3338.09 | 4199.98 | 0 | 38635.98 | 0.005497358 | -0.0008911103 | 0.003715137 | 6450209.3 | 0.3276183 | 1721.67 | 6199.44 | 0 | 48291.12 | 0.00638959 | -0.00110527 | 0.004179051 | 5743218.4 | 0.3644959
[18 empty] | 3339.09 | 4201.81 | 0 | 38651.65 | 0.005504987 | -0.0008933762 | 0.003718234 | 6434295.4 | 0.3276318 | 1722.67 | 6200.36 | 0 | 48322.4 | 0.006389532 | -0.001106023 | 0.004177485 | 5736486.9 | 0.3668975
[18 empty] | 3340.09 | 4199.98 | 0 | 38745.37 | 0.005517801 | -0.0008956421 | 0.003726517 | 6400720.1 | 0.3284639 | 1723.67 | 6199.44 | 0 | 48369.24 | 0.006406455 | -0.001111309 | 0.004183836 | 5700986.5 | 0.3673531
[18 empty] | 3341.09 | 4199.06 | 0 | 38745.37 | 0.005506348 | -0.0008963982 | 0.003713552 | 6373722.3 | 0.3287104 | 1724.67 | 6199.44 | 0 | 48400.52 | 0.006408068 | -0.001111309 | 0.00418545 | 5726108.9 | 0.3707267
[18 empty] | 3342.09 | 4199.06 | 0 | 38839.1 | 0.005526821 | -0.0008986619 | 0.003729497 | 6363623.2 | 0.3293821 | 1725.67 | 6200.36 | 0 | 48447.36 | 0.006424878 | -0.001115087 | 0.004194704 | 5717247.5 | 0.3724106
[18 empty] | 3343.09 | 4199.98 | 0 | 38885.99 | 0.005538028 | -0.0009024399 | 0.003733149 | 6406034.5 | 0.3323776 | 1726.67 | 6201.28 | 0 | 48462.97 | 0.006426656 | -0.001116595 | 0.004193466 | 5698482.0 | 0.3735327
[18 empty] | 3344.09 | 4199.98 | 0 | 38917.21 | 0.005543414 | -0.0009039498 | 0.003735515 | 6403613.2 | 0.3348386 | 1727.67 | 6199.44 | 0 | 48509.86 | 0.006435921 | -0.001118861 | 0.004198199 | 5709252.1 | 0.3749296
[18 empty] | 3345.09 | 4199.98 | 0 | 38964.11 | 0.005545134 | -0.0009062157 | 0.003732703 | 6394414.9 | 0.3364312 | 1728.67 | 6199.44 | 0 | 48541.08 | 0.00642624 | -0.001121883 | 0.004182474 | 5702366.6 | 0.3772403
[18 empty] | 3346.09 | 4201.81 | 0 | 39042.22 | 0.005556284 | -0.0009099915 | 0.003736301 | 6375563.4 | 0.3381098 | 1729.67 | 6201.28 | 0 | 48587.97 | 0.006444969 | -0.001123393 | 0.004198184 | 5696096.7 | 0.3781813
[18 empty] | 3347.09 | 4199.98 | 0 | 39042.22 | 0.005556148 | -0.0009107475 | 0.003734653 | 6342800.9 | 0.3395891 | 1730.67 | 6198.52 | 0 | 48603.59 | 0.006457929 | -0.001125658 | 0.004206613 | 5701821.6 | 0.3823602
[18 empty] | 3348.09 | 4199.06 | 0 | 39073.45 | 0.005571022 | -0.0009137694 | 0.003743483 | 6313668.6 | 0.3399124 | 1731.67 | 6200.36 | 0 | 48666.09 | 0.006467278 | -0.001128678 | 0.004209922 | 5668026.1 | 0.3824586
[18 empty] | 3349.09 | 4199.06 | 0 | 39135.95 | 0.00557635 | -0.0009167913 | 0.003742767 | 6343867.0 | 0.3424363 | 1732.67 | 6200.36 | 0 | 48712.98 | 0.006463689 | -0.0011317 | 0.004200289 | 5675445.5 | 0.3846434
[18 empty] | 3350.09 | 4199.98 | 0 | 39214.06 | 0.005583862 | -0.0009190572 | 0.003745748 | 6330083.9 | 0.3434693 | 1733.67 | 6200.36 | 0 | 48712.98 | 0.006472929 | -0.001135476 | 0.004201977 | 5667522.9 | 0.3856173
[18 empty] | 3351.09 | 4200.9 | 0 | 39229.68 | 0.005585663 | -0.0009220792 | 0.003741504 | 6284703.3 | 0.3428341 | 1734.67 | 6202.2 | 0 | 48744.21 | 0.006476327 | -0.001136232 | 0.004203863 | 5640578.9 | 0.3858752
[18 empty] | 3352.09 | 4200.9 | 0 | 39260.9 | 0.005598458 | -0.000927367 | 0.003743724 | 6277044.7 | 0.3445451 | 1735.67 | 6202.2 | 0 | 48806.71 | 0.006489471 | -0.001137742 | 0.004213987 | 5610514.9 | 0.3856796
[18 empty] | 3353.09 | 4199.98 | 0 | 39323.4 | 0.005587024 | -0.000925855 | 0.003735314 | 6229453.0 | 0.3447825 | 1736.67 | 6200.36 | 0 | 48837.93 | 0.006498765 | -0.001140008 | 0.004218749 | 5603237.6 | 0.3877319
[18 empty] | 3354.09 | 4199.06 | 0 | 39323.4 | 0.005607671 | -0.0009303889 | 0.003746893 | 6262504.5 | 0.3480753 | 1737.67 | 6198.52 | 0 | 48853.54 | 0.00649677 | -0.001143784 | 0.004209203 | 5583533.3 | 0.3879416
[18 empty] | 3355.09 | 4199.98 | 0 | 39385.91 | 0.005612999 | -0.0009318988 | 0.003749201 | 6312677.1 | 0.3510954 | 1738.67 | 6199.44 | 0 | 48900.44 | 0.006500478 | -0.00114454 | 0.004211399 | 5574402.6 | 0.3889837
[18 empty] | 3356.09 | 4199.06 | 0 | 39432.8 | 0.005626443 | -0.0009356746 | 0.003755094 | 6284263.1 | 0.3501116 | 1739.67 | 6198.52 | 0 | 48931.66 | 0.006515329 | -0.001146806 | 0.004221718 | 5612895.2 | 0.3930446
[18 empty] | 3357.09 | 4199.06 | 0 | 39479.63 | 0.005637357 | -0.0009386965 | 0.003759964 | 6294200.1 | 0.3525775 | 1740.67 | 6200.36 | 0 | 48978.55 | 0.006501869 | -0.001147562 | 0.004206746 | 5587904.9 | 0.3920007
[18 empty] | 3358.09 | 4200.9 | 0 | 39526.53 | 0.005639212 | -0.0009409624 | 0.003757287 | 6256640.4 | 0.3535911 | 1741.67 | 6199.44 | 0 | 49009.78 | 0.006526072 | -0.001152847 | 0.004220377 | 5586225.6 | 0.3929102
[18 empty] | 3359.09 | 4200.9 | 0 | 39526.53 | 0.005639099 | -0.0009439865 | 0.003751126 | 6164503.2 | 0.351223 | 1742.67 | 6200.36 | 0 | 49025.44 | 0.006529928 | -0.001155869 | 0.00421819 | 5617047.4 | 0.3970604
[18 empty] | 3360.09 | 4199.06 | 0 | 39573.42 | 0.005657694 | -0.0009470063 | 0.003763681 | 6097293.9 | 0.3530092 | 1743.67 | 6202.2 | 0 | 49056.67 | 0.006535472 | -0.001155869 | 0.004223734 | 5584342.4 | 0.3968083
[18 empty] | 3360.1 | 4199.06 | 0 | 39589.03 | 0.005653779 | -0.0009470063 | 0.003759767 | 6142297.3 | 0.3611445 | 1744.67 | 6200.36 | 0 | 49103.56 | 0.006538999 | -0.001158135 | 0.004222729 | 5532819.6 | 0.3962924
[27 empty] | 1745.67 | 6199.44 | 0 | 49119.17 | 0.006546515 | -0.001161911 | 0.004222693 | 5519179.9 | 0.3977693
[27 empty] | 1746.67 | 6200.36 | 0 | 49166.01 | 0.006536805 | -0.001161155 | 0.004214495 | 5504348.3 | 0.3987812
[27 empty] | 1747.67 | 6200.36 | 0 | 49197.29 | 0.006551814 | -0.001167955 | 0.004215904 | 5488270.2 | 0.3999098
[27 empty] | 1748.66 | 6201.28 | 0 | 49228.51 | 0.006568495 | -0.001170218 | 0.004228058 | 5522259.3 | 0.4046789
[27 empty] | 1749.66 | 6201.28 | 0 | 49291.01 | 0.006560833 | -0.001170977 | 0.00421888 | 5515028.0 | 0.4064792
[27 empty] | 1750.66 | 6198.52 | 0 | 49306.63 | 0.006570292 | -0.001173996 | 0.004222299 | 5492291.9 | 0.4077895
[27 empty] | 1751.66 | 6201.28 | 0 | 49322.24 | 0.006579615 | -0.001176262 | 0.00422709 | 5493088.6 | 0.4100965
[27 empty] | 1752.66 | 6199.44 | 0 | 49369.13 | 0.006579392 | -0.001177018 | 0.004225356 | 5482052.8 | 0.4126783
[27 empty] | 1753.66 | 6199.44 | 0 | 49431.63 | 0.006594208 | -0.001184572 | 0.004225063 | 5472519.5 | 0.4146816
[27 empty] | 1754.66 | 6199.44 | 0 | 49447.24 | 0.006601836 | -0.001185328 | 0.00423118 | 5472417.2 | 0.4186829
[27 empty] | 1755.66 | 6200.36 | 0 | 49462.86 | 0.006612696 | -0.00118835 | 0.004235996 | 5456136.8 | 0.420448
[27 empty] | 1756.66 | 6198.52 | 0 | 49509.75 | 0.006610643 | -0.001190616 | 0.004229411 | 5398742.0 | 0.4197932
[27 empty] | 1757.66 | 6199.44 | 0 | 49556.58 | 0.006612521 | -0.001192126 | 0.00422827 | 5414918.3 | 0.4232885
[27 empty] | 1758.66 | 6201.28 | 0 | 49572.25 | 0.006619743 | -0.001192882 | 0.00423398 | 5376798.2 | 0.4239561
[27 empty] | 1759.66 | 6201.28 | 0 | 49603.48 | 0.006633194 | -0.001196658 | 0.004239879 | 5350384.3 | 0.4258134
[27 empty] | 1760.66 | 6201.28 | 0 | 49634.7 | 0.006646125 | -0.001199682 | 0.004246761 | 5335749.5 | 0.4279344
[27 empty] | 1761.66 | 6199.44 | 0 | 49681.59 | 0.00664798 | -0.001203457 | 0.004241065 | 5306991.0 | 0.428824
[27 empty] | 1762.66 | 6199.44 | 0 | 49728.48 | 0.006651259 | -0.001206479 | 0.0042383 | 5268789.9 | 0.427409
[27 empty] | 1763.66 | 6200.36 | 0 | 49759.71 | 0.0066587 | -0.001208745 | 0.00424121 | 5284127.7 | 0.4313728
[27 empty] | 1764.66 | 6200.36 | 0 | 49790.99 | 0.00664737 | -0.001211767 | 0.004223835 | 5273631.0 | 0.433815
[27 empty] | 1765.66 | 6199.44 | 0 | 49853.43 | 0.00667723 | -0.001214789 | 0.004247652 | 5212844.6 | 0.432392
[27 empty] | 1766.66 | 6201.28 | 0 | 49884.71 | 0.006680809 | -0.001217811 | 0.004245187 | 5209504.1 | 0.4339785
[27 empty] | 1767.66 | 6199.44 | 0 | 49884.71 | 0.006677172 | -0.001220077 | 0.004237018 | 5200263.0 | 0.4364731
[27 empty] | 1768.66 | 6199.44 | 0 | 49915.94 | 0.006684229 | -0.001223855 | 0.00423652 | 5175905.7 | 0.4369456
[27 empty] | 1769.66 | 6200.36 | 0 | 49962.83 | 0.006708833 | -0.001226121 | 0.004256591 | 5167802.0 | 0.4388999
[27 empty] | 1770.66 | 6201.28 | 0 | 49994.05 | 0.006695401 | -0.001227633 | 0.004240136 | 5111351.7 | 0.4378471
[27 empty] | 1771.66 | 6200.36 | 0 | 50040.94 | 0.006714131 | -0.001231411 | 0.00425131 | 5099884.6 | 0.4399896
[27 empty] | 1772.66 | 6200.36 | 0 | 50087.78 | 0.006727169 | -0.001235189 | 0.004256791 | 5096855.6 | 0.4420548
[27 empty] | 1773.66 | 6200.36 | 0 | 50103.39 | 0.006711937 | -0.001238211 | 0.004235516 | 5056539.0 | 0.4442694
[27 empty] | 1774.66 | 6200.36 | 0 | 50150.28 | 0.006732203 | -0.001239721 | 0.004252762 | 5041831.4 | 0.446254
[27 empty] | 1775.66 | 6199.44 | 0 | 50150.28 | 0.006743656 | -0.001243498 | 0.004256659 | 5057575.6 | 0.4499791
[27 empty] | 1776.66 | 6200.36 | 0 | 50181.56 | 0.006730202 | -0.001244254 | 0.004241693 | 5043457.7 | 0.4528002
[27 empty] | 1777.66 | 6199.44 | 0 | 50228.4 | 0.006745566 | -0.0012503 | 0.004244965 | 5027165.5 | 0.4545703
[27 empty] | 1778.66 | 6200.36 | 0 | 50275.29 | 0.006752617 | -0.00125332 | 0.004245977 | 5030005.1 | 0.457692
[27 empty] | 1779.65 | 6200.36 | 0 | 50275.29 | 0.006763912 | -0.001255588 | 0.004252735 | 4996172.4 | 0.4593771
[27 empty] | 1780.65 | 6199.44 | 0 | 50306.51 | 0.006767491 | -0.001257854 | 0.004251782 | 4972410.4 | 0.461792
[27 empty] | 1781.65 | 6200.36 | 0 | 50353.41 | 0.006786085 | -0.001262388 | 0.004261309 | 4950150.8 | 0.4633513
[27 empty] | 1782.65 | 6200.36 | 0 | 50369.02 | 0.006752036 | -0.001262388 | 0.00422726 | 4928018.2 | 0.4647318
[27 empty] | 1783.65 | 6200.36 | 0 | 50415.85 | 0.006800901 | -0.00126919 | 0.00426252 | 4922977.4 | 0.4678055
[27 empty] | 1784.65 | 6200.36 | 0 | 50462.75 | 0.006797041 | -0.001270702 | 0.004255637 | 4915189.9 | 0.4700969
[27 empty] | 1785.65 | 6200.36 | 0 | 50493.97 | 0.006799219 | -0.001272968 | 0.004253283 | 4903980.6 | 0.4718007
[27 empty] | 1786.65 | 6197.6 | 0 | 50509.64 | 0.006808248 | -0.001277502 | 0.004253244 | 4853518.9 | 0.4724128
[27 empty] | 1787.65 | 6198.52 | 0 | 50556.47 | 0.00681905 | -0.001277502 | 0.004264045 | 4841286.1 | 0.4742605
[27 empty] | 1788.65 | 6201.28 | 0 | 50587.75 | 0.00679848 | -0.001280524 | 0.004237432 | 4813955.6 | 0.4753238
[27 empty] | 1789.65 | 6199.44 | 0 | 50618.98 | 0.006824648 | -0.001287326 | 0.004249996 | 4802642.1 | 0.4777967
[27 empty] | 1790.65 | 6198.52 | 0 | 50634.59 | 0.006844973 | -0.001289594 | 0.004265785 | 4805572.1 | 0.4836054
[27 empty] | 1791.65 | 6200.36 | 0 | 50681.48 | 0.006846692 | -0.00129186 | 0.004262973 | 4803847.1 | 0.4862145
[27 empty] | 1792.65 | 6202.2 | 0 | 50681.48 | 0.006832054 | -0.001294126 | 0.004243803 | 4770971.9 | 0.4860251
[27 empty] | 1793.65 | 6200.36 | 0 | 50759.6 | 0.00685425 | -0.001296394 | 0.004261462 | 4780591.9 | 0.4913508
[27 empty] | 1794.65 | 6199.44 | 0 | 50759.6 | 0.00684474 | -0.001299418 | 0.004245904 | 4786628.9 | 0.4960836
[27 empty] | 1795.65 | 6198.52 | 0 | 50775.21 | 0.006878211 | -0.001304706 | 0.0042688 | 4756528.8 | 0.4961294
[27 empty] | 1796.65 | 6202.2 | 0 | 50822.1 | 0.006859691 | -0.001305464 | 0.004248763 | 4764943.7 | 0.5005349
[27 empty] | 1797.65 | 6199.44 | 0 | 50853.32 | 0.006880009 | -0.001309998 | 0.004260013 | 4743842.1 | 0.502404
[27 empty] | 1798.65 | 6200.36 | 0 | 50853.32 | 0.006891303 | -0.001315288 | 0.004260728 | 4726309.0 | 0.5041944
[27 empty] | 1799.65 | 6199.44 | 0 | 50915.83 | 0.006879892 | -0.001315288 | 0.004249317 | 4739272.0 | 0.5081818
[27 empty] | 1800.65 | 6201.28 | 0 | 50931.44 | 0.006885014 | -0.001318312 | 0.00424839 | 4703989.8 | 0.5072915
[27 empty] | 1801.65 | 6199.44 | 0 | 50947.05 | 0.006898651 | -0.001322846 | 0.00425296 | 4680819.3 | 0.5088624
[27 empty] | 1802.65 | 6200.36 | 0 | 51009.55 | 0.006905786 | -0.001325114 | 0.004255559 | 4683128.6 | 0.5123996
[27 empty] | 1803.65 | 6200.36 | 0 | 51025.17 | 0.006907587 | -0.001328892 | 0.004249803 | 4656016.9 | 0.5134387
[27 empty] | 1804.65 | 6200.36 | 0 | 51040.83 | 0.006928205 | -0.001333428 | 0.004261349 | 4653044.0 | 0.5172466
[27 empty] | 1805.65 | 6199.44 | 0 | 51056.45 | 0.006922438 | -0.001335694 | 0.00425105 | 4665797.8 | 0.5218887
[27 empty] | 1806.65 | 6200.36 | 0 | 51118.89 | 0.00692623 | -0.001337206 | 0.004251818 | 4642960.7 | 0.5226446
[27 empty] | 1807.65 | 6201.28 | 0 | 51150.17 | 0.00694291 | -0.001340986 | 0.004260939 | 4620885.0 | 0.5243032
[27 empty] | 1808.65 | 6200.36 | 0 | 51165.78 | 0.006944417 | -0.00134552 | 0.004253378 | 4655722.3 | 0.5319085
[27 empty] | 1809.65 | 6199.44 | 0 | 51197.01 | 0.006948132 | -0.00134779 | 0.004252552 | 4610061.8 | 0.5313228
[27 empty] | 1810.65 | 6199.44 | 0 | 51243.9 | 0.006952088 | -0.001350812 | 0.004250464 | 4603570.2 | 0.5342945
[27 empty] | 1811.64 | 6197.6 | 0 | 51228.29 | 0.006964948 | -0.001356858 | 0.004251232 | 4621763.8 | 0.5385617
[27 empty] | 1812.64 | 6199.44 | 0 | 51290.79 | 0.006962595 | -0.001356858 | 0.004248879 | 4580117.2 | 0.5372755
[27 empty] | 1813.64 | 6199.44 | 0 | 51322.02 | 0.006983478 | -0.001362906 | 0.004257666 | 4567548.7 | 0.5379344
[27 empty] | 1814.64 | 6200.36 | 0 | 51353.3 | 0.006980054 | -0.001366686 | 0.004246682 | 4601014.4 | 0.5439168
[27 empty] | 1815.64 | 6199.44 | 0 | 51353.3 | 0.006990784 | -0.001371222 | 0.004248339 | 4593846.6 | 0.5470803
[27 empty] | 1816.64 | 6200.36 | 0 | 51415.74 | 0.006988725 | -0.001374246 | 0.004240232 | 4551173.2 | 0.5457186
[27 empty] | 1817.64 | 6200.36 | 0 | 51415.74 | 0.007008965 | -0.001375 | 0.004258965 | 4549633.6 | 0.5480558
[27 empty] | 1818.64 | 6200.36 | 0 | 51447.02 | 0.006994404 | -0.001379536 | 0.004235332 | 4529288.8 | 0.5501857
[27 empty] | 1819.64 | 6199.44 | 0 | 51509.47 | 0.007009197 | -0.001384072 | 0.004241053 | 4511754.8 | 0.5506974
[27 empty] | 1820.64 | 6200.36 | 0 | 51556.36 | 0.007025849 | -0.001389364 | 0.00424712 | 4513131.8 | 0.5540383
[27 empty] | 1821.64 | 6201.28 | 0 | 51556.36 | 0.007022212 | -0.001391632 | 0.004238947 | 4471147.2 | 0.5537109
[27 empty] | 1822.64 | 6199.44 | 0 | 51587.64 | 0.007036815 | -0.001397681 | 0.004241453 | 4475916.0 | 0.5578698
[27 empty] | 1823.64 | 6201.28 | 0 | 51603.25 | 0.007035385 | -0.001399949 | 0.004235488 | 4478552.7 | 0.559976
[27 empty] | 1824.64 | 6200.36 | 0 | 51650.09 | 0.007045757 | -0.001399949 | 0.00424586 | 4402635.4 | 0.5565457
[27 empty] | 1825.64 | 6201.28 | 0 | 51681.37 | 0.007068446 | -0.001407509 | 0.004253429 | 4369759.8 | 0.5560283
[27 empty] | 1826.64 | 6199.44 | 0 | 51712.59 | 0.007059036 | -0.001411289 | 0.004236458 | 4360966.9 | 0.5591149
[27 empty] | 1827.64 | 6199.44 | 0 | 51743.87 | 0.007069866 | -0.001414313 | 0.00424124 | 4356402.5 | 0.5626729
[27 empty] | 1828.64 | 6199.44 | 0 | 51790.71 | 0.007090697 | -0.001420361 | 0.004249975 | 4328584.4 | 0.563388
[27 empty] | 1829.64 | 6199.44 | 0 | 51790.71 | 0.007081074 | -0.001423385 | 0.004234304 | 4333653.3 | 0.566827
[27 empty] | 1830.64 | 6200.36 | 0 | 51837.6 | 0.00706802 | -0.001424141 | 0.004219738 | 4319245.1 | 0.5691324
[27 empty] | 1831.64 | 6198.52 | 0 | 51884.43 | 0.007103353 | -0.001430191 | 0.004242971 | 4307799.1 | 0.5726095
[27 empty] | 1832.64 | 6200.36 | 0 | 51884.43 | 0.007095831 | -0.001433971 | 0.004227888 | 4308929.6 | 0.5757691
[27 empty] | 1833.64 | 6199.44 | 0 | 51931.33 | 0.007110947 | -0.001437754 | 0.004235439 | 4293104.2 | 0.5767325
[27 empty] | 1834.64 | 6200.36 | 0 | 51946.94 | 0.007122077 | -0.001442288 | 0.004237502 | 4266906.0 | 0.578145
[27 empty] | 1835.64 | 6199.44 | 0 | 51962.55 | 0.007114638 | -0.001445314 | 0.004224011 | 4275168.0 | 0.5829175
[27 empty] | 1836.64 | 6199.44 | 0 | 52009.44 | 0.007112879 | -0.001447582 | 0.004217716 | 4267924.4 | 0.5836426
[27 empty] | 1837.64 | 6198.52 | 0 | 52040.67 | 0.007149642 | -0.001452118 | 0.004245407 | 4226030.8 | 0.5839266
[27 empty] | 1838.64 | 6200.36 | 0 | 52071.95 | 0.00714039 | -0.001457412 | 0.004225566 | 4225173.3 | 0.5867529
[27 empty] | 1839.64 | 6198.52 | 0 | 52103.17 | 0.007147854 | -0.001461194 | 0.004225466 | 4215306.2 | 0.5892631
[27 empty] | 1840.64 | 6200.36 | 0 | 52118.78 | 0.007155235 | -0.00146573 | 0.004223774 | 4209050.6 | 0.5913936
[27 empty] | 1841.64 | 6199.44 | 0 | 52150.06 | 0.007168414 | -0.001468757 | 0.004230901 | 4202631.4 | 0.5947624
[27 empty] | 1842.63 | 6200.36 | 0 | 52181.28 | 0.007156926 | -0.001472537 | 0.004211852 | 4196217.5 | 0.5978003
[27 empty] | 1843.63 | 6202.2 | 0 | 52212.51 | 0.007188651 | -0.001478587 | 0.004231477 | 4167374.9 | 0.5983717
[27 empty] | 1844.63 | 6199.44 | 0 | 52243.79 | 0.007190287 | -0.001484637 | 0.004221013 | 4180869.6 | 0.6044546
[27 empty] | 1845.63 | 6199.44 | 0 | 52259.4 | 0.007192336 | -0.001485393 | 0.00422155 | 4176433.2 | 0.6071581
[27 empty] | 1846.63 | 6197.6 | 0 | 52275.01 | 0.00719608 | -0.001489931 | 0.004216217 | 4165376.5 | 0.6099029
[27 empty] | 1847.63 | 6199.44 | 0 | 52306.29 | 0.007199365 | -0.001494467 | 0.00421043 | 4188099.4 | 0.6171744
[27 empty] | 1848.63 | 6200.36 | 0 | 52368.8 | 0.007201056 | -0.001496736 | 0.004207585 | 4183193.5 | 0.6222286
[27 empty] | 1849.63 | 6201.28 | 0 | 52368.8 | 0.007238984 | -0.001503544 | 0.004231896 | 4172446.9 | 0.625948
[27 empty] | 1850.63 | 6199.44 | 0 | 52384.41 | 0.007240649 | -0.001505812 | 0.004229025 | 4157410.5 | 0.6280452
[27 empty] | 1851.63 | 6199.44 | 0 | 52415.63 | 0.007232933 | -0.001511108 | 0.004210716 | 4117248.9 | 0.6275626
[27 empty] | 1852.63 | 6200.36 | 0 | 52462.52 | 0.007230587 | -0.001514888 | 0.00420081 | 4129853.9 | 0.6341082
[27 empty] | 1853.63 | 6199.44 | 0 | 52446.91 | 0.007249614 | -0.001518671 | 0.004212272 | 4123668.5 | 0.6367242
[27 empty] | 1854.63 | 6200.36 | 0 | 52509.36 | 0.00724376 | -0.001520939 | 0.004201882 | 4102258.8 | 0.6355185
[27 empty] | 1855.63 | 6199.44 | 0 | 52525.03 | 0.007244024 | -0.001525477 | 0.00419307 | 4089413.3 | 0.6393107
[27 empty] | 1856.63 | 6199.44 | 0 | 52556.25 | 0.007256932 | -0.001530771 | 0.00419539 | 4108227.3 | 0.6469611
[27 empty] | 1857.63 | 6201.28 | 0 | 52603.14 | 0.007269676 | -0.001537582 | 0.004194513 | 4060949.8 | 0.6453477
[27 empty] | 1858.63 | 6200.36 | 0 | 52618.75 | 0.007275769 | -0.001540606 | 0.004194557 | 4083966.6 | 0.653188
[27 empty] | 1859.63 | 6199.44 | 0 | 52618.75 | 0.007284556 | -0.001543632 | 0.004197292 | 4091607.9 | 0.6571142
[27 empty] | 1860.63 | 6200.36 | 0 | 52649.98 | 0.007269724 | -0.001546658 | 0.004176408 | 4077294.4 | 0.6608038
[27 empty] | 1861.63 | 6202.2 | 0 | 52712.48 | 0.007303086 | -0.001551952 | 0.004199181 | 4056774.1 | 0.662846
[27 empty] | 1862.63 | 6200.36 | 0 | 52712.48 | 0.007310631 | -0.001556491 | 0.00419765 | 4073624.3 | 0.671325
[27 empty] | 1863.63 | 6201.28 | 0 | 52743.7 | 0.007306778 | -0.001560273 | 0.004186232 | 4031337.9 | 0.6689889
[27 empty] | 1864.63 | 6199.44 | 0 | 52774.99 | 0.007306878 | -0.001566325 | 0.004174227 | 4046671.3 | 0.6753015
[27 empty] | 1865.63 | 6200.36 | 0 | 52821.82 | 0.007325472 | -0.001570107 | 0.004185257 | 4025749.5 | 0.6774995
[27 empty] | 1866.63 | 6201.28 | 0 | 52837.49 | 0.007317491 | -0.001571619 | 0.004174253 | 4000747.9 | 0.6802382
[27 empty] | 1867.63 | 6200.36 | 0 | 52868.71 | 0.00734183 | -0.001579942 | 0.004181946 | 3964030.4 | 0.679472
[27 empty] | 1868.63 | 6198.52 | 0 | 52868.71 | 0.00733808 | -0.001582212 | 0.004173656 | 3969070.9 | 0.6854269
[27 empty] | 1869.63 | 6199.44 | 0 | 52915.6 | 0.007340094 | -0.001585994 | 0.004168105 | 3920062.7 | 0.6833495
[27 empty] | 1870.63 | 6200.36 | 0 | 52931.22 | 0.007356804 | -0.001590535 | 0.004175734 | 3908289.7 | 0.686742
[27 empty] | 1871.63 | 6201.28 | 0 | 52915.6 | 0.007352631 | -0.001593561 | 0.004165509 | 3889105.4 | 0.689456
[27 empty] | 1872.63 | 6199.44 | 0 | 52993.66 | 0.007349301 | -0.001601125 | 0.00414705 | 3863905.9 | 0.6936166
[27 empty] | 1873.62 | 6200.36 | 0 | 53009.33 | 0.00736601 | -0.001607178 | 0.004151655 | 3818388.3 | 0.6936174
[27 empty] | 1874.62 | 6199.44 | 0 | 53040.55 | 0.007382398 | -0.001609448 | 0.004163502 | 3829091.3 | 0.6995984
[27 empty] | 1875.62 | 6199.44 | 0 | 53056.17 | 0.007390026 | -0.001616258 | 0.00415751 | 3769491.5 | 0.6947259
[27 empty] | 1876.62 | 6199.44 | 0 | 53071.84 | 0.007397136 | -0.001620041 | 0.004157054 | 3713655.4 | 0.6920682
[27 empty] | 1877.62 | 6201.28 | 0 | 53087.45 | 0.007378673 | -0.001620799 | 0.004137076 | 3709342.2 | 0.6970511
[27 empty] | 1878.62 | 6200.36 | 0 | 53134.28 | 0.007400769 | -0.001626095 | 0.004148579 | 3698570.1 | 0.698919
[27 empty] | 1879.62 | 6200.36 | 0 | 53181.17 | 0.007414078 | -0.001630633 | 0.004152811 | 3654476.7 | 0.6974818
[27 empty] | 1880.62 | 6200.36 | 0 | 53181.17 | 0.007416156 | -0.001637444 | 0.004141268 | 3640771.3 | 0.7003045
[27 empty] | 1881.62 | 6200.36 | 0 | 53196.79 | 0.007425479 | -0.001642742 | 0.004139994 | 3612662.3 | 0.7018584
[27 empty] | 1882.62 | 6201.28 | 0 | 53196.79 | 0.007443912 | -0.001647283 | 0.004149347 | 3572258.2 | 0.7024547
[27 empty] | 1883.62 | 6200.36 | 0 | 53243.68 | 0.007413826 | -0.001647283 | 0.00411926 | 3558765.6 | 0.7049613
[27 empty] | 1884.62 | 6200.36 | 0 | 53290.51 | 0.007433821 | -0.001654093 | 0.004125634 | 3525947.4 | 0.7043122
[27 empty] | 1885.62 | 6201.28 | 0 | 53290.51 | 0.007441772 | -0.00166166 | 0.004118453 | 3508358.8 | 0.70649
[27 empty] | 1886.62 | 6200.36 | 0 | 53337.4 | 0.007467641 | -0.001665444 | 0.004136752 | 3507772.4 | 0.7135989
[27 empty] | 1887.62 | 6199.44 | 0 | 53321.79 | 0.007455087 | -0.001669985 | 0.004115118 | 3483352.1 | 0.7121168
[27 empty] | 1888.62 | 6199.44 | 0 | 53353.02 | 0.007473033 | -0.001673013 | 0.004127007 | 3465251.8 | 0.7151907
[27 empty] | 1889.62 | 6201.28 | 0 | 53384.3 | 0.007456665 | -0.001676039 | 0.004104587 | 3465883.7 | 0.7194995
[27 empty] | 1890.62 | 6199.44 | 0 | 53384.3 | 0.007482598 | -0.001682094 | 0.004118411 | 3453174.1 | 0.7225508
[27 empty] | 1891.62 | 6200.36 | 0 | 53415.52 | 0.007490062 | -0.001688904 | 0.004112254 | 3425514.5 | 0.7212167
[27 empty] | 1892.62 | 6200.36 | 0 | 53446.8 | 0.007500892 | -0.001692688 | 0.004115515 | 3408158.7 | 0.7216677
[27 empty] | 1893.62 | 6199.44 | 0 | 53462.41 | 0.007497226 | -0.001695717 | 0.004105793 | 3371065.0 | 0.7204277
[27 empty] | 1894.62 | 6199.44 | 0 | 53478.02 | 0.007514365 | -0.001701771 | 0.004110823 | 3348361.6 | 0.7208975
[27 empty] | 1895.62 | 6200.36 | 0 | 53509.25 | 0.007502877 | -0.0017048 | 0.004093277 | 3353091.6 | 0.7251272
[27 empty] | 1896.62 | 6199.44 | 0 | 53524.86 | 0.007513713 | -0.001710854 | 0.004092005 | 3338436.5 | 0.7247126
[27 empty] | 1897.62 | 6201.28 | 0 | 53524.86 | 0.007518164 | -0.001716153 | 0.004085858 | 3318246.0 | 0.7261569
[27 empty] | 1898.62 | 6199.44 | 0 | 53556.14 | 0.007543654 | -0.001719937 | 0.00410378 | 3318400.8 | 0.729785
[27 empty] | 1899.62 | 6200.36 | 0 | 53587.36 | 0.007529094 | -0.00172448 | 0.004080134 | 3304305.0 | 0.7327747
[27 empty] | 1900.62 | 6201.28 | 0 | 53618.64 | 0.007553026 | -0.001729778 | 0.004093469 | 3312600.3 | 0.7364697
[27 empty] | 1901.62 | 6201.28 | 0 | 53587.36 | 0.007545268 | -0.001729778 | 0.004085712 | 3315767.4 | 0.7408666
[27 empty] | 1902.62 | 6200.36 | 0 | 53649.87 | 0.007532727 | -0.001735833 | 0.004061062 | 3295466.8 | 0.7417345
[27 empty] | 1903.62 | 6200.36 | 0 | 53696.76 | 0.00756614 | -0.001742645 | 0.00408085 | 3298403.2 | 0.7489648
[27 empty] | 1904.61 | 6200.36 | 0 | 53712.37 | 0.007573475 | -0.001747946 | 0.004077584 | 3289786.7 | 0.7504798
[27 empty] | 1905.61 | 6200.36 | 0 | 53712.37 | 0.007571533 | -0.001752486 | 0.00406656 | 3278896.0 | 0.7497915
[27 empty] | 1906.61 | 6200.36 | 0 | 53727.98 | 0.007590072 | -0.001757029 | 0.004076015 | 3291765.5 | 0.7557734
[27 empty] | 1907.61 | 6200.36 | 0 | 53712.37 | 0.007591909 | -0.001759301 | 0.004073307 | 3294977.4 | 0.7593539
[27 empty] | 1908.61 | 6199.44 | 0 | 53774.87 | 0.007589691 | -0.001765356 | 0.00405898 | 3249511.9 | 0.7546521
[27 empty] | 1909.61 | 6199.44 | 0 | 53790.49 | 0.007606966 | -0.001769898 | 0.00406717 | 3284237.5 | 0.7642719
[27 empty] | 1910.61 | 6200.36 | 0 | 53837.32 | 0.007599334 | -0.001775955 | 0.004047424 | 3306659.7 | 0.771214
[27 empty] | 1911.61 | 6200.36 | 0 | 53837.32 | 0.007608686 | -0.001781253 | 0.00404618 | 3284153.4 | 0.7712821
[27 empty] | 1912.61 | 6199.44 | 0 | 53868.6 | 0.007621594 | -0.001785798 | 0.004049999 | 3271639.0 | 0.7697769
[27 empty] | 1913.61 | 6202.2 | 0 | 53852.99 | 0.007602942 | -0.001788826 | 0.004025289 | 3303258.6 | 0.7793401
[27 empty] | 1914.61 | 6199.44 | 0 | 53915.44 | 0.007615927 | -0.001794883 | 0.004026162 | 3271651.4 | 0.7765358
[27 empty] | 1915.61 | 6201.28 | 0 | 53931.1 | 0.007640453 | -0.001801698 | 0.004037058 | 3269708.2 | 0.7816834
[27 empty] | 1916.61 | 6199.44 | 0 | 53931.1 | 0.00764784 | -0.001804726 | 0.004038388 | 3257413.0 | 0.787763
[27 empty] | 1917.61 | 6199.44 | 0 | 53962.33 | 0.00766059 | -0.001811541 | 0.004037509 | 3229751.3 | 0.7887278
[27 empty] | 1918.61 | 6200.36 | 0 | 53946.72 | 0.00765897 | -0.001814569 | 0.004029832 | 3219667.1 | 0.7918104
[27 empty] | 1919.61 | 6202.2 | 0 | 53993.55 | 0.007663898 | -0.001818353 | 0.004027191 | 3199337.1 | 0.7940176
[27 empty] | 1920.61 | 6200.36 | 0 | 54009.22 | 0.007656753 | -0.00182214 | 0.004012473 | 3178593.8 | 0.7950172
[27 empty] | 1921.61 | 6199.44 | 0 | 54056.06 | 0.00767537 | -0.001829713 | 0.004015944 | 3161792.2 | 0.8005533
[27 empty] | 1922.61 | 6200.36 | 0 | 54071.67 | 0.007682434 | -0.001834255 | 0.004013924 | 3136386.9 | 0.8014729
[27 empty] | 1923.61 | 6201.28 | 0 | 54087.34 | 0.007697766 | -0.001840314 | 0.004017138 | 3118872.1 | 0.8076516
[27 empty] | 1924.61 | 6199.44 | 0 | 54087.34 | 0.007697608 | -0.001844859 | 0.00400789 | 3101705.6 | 0.810788
[27 empty] | 1925.61 | 6200.36 | 0 | 54134.17 | 0.007684419 | -0.001848643 | 0.003987132 | 3088836.0 | 0.81369
[27 empty] | 1926.61 | 6200.36 | 0 | 54149.84 | 0.007689698 | -0.001853944 | 0.003981811 | 3047203.2 | 0.8084255
[27 empty] | 1927.61 | 6200.36 | 0 | 54165.45 | 0.00771253 | -0.001861517 | 0.003989496 | 2996297.9 | 0.8098271
[27 empty] | 1928.61 | 6200.36 | 0 | 54165.45 | 0.007716302 | -0.001866061 | 0.00398418 | 3001969.5 | 0.821028
[27 empty] | 1929.61 | 6199.44 | 0 | 54196.67 | 0.007726861 | -0.001870606 | 0.003985649 | 2987427.4 | 0.8240876
[27 empty] | 1930.61 | 6198.52 | 0 | 54212.29 | 0.007734626 | -0.001875907 | 0.003982812 | 2987378.5 | 0.8301488
[27 empty] | 1931.61 | 6200.36 | 0 | 54243.57 | 0.007720765 | -0.001880451 | 0.003959863 | 2969913.8 | 0.83051
[27 empty] | 1932.61 | 6200.36 | 0 | 54274.79 | 0.007734103 | -0.001884996 | 0.003964111 | 2931628.2 | 0.8291709
[27 empty] | 1933.61 | 6199.44 | 0 | 54290.4 | 0.007762379 | -0.001892569 | 0.003977241 | 2873685.7 | 0.8252667
[27 empty] | 1934.61 | 6199.44 | 0 | 54321.68 | 0.007749218 | -0.001897872 | 0.003953475 | 2845727.0 | 0.8276062
[27 empty] | 1935.6 | 6199.44 | 0 | 54321.68 | 0.007752968 | -0.001903172 | 0.003946624 | 2810452.6 | 0.8265732
[27 empty] | 1936.6 | 6199.44 | 0 | 54337.29 | 0.007784745 | -0.001907717 | 0.003969312 | 2804853.4 | 0.833024
[27 empty] | 1937.6 | 6200.36 | 0 | 54352.91 | 0.007773015 | -0.001909233 | 0.003954548 | 2764674.6 | 0.8324319
[27 empty] | 1938.6 | 6201.28 | 0 | 54415.41 | 0.007758102 | -0.001916806 | 0.00392449 | 2738775.9 | 0.8307375
[27 empty] | 1939.6 | 6200.36 | 0 | 54399.8 | 0.007799425 | -0.001924381 | 0.003950663 | 2720239.4 | 0.839152
[27 empty] | 1940.6 | 6200.36 | 0 | 54399.8 | 0.007803333 | -0.001931198 | 0.003940937 | 2710710.1 | 0.8477977
[27 empty] | 1941.6 | 6201.28 | 0 | 54399.8 | 0.007786323 | -0.001937259 | 0.003911805 | 2666982.6 | 0.8466234
[27 empty] | 1942.6 | 6202.2 | 0 | 54431.02 | 0.007810233 | -0.00194029 | 0.003929654 | 2634082.9 | 0.8458813
[27 empty] | 1943.6 | 6199.44 | 0 | 54462.24 | 0.007804866 | -0.001947107 | 0.003910653 | 2616561.2 | 0.8515101
[27 empty] | 1944.6 | 6201.28 | 0 | 54462.24 | 0.007821198 | -0.001951651 | 0.003917896 | 2570926.3 | 0.8530347
[27 empty] | 1945.6 | 6200.36 | 0 | 54509.14 | 0.007825426 | -0.001959228 | 0.003906969 | 2541965.0 | 0.8541698
[27 empty] | 1946.6 | 6199.44 | 0 | 54477.91 | 0.007832735 | -0.001965287 | 0.003902161 | 2519489.0 | 0.8600978
[27 empty] | 1947.6 | 6198.52 | 0 | 54540.36 | 0.00785313 | -0.001972106 | 0.003908918 | 2498405.9 | 0.86317
[27 empty] | 1948.6 | 6199.44 | 0 | 54540.36 | 0.007843914 | -0.001976653 | 0.003890608 | 2483355.8 | 0.8643791
[27 empty] | 1949.6 | 6199.44 | 0 | 54556.03 | 0.007834284 | -0.001978925 | 0.003876433 | 2455202.5 | 0.8630357
[27 empty] | 1950.6 | 6200.36 | 0 | 54602.86 | 0.007867539 | -0.001988017 | 0.003891506 | 2422500.7 | 0.8612016
[27 empty] | 1951.6 | 6200.36 | 0 | 54618.48 | 0.00788452 | -0.00199408 | 0.003896361 | 2406454.7 | 0.863876
[27 empty] | 1952.6 | 6199.44 | 0 | 54587.25 | 0.007881077 | -0.002002413 | 0.003876251 | 2417427.1 | 0.8744265
[27 empty] | 1953.6 | 6201.28 | 0 | 54618.48 | 0.007875846 | -0.00200696 | 0.003861926 | 2393233.0 | 0.8772519
[27 empty] | 1954.6 | 6198.52 | 0 | 54634.14 | 0.007881261 | -0.002011504 | 0.003858252 | 2385548.3 | 0.8864745
[27 empty] | 1955.6 | 6199.44 | 0 | 54649.76 | 0.00786953 | -0.002013779 | 0.003841972 | 2374939.2 | 0.8912046
[27 empty] | 1956.6 | 6200.36 | 0 | 54712.26 | 0.007908336 | -0.002022114 | 0.003864107 | 2359109.7 | 0.8943019
[27 empty] | 1957.6 | 6201.28 | 0 | 54696.59 | 0.007911144 | -0.002029692 | 0.00385176 | 2339546.7 | 0.8999174
[27 empty] | 1958.6 | 6200.36 | 0 | 54712.26 | 0.007927153 | -0.002035752 | 0.003855648 | 2322703.9 | 0.9066422
[27 empty] | 1959.6 | 6200.36 | 0 | 54712.26 | 0.007922274 | -0.002041057 | 0.003840159 | 2281807.7 | 0.9039453
[27 empty] | 1960.6 | 6198.52 | 0 | 54743.48 | 0.007930732 | -0.002047876 | 0.003834979 | 2277229.2 | 0.9105285
[27 empty] | 1961.6 | 6199.44 | 0 | 54743.48 | 0.007923458 | -0.002052425 | 0.003818607 | 2261982.3 | 0.9135725
[27 empty] | 1962.6 | 6200.36 | 0 | 54759.09 | 0.007953021 | -0.002059244 | 0.003834533 | 2225929.3 | 0.9091479
[27 empty] | 1963.6 | 6198.52 | 0 | 54805.99 | 0.007956571 | -0.002064549 | 0.003827472 | 2201764.9 | 0.9089772
[27 empty] | 1964.6 | 6201.28 | 0 | 54790.37 | 0.007955312 | -0.002072129 | 0.003811055 | 2211956.3 | 0.9199962
[27 empty] | 1965.6 | 6200.36 | 0 | 54790.37 | 0.007957278 | -0.002079708 | 0.003797862 | 2191339.1 | 0.9220261
[27 empty] | 1966.59 | 6199.44 | 0 | 54805.99 | 0.007979274 | -0.002085013 | 0.003809248 | 2159980.3 | 0.925546
[27 empty] | 1967.59 | 6201.28 | 0 | 54852.82 | 0.007980881 | -0.002090318 | 0.003800245 | 2148917.0 | 0.9373758
[27 empty] | 1968.59 | 6199.44 | 0 | 54837.21 | 0.007957032 | -0.002096381 | 0.003764271 | 2111631.7 | 0.9347831
[27 empty] | 1969.59 | 6198.52 | 0 | 54852.82 | 0.007988674 | -0.002104718 | 0.003779237 | 2090981.3 | 0.9419129
[27 empty] | 1970.59 | 6198.52 | 0 | 54884.1 | 0.007994331 | -0.002109267 | 0.003775796 | 2043157.3 | 0.9432087
[27 empty] | 1971.59 | 6201.28 | 0 | 54884.1 | 0.007998239 | -0.002116847 | 0.003764546 | 2029238.4 | 0.9483065
[27 empty] | 1972.59 | 6199.44 | 0 | 54899.71 | 0.008003654 | -0.002122152 | 0.003759351 | 1985478.6 | 0.9521454
[27 empty] | 1973.59 | 6201.28 | 0 | 54946.61 | 0.008014161 | -0.002127459 | 0.003759244 | 1956815.0 | 0.9541366
[27 empty] | 1974.59 | 6199.44 | 0 | 54946.61 | 0.008021977 | -0.002133524 | 0.00375493 | 1901020.0 | 0.9501428
[27 empty] | 1975.59 | 6199.44 | 0 | 54977.83 | 0.008038523 | -0.00214262 | 0.003753284 | 1876904.8 | 0.9582519
[27 empty] | 1976.59 | 6200.36 | 0 | 54977.83 | 0.00804801 | -0.002148685 | 0.003750641 | 1843777.0 | 0.958026
[27 empty] | 1977.59 | 6199.44 | 0 | 55009.05 | 0.008029112 | -0.002155506 | 0.003718101 | 1823859.4 | 0.9606954
[27 empty] | 1978.59 | 6198.52 | 0 | 54993.44 | 0.008050331 | -0.002163087 | 0.003724156 | 1778803.9 | 0.9643043
[27 empty] | 1979.59 | 6200.36 | 0 | 55009.05 | 0.008029406 | -0.002166878 | 0.00369565 | 1742889.8 | 0.969844
[27 empty] | 1980.59 | 6201.28 | 0 | 55040.33 | 0.008049408 | -0.002173702 | 0.003702004 | 1708024.7 | 0.9748581
[27 empty] | 1981.59 | 6201.28 | 0 | 55055.94 | 0.008060673 | -0.002180525 | 0.003699623 | 1675346.0 | 0.9833557
[27 empty] | 1982.59 | 6201.28 | 0 | 55040.33 | 0.008083315 | -0.002189623 | 0.003704069 | 1649737.3 | 0.9851161
[27 empty] | 1983.59 | 6200.36 | 0 | 55024.72 | 0.008075821 | -0.002194172 | 0.003687478 | 1617370.4 | 0.9923284
[27 empty] | 1984.59 | 6200.36 | 0 | 55040.33 | 0.008092396 | -0.002199479 | 0.003693438 | 1572471.1 | 0.9937945
[27 empty] | 1985.59 | 6199.44 | 0 | 55071.56 | 0.008086329 | -0.002204788 | 0.003676753 | 1522164.9 | 0.9973344
[27 empty] | 1986.59 | 6201.28 | 0 | 55102.84 | 0.008108996 | -0.002212369 | 0.003684257 | 1458461.8 | 0.9900587
[27 empty] | 1987.59 | 6199.44 | 0 | 55102.84 | 0.008114575 | -0.002219193 | 0.00367619 | 1399550.2 | 0.9922088
[27 empty] | 1988.59 | 6199.44 | 0 | 55118.45 | 0.008121956 | -0.002227532 | 0.003666891 | 1324032.8 | 0.9882876
[27 empty] | 1989.59 | 6199.44 | 0 | 55102.84 | 0.008118348 | -0.002232842 | 0.003652665 | 1267561.9 | 0.9847416
[27 empty] | 1990.59 | 6198.52 | 0 | 55118.45 | 0.008116353 | -0.002238151 | 0.003640052 | 1224108.6 | 0.99004
[27 empty] | 1991.59 | 6202.2 | 0 | 55102.84 | 0.008120155 | -0.002244216 | 0.003631723 | 1171999.5 | 0.9982716
[27 empty] | 1992.59 | 6199.44 | 0 | 55149.67 | 0.008127455 | -0.0022518 | 0.003623856 | 1085226.8 | 0.9867295
[27 empty] | 1993.59 | 6199.44 | 0 | 55165.28 | 0.008159367 | -0.002260141 | 0.003639085 | 1015812.5 | 0.9786672
[27 empty] | 1994.59 | 6199.44 | 0 | 55149.67 | 0.008151739 | -0.002267725 | 0.003616289 | 947613.1 | 0.9876665
[27 empty] | 1995.59 | 6203.11 | 0 | 55134.06 | 0.00816487 | -0.00227455 | 0.003615769 | 885271.5 | 0.9962042
[27 empty] | 1996.59 | 6199.44 | 0 | 55180.95 | 0.008160874 | -0.002278343 | 0.003604188 | 824009.5 | 1.002542
[27 empty] | 1997.59 | 6201.28 | 0 | 55165.28 | 0.008172063 | -0.002285927 | 0.003600209 | 757797.1 | 1.009479
[27 empty] | 1998.58 | 6200.36 | 0 | 55180.95 | 0.008171898 | -0.002293511 | 0.003584877 | 671565.3 | 1.009673
[27 empty] | 1999.58 | 6199.44 | 0 | 55180.95 | 0.008211362 | -0.002302613 | 0.003606137 | 612909.6 | 1.010187
[27 empty] | 2000.58 | 6198.52 | 0 | 55196.56 | 0.00819796 | -0.002307922 | 0.003582116 | 537029.5 | 1.011059
[27 empty] | 2001.58 | 6199.44 | 0 | 55196.56 | 0.008205347 | -0.002315508 | 0.003574332 | 477195.5 | 1.018077
[27 empty] | 2002.58 | 6202.2 | 0 | 55212.18 | 0.008188714 | -0.002320059 | 0.003548597 | 410518.6 | 1.0204
[27 empty] | 2003.58 | 6199.44 | 0 | 55196.56 | 0.008205482 | -0.002327642 | 0.003550198 | 349530.7 | 1.03433
[27 empty] | 2004.58 | 6199.44 | 0 | 55212.18 | 0.008218013 | -0.002335228 | 0.003547557 | 279455.2 | 1.036201
[27 empty] | 2005.58 | 6199.44 | 0 | 55227.79 | 0.008227878 | -0.002343572 | 0.003540734 | 198507.1 | 1.05083
[27 empty] | 2006.58 | 6199.44 | 0 | 55227.79 | 0.008242652 | -0.0023504 | 0.003541853 | 126285.2 | 1.058269
[27 empty] | 2007.58 | 6198.52 | 0 | 55227.79 | 0.008234994 | -0.002356469 | 0.003522056 | 42422.58 | 1.062614
[27 empty] | 2008.58 | 6200.36 | 0 | 55212.18 | 0.008227365 | -0.002362539 | 0.003502288 | -39929.04 | 1.064754
[27 empty] | 2009.58 | 6200.36 | 0 | 55212.18 | 0.008244082 | -0.002370883 | 0.003502317 | -137200.7 | 1.07348
[27 empty] | 2010.58 | 6199.44 | 0 | 55212.18 | 0.008255241 | -0.002378468 | 0.003498304 | -218141.4 | 1.071208
[27 empty] | 2011.58 | 6200.36 | 0 | 55227.79 | 0.008292869 | -0.002389091 | 0.003514687 | -310329.4 | 1.077055
[27 empty] | 2012.58 | 6199.44 | 0 | 55212.18 | 0.008286776 | -0.002394402 | 0.003497972 | -390157.9 | 1.077291
[27 empty] | 2013.58 | 6198.52 | 0 | 55180.95 | 0.008291013 | -0.002402748 | 0.003485517 | -474865.3 | 1.081902
[27 empty] | 2014.58 | 6200.36 | 0 | 55196.56 | 0.008295999 | -0.002407299 | 0.003481401 | -566102.6 | 1.08683
[27 empty] | 2015.58 | 6200.36 | 0 | 55227.79 | 0.00828494 | -0.002415645 | 0.003453649 | -671369.6 | 1.095303
[27 empty] | 2016.58 | 6199.44 | 0 | 55212.18 | 0.008288719 | -0.002423233 | 0.003442252 | -783119.2 | 1.098047
[27 empty] | 2017.58 | 6199.44 | 0 | 55196.56 | 0.008340659 | -0.002434614 | 0.003471431 | -915816.4 | 1.106476
[27 empty] | 2018.58 | 6200.36 | 0 | 55196.56 | 0.008344115 | -0.002442202 | 0.003459711 | -1042213.0 | 1.116694
[27 empty] | 2019.58 | 6197.6 | 0 | 55180.95 | 0.008334815 | -0.00245055 | 0.003433714 | -1167052.4 | 1.120226
[27 empty] | 2020.58 | 6201.28 | 0 | 55165.28 | 0.008312525 | -0.002455862 | 0.003400802 | -1298867.0 | 1.127245
[27 empty] | 2021.58 | 6201.28 | 0 | 55165.28 | 0.0083294 | -0.002465728 | 0.003397944 | -1444420.6 | 1.127925
[27 empty] | 2022.58 | 6201.28 | 0 | 55165.28 | 0.008338617 | -0.002473316 | 0.003391984 | -1590172.6 | 1.131072
[27 empty] | 2023.58 | 6200.36 | 0 | 55134.06 | 0.008369916 | -0.002484701 | 0.003400514 | -1753366.1 | 1.134052
[27 empty] | 2024.58 | 6199.44 | 0 | 55165.28 | 0.008371801 | -0.002492291 | 0.003387218 | -1912670.2 | 1.140984
[27 empty] | 2025.58 | 6198.52 | 0 | 55118.45 | 0.008377874 | -0.002501398 | 0.003375079 | -2053247.4 | 1.144803
[27 empty] | 2026.58 | 6199.44 | 0 | 55102.84 | 0.008353077 | -0.002507469 | 0.003338139 | -2209195.2 | 1.15417
[27 empty] | 2027.58 | 6201.28 | 0 | 55102.84 | 0.008375125 | -0.002516578 | 0.00334197 | -2367817.1 | 1.162088
[27 empty] | 2028.58 | 6201.28 | 0 | 55087.17 | 0.008373505 | -0.002527963 | 0.00331758 | -2550677.8 | 1.173257
[27 empty] | 2029.57 | 6200.36 | 0 | 55102.84 | 0.00840666 | -0.002537829 | 0.003331001 | -2725902.1 | 1.176888
[27 empty] | 2030.57 | 6198.52 | 0 | 55055.94 | 0.008403268 | -0.002544661 | 0.003313946 | -2889471.1 | 1.184988
[27 empty] | 2031.57 | 6202.2 | 0 | 55055.94 | 0.008417771 | -0.00255377 | 0.003310232 | -3067453.5 | 1.198699
[27 empty] | 2032.57 | 6198.52 | 0 | 55009.05 | 0.008430802 | -0.002563638 | 0.003303525 | -3228047.1 | 1.203464
[27 empty] | 2033.57 | 6201.28 | 0 | 55009.05 | 0.008432496 | -0.002573507 | 0.003285482 | -3414463.9 | 1.21878
[27 empty] | 2034.57 | 6199.44 | 0 | 54977.83 | 0.008430612 | -0.002580339 | 0.003269934 | -3621314.5 | 1.232732
[27 empty] | 2035.57 | 6198.52 | 0 | 55009.05 | 0.008460666 | -0.002591728 | 0.003277209 | -3824192.3 | 1.244552
[27 empty] | 2036.57 | 6201.28 | 0 | 54946.61 | 0.00845701 | -0.002600079 | 0.003256852 | -4017196.6 | 1.251643
[27 empty] | 2037.57 | 6199.44 | 0 | 54930.99 | 0.008466097 | -0.002609189 | 0.003247718 | -4176394.1 | 1.258087
[27 empty] | 2038.57 | 6200.36 | 0 | 54899.71 | 0.008461999 | -0.00261906 | 0.003223878 | -4342869.9 | 1.263825
[27 empty] | 2039.57 | 6201.28 | 0 | 54852.82 | 0.008473381 | -0.002632726 | 0.003207929 | -4519190.1 | 1.272372
[27 empty] | 2040.57 | 6200.36 | 0 | 54821.6 | 0.00848069 | -0.002644116 | 0.003192459 | -4679766.2 | 1.276797
[27 empty] | 2041.57 | 6200.36 | 0 | 54790.37 | 0.008516034 | -0.002657784 | 0.003200466 | -4866225.4 | 1.290301
[27 empty] | 2042.57 | 6199.44 | 0 | 54727.87 | 0.00851432 | -0.002669933 | 0.003174454 | -5060830.3 | 1.304321
[27 empty] | 2043.57 | 6198.52 | 0 | 54680.98 | 0.00852141 | -0.002683603 | 0.003154203 | -5178660.4 | 1.304146
[27 empty] | 2044.57 | 6199.44 | 0 | 54602.86 | 0.008526842 | -0.002695753 | 0.003135336 | -5298383.5 | 1.307101
[27 empty] | 2045.57 | 6200.36 | 0 | 54587.25 | 0.008543067 | -0.002710942 | 0.003121184 | -5441708.5 | 1.315068
[27 empty] | 2046.57 | 6200.36 | 0 | 54509.14 | 0.008563973 | -0.002723093 | 0.003117786 | -5636208.2 | 1.332294
[27 empty] | 2047.57 | 6201.28 | 0 | 54446.63 | 0.008576785 | -0.002737526 | 0.003101733 | -5807731.6 | 1.345033
[27 empty] | 2048.57 | 6199.44 | 0 | 54352.91 | 0.00858464 | -0.002750438 | 0.003083763 | -5975132.9 | 1.358299
[27 empty] | 2049.57 | 6199.44 | 0 | 54321.68 | 0.008588606 | -0.002760311 | 0.003067984 | -6092777.8 | 1.36286
[27 empty] | 2050.57 | 6200.36 | 0 | 54259.18 | 0.008578828 | -0.002771707 | 0.003035414 | -6190428.3 | 1.366753
[27 empty] | 2051.57 | 6200.36 | 0 | 54196.67 | 0.008582988 | -0.002781582 | 0.003019824 | -6304339.1 | 1.372083
[27 empty] | 2052.57 | 6199.44 | 0 | 54134.17 | 0.008597042 | -0.002794496 | 0.00300805 | -6485375.3 | 1.390507
[27 empty] | 2053.57 | 6199.44 | 0 | 54056.06 | 0.008617834 | -0.002805892 | 0.00300605 | -6622990.8 | 1.401998
[27 empty] | 2054.57 | 6200.36 | 0 | 53993.55 | 0.008638326 | -0.002817288 | 0.003003751 | -6784842.3 | 1.420022
[27 empty] | 2055.57 | 6200.36 | 0 | 53962.33 | 0.008629168 | -0.002828683 | 0.002971801 | -6879669.6 | 1.430089
[27 empty] | 2056.57 | 6200.36 | 0 | 53852.99 | 0.008612633 | -0.0028378 | 0.002937032 | -6990255.4 | 1.441591
[27 empty] | 2057.57 | 6200.36 | 0 | 53806.1 | 0.008642019 | -0.002848438 | 0.002945143 | -7108633.0 | 1.456924
[27 empty] | 2058.57 | 6199.44 | 0 | 53743.59 | 0.008625667 | -0.002857555 | 0.002910557 | -7183261.4 | 1.465333
[27 empty] | 2059.57 | 6200.36 | 0 | 53681.09 | 0.00865576 | -0.002867432 | 0.002920895 | -7195934.3 | 1.466689
[27 empty] | 2060.56 | 6200.36 | 0 | 53602.97 | 0.008657871 | -0.002875791 | 0.002906288 | -7277753.4 | 1.480825
[27 empty] | 2061.56 | 6200.36 | 0 | 53540.53 | 0.008674161 | -0.00288491 | 0.002904341 | -7243915.6 | 1.480029
[27 empty] | 2062.56 | 6198.52 | 0 | 53493.64 | 0.008646215 | -0.00288871 | 0.002868795 | -7292692.9 | 1.493265
[27 empty] | 2063.56 | 6200.36 | 0 | 53462.41 | 0.008664706 | -0.002896308 | 0.00287209 | -7281681.9 | 1.501169
[27 empty] | 2064.56 | 6200.36 | 0 | 53431.13 | 0.008661534 | -0.002903147 | 0.002855241 | -7296617.4 | 1.518885
[27 empty] | 2065.56 | 6201.28 | 0 | 53399.91 | 0.008680432 | -0.002911508 | 0.002857417 | -7232271.4 | 1.527586
[27 empty] | 2066.56 | 6199.44 | 0 | 53368.63 | 0.008674752 | -0.002915307 | 0.002844139 | -7175907.4 | 1.544666
[27 empty] | 2067.56 | 6199.44 | 0 | 53337.4 | 0.008682355 | -0.002920627 | 0.002841102 | -6897326.2 | 1.52251
[27 empty] | 2068.56 | 6199.44 | 0 | 53306.12 | 0.008681849 | -0.002926707 | 0.002828435 | -6660322.2 | 1.514659
[27 empty] | 2069.56 | 6200.36 | 0 | 53290.51 | 0.008674627 | -0.002932787 | 0.002809053 | -6397588.4 | 1.510894
[27 empty] | 2070.56 | 6200.36 | 0 | 53274.9 | 0.008676621 | -0.002937347 | 0.002801928 | -6015065.0 | 1.488368
[27 empty] | 2071.56 | 6200.36 | 0 | 53274.9 | 0.008691395 | -0.002944187 | 0.002803021 | -5682260.2 | 1.485096
[27 empty] | 2072.56 | 6200.36 | 0 | 53243.68 | 0.008696874 | -0.002947226 | 0.002802422 | -5248057.2 | 1.454252
[27 empty] | 2073.56 | 6199.44 | 0 | 53228.07 | 0.00869679 | -0.002953306 | 0.002790178 | -4822292.6 | 1.426294
[27 empty] | 2074.56 | 6199.44 | 0 | 53228.07 | 0.008693018 | -0.002954827 | 0.002783364 | -4421206.2 | 1.404178
[27 empty] | 2075.56 | 6202.2 | 0 | 53228.07 | 0.008704313 | -0.002960147 | 0.00278402 | -4011200.4 | 1.380684
[27 empty] | 2076.56 | 6200.36 | 0 | 53196.79 | 0.008704236 | -0.002965469 | 0.002773298 | -3568542.0 | 1.358618
[27 empty] | 2077.56 | 6200.36 | 0 | 53212.4 | 0.008721216 | -0.002973069 | 0.002775078 | -3179248.3 | 1.351352
[27 empty] | 2078.56 | 6199.44 | 0 | 53196.79 | 0.008721517 | -0.002976108 | 0.0027693 | -2778715.9 | 1.336946
[27 empty] | 2079.56 | 6199.44 | 0 | 53196.79 | 0.008728497 | -0.00298067 | 0.002767157 | -2392660.6 | 1.308768
[27 empty] | 2080.56 | 6200.36 | 0 | 53196.79 | 0.008711351 | -0.00298523 | 0.002740892 | -2079026.6 | 1.279952
[27 empty] | 2081.56 | 6199.44 | 0 | 53196.79 | 0.008728768 | -0.002990552 | 0.002747665 | -1746539.9 | 1.258346
[27 empty] | 2082.56 | 6199.44 | 0 | 53196.79 | 0.008706201 | -0.002994351 | 0.002717499 | -1463475.6 | 1.259666
[27 empty] | 2083.56 | 6200.36 | 0 | 53212.4 | 0.008723317 | -0.003000433 | 0.002722451 | -1227474.2 | 1.248851
[27 empty] | 2084.56 | 6200.36 | 0 | 53196.79 | 0.008752758 | -0.003006513 | 0.002739731 | -999075.2 | 1.247721
[27 empty] | 2085.56 | 6200.36 | 0 | 53196.79 | 0.008744129 | -0.003011835 | 0.002720458 | -832164.7 | 1.241905
[27 empty] | 2086.56 | 6201.28 | 0 | 53181.17 | 0.008743458 | -0.003014877 | 0.002713705 | -677424.3 | 1.23107
[27 empty] | 2087.56 | 6201.28 | 0 | 53196.79 | 0.008730168 | -0.003019436 | 0.002691296 | -566536.7 | 1.217243
[27 empty] | 2088.56 | 6200.36 | 0 | 53196.79 | 0.008745507 | -0.003027039 | 0.002691429 | -455940.9 | 1.21679
[27 empty] | 2089.56 | 6201.28 | 0 | 53181.17 | 0.008754888 | -0.003034642 | 0.002685604 | -387614.3 | 1.202043
[27 empty] | 2090.56 | 6200.36 | 0 | 53181.17 | 0.008771491 | -0.003038443 | 0.002694605 | -323039.7 | 1.206232
[27 empty] | 2091.55 | 6199.44 | 0 | 53181.17 | 0.008768148 | -0.003045286 | 0.002677577 | -266977.7 | 1.203124
[27 empty] | 2092.55 | 6200.36 | 0 | 53165.56 | 0.008786159 | -0.003049087 | 0.002687984 | -218291.7 | 1.20527
[27 empty] | 2093.55 | 6200.36 | 0 | 53181.17 | 0.008784187 | -0.003055928 | 0.002672332 | -181880 | 1.21275
[27 empty] | 2094.55 | 6199.44 | 0 | 53196.79 | 0.008786101 | -0.003062772 | 0.002660556 | -159850.4 | 1.213504
[27 empty] | 2095.55 | 6200.36 | 0 | 53196.79 | 0.008812327 | -0.003068855 | 0.002674618 | -155210.1 | 1.21034
[27 empty] | 2096.55 | 6200.36 | 0 | 53212.4 | 0.008790251 | -0.003076458 | 0.002637336 | -152672.5 | 1.222071
[27 empty] | 2097.55 | 6201.28 | 0 | 53181.17 | 0.008812356 | -0.0030833 | 0.002645756 | -159941 | 1.237763
[27 empty] | 2098.55 | 6201.28 | 0 | 53196.79 | 0.008812327 | -0.003090143 | 0.002632042 | -170980.7 | 1.240215
[27 empty] | 2099.55 | 6198.52 | 0 | 53228.07 | 0.00881254 | -0.003098508 | 0.002615524 | -190184 | 1.252098
[27 empty] | 2100.55 | 6200.36 | 0 | 53212.4 | 0.008819685 | -0.00310307 | 0.002613546 | -207980.7 | 1.257505
[27 empty] | 2101.55 | 6199.44 | 0 | 53196.79 | 0.008840225 | -0.003113716 | 0.002612794 | -247246.8 | 1.266266
[27 empty] | 2102.55 | 6199.44 | 0 | 53196.79 | 0.008833087 | -0.003122081 | 0.002588925 | -292180.6 | 1.27927
[27 empty] | 2103.55 | 6202.2 | 0 | 53212.4 | 0.00884241 | -0.003128924 | 0.002584563 | -333558 | 1.284373
[27 empty] | 2104.55 | 6199.44 | 0 | 53228.07 | 0.00885467 | -0.003135006 | 0.002584658 | -379698.8 | 1.297992
[27 empty] | 2105.55 | 6201.28 | 0 | 53196.79 | 0.008860579 | -0.003145654 | 0.00256927 | -427861.6 | 1.308844
[27 empty] | 2106.55 | 6200.36 | 0 | 53228.07 | 0.008868043 | -0.003152499 | 0.002563045 | -489568.9 | 1.31769
[27 empty] | 2107.55 | 6200.36 | 0 | 53228.07 | 0.008863028 | -0.003161624 | 0.002539779 | -541899.6 | 1.321917
[27 empty] | 2108.55 | 6198.52 | 0 | 53212.4 | 0.008870715 | -0.00316999 | 0.002530736 | -619087.5 | 1.34837
[27 empty] | 2109.55 | 6198.52 | 0 | 53196.79 | 0.008883304 | -0.003180638 | 0.002522028 | -677401.7 | 1.371883
[27 empty] | 2110.55 | 6200.36 | 0 | 53196.79 | 0.00887786 | -0.003185962 | 0.002505936 | -722411.6 | 1.378482
[27 empty] | 2111.55 | 6200.36 | 0 | 53212.4 | 0.008897777 | -0.003197371 | 0.002503036 | -788786.6 | 1.395721
[27 empty] | 2112.55 | 6198.52 | 0 | 53196.79 | 0.00890743 | -0.003207259 | 0.002492912 | -854565.6 | 1.40189
[27 empty] | 2113.55 | 6201.28 | 0 | 53196.79 | 0.008913416 | -0.003216386 | 0.002480643 | -936217.1 | 1.425183
[27 empty] | 2114.55 | 6198.52 | 0 | 53149.95 | 0.008935844 | -0.003227795 | 0.002480254 | -1014046.9 | 1.447576
[27 empty] | 2115.55 | 6199.44 | 0 | 53165.56 | 0.008920748 | -0.003237685 | 0.002445378 | -1089895.3 | 1.468824
[27 empty] | 2116.55 | 6198.52 | 0 | 53181.17 | 0.008931449 | -0.003245292 | 0.002440865 | -1176074.6 | 1.490276
[27 empty] | 2117.55 | 6199.44 | 0 | 53181.17 | 0.008935628 | -0.003255943 | 0.002423743 | -1257900.0 | 1.504449
[27 empty] | 2118.55 | 6200.36 | 0 | 53181.17 | 0.008930184 | -0.003267351 | 0.002395482 | -1343199.4 | 1.518892
[27 empty] | 2119.55 | 6200.36 | 0 | 53165.56 | 0.00895644 | -0.003278762 | 0.002398916 | -1428976.4 | 1.531265
[27 empty] | 2120.55 | 6200.36 | 0 | 53134.28 | 0.008980353 | -0.003289414 | 0.002401524 | -1511522.2 | 1.548121
[27 empty] | 2121.55 | 6199.44 | 0 | 53134.28 | 0.00896332 | -0.003300067 | 0.002363186 | -1590569.2 | 1.559612
[27 empty] | 2122.55 | 6202.2 | 0 | 53103.06 | 0.008952648 | -0.00331224 | 0.002328168 | -1679433.6 | 1.589655
[27 empty] | 2123.54 | 6199.44 | 0 | 53118.67 | 0.008987768 | -0.003323653 | 0.002340463 | -1769821.4 | 1.604656
[27 empty] | 2124.54 | 6197.6 | 0 | 53103.06 | 0.00898084 | -0.003335826 | 0.002309188 | -1859043.8 | 1.613004
[27 empty] | 2125.54 | 6199.44 | 0 | 53103.06 | 0.00900675 | -0.003347241 | 0.002312268 | -1937189.5 | 1.624304
[27 empty] | 2126.54 | 6201.28 | 0 | 53040.55 | 0.009003523 | -0.003360176 | 0.00228317 | -2025442.4 | 1.640245
[27 empty] | 2127.54 | 6200.36 | 0 | 53040.55 | 0.009004924 | -0.003370829 | 0.002263266 | -2113687.8 | 1.65789
[27 empty] | 2128.54 | 6200.36 | 0 | 53024.94 | 0.009019749 | -0.003381484 | 0.002256782 | -2211961.7 | 1.685205
[27 empty] | 2129.54 | 6199.44 | 0 | 53009.33 | 0.009008755 | -0.003393661 | 0.002221432 | -2297437.8 | 1.699491
[27 empty] | 2130.54 | 6201.28 | 0 | 52993.66 | 0.009022315 | -0.003408119 | 0.002206076 | -2370335.5 | 1.713587
[27 empty] | 2131.54 | 6201.28 | 0 | 52962.44 | 0.009055557 | -0.00342258 | 0.002210398 | -2455720.3 | 1.72828
[27 empty] | 2132.54 | 6198.52 | 0 | 52962.44 | 0.00906308 | -0.00343628 | 0.00219052 | -2527534.2 | 1.736656
[27 empty] | 2133.54 | 6198.52 | 0 | 52899.94 | 0.009049936 | -0.003448457 | 0.002153022 | -2606681.8 | 1.750669
[27 empty] | 2134.54 | 6202.2 | 0 | 52915.6 | 0.009050471 | -0.003461397 | 0.002127677 | -2712299.1 | 1.78242
[27 empty] | 2135.54 | 6200.36 | 0 | 52931.22 | 0.00907389 | -0.003475859 | 0.002122171 | -2808797.9 | 1.79835
[27 empty] | 2136.54 | 6200.36 | 0 | 52868.71 | 0.009069105 | -0.003488799 | 0.002091506 | -2920679.0 | 1.825738
[27 empty] | 2137.54 | 6201.28 | 0 | 52868.71 | 0.009104684 | -0.003502504 | 0.002099676 | -3008135.6 | 1.838729
[27 empty] | 2138.54 | 6200.36 | 0 | 52821.82 | 0.009098649 | -0.003516966 | 0.002064717 | -3114332.2 | 1.857292
[27 empty] | 2139.54 | 6198.52 | 0 | 52806.21 | 0.009096577 | -0.003528385 | 0.002039807 | -3217639.7 | 1.876035
[27 empty] | 2140.54 | 6199.44 | 0 | 52806.21 | 0.009104371 | -0.003542852 | 0.002018666 | -3311830.7 | 1.88699
[27 empty] | 2141.54 | 6200.36 | 0 | 52743.7 | 0.009097236 | -0.00355884 | 0.001979557 | -3429304.4 | 1.9042
[27 empty] | 2142.54 | 6199.44 | 0 | 52743.7 | 0.009130578 | -0.003571023 | 0.001988532 | -3561138.1 | 1.926075
[27 empty] | 2143.54 | 6201.28 | 0 | 52712.48 | 0.009123521 | -0.00358625 | 0.00195102 | -3680214.3 | 1.938111
[27 empty] | 2144.54 | 6200.36 | 0 | 52681.26 | 0.009144068 | -0.003601477 | 0.001941113 | -3865823.0 | 1.970705
[27 empty] | 2145.54 | 6199.44 | 0 | 52665.59 | 0.009145791 | -0.003614424 | 0.001916944 | -4050149.4 | 1.98885
[27 empty] | 2146.54 | 6200.36 | 0 | 52618.75 | 0.009142535 | -0.003628893 | 0.00188475 | -4526921.3 | 2.017115
[27 empty] | 2147.54 | 6198.52 | 0 | 52618.75 | 0.009139169 | -0.003644122 | 0.001850925 | -5315196.0 | 2.066108
[27 empty] | 2148.54 | 6199.44 | 0 | 52571.86 | 0.009161439 | -0.003658593 | 0.001844254 | -6359889.7 | 2.125365
[27 empty] | 2149.54 | 6199.44 | 0 | 52525.03 | 0.009189425 | -0.003676109 | 0.001837206 | -7288434.1 | 2.179674
[27 empty] | 2150.54 | 6200.36 | 0 | 52509.36 | 0.009198784 | -0.003691343 | 0.001816098 | -8103643.5 | 2.24398
[27 empty] | 2151.54 | 6199.44 | 0 | 52478.14 | 0.009194527 | -0.003705051 | 0.001784424 | -8826587.9 | 2.296056
[27 empty] | 2152.54 | 6200.36 | 0 | 52446.91 | 0.009183968 | -0.003721047 | 0.001741873 | -9503901.3 | 2.355427
[27 empty] | 2153.54 | 6199.44 | 0 | 52431.24 | 0.009186369 | -0.003737806 | 0.001710758 | -10167322.9 | 2.416564
[27 empty] | 2154.53 | 6201.28 | 0 | 52384.41 | 0.009217427 | -0.003753041 | 0.001711344 | -10732392.9 | 2.472318
[27 empty] | 2155.53 | 6201.28 | 0 | 52368.8 | 0.009218292 | -0.0037698 | 0.001678692 | -11312195.7 | 2.541852
[27 empty] | 2156.53 | 6199.44 | 0 | 52321.9 | 0.009227731 | -0.003788083 | 0.001651565 | -11765404.4 | 2.599976
[27 empty] | 2157.53 | 6198.52 | 0 | 52275.01 | 0.009245935 | -0.003805606 | 0.001634724 | -12004693.6 | 2.635369
[27 empty] | 2158.53 | 6200.36 | 0 | 52243.79 | 0.009255481 | -0.003821606 | 0.001612269 | -12221550.9 | 2.667426
[27 empty] | 2159.53 | 6200.36 | 0 | 52196.9 | 0.009225998 | -0.003842178 | 0.001541642 | -12618331.4 | 2.717079
[27 empty] | 2160.53 | 6201.28 | 0 | 52134.45 | 0.00926323 | -0.003860466 | 0.001542298 | -13217704.6 | 2.769391
[27 empty] | 2161.53 | 6200.36 | 0 | 52103.17 | 0.009263965 | -0.003881801 | 0.001500364 | -14027354.1 | 2.823783
[27 empty] | 2162.53 | 6201.28 | 0 | 52040.67 | 0.009286671 | -0.00390314 | 0.001480391 | -15122962.3 | 2.901619
[27 empty] | 2163.53 | 6198.52 | 0 | 51962.55 | 0.009282909 | -0.003923715 | 0.001435479 | -16128081.5 | 2.956344
[27 empty] | 2164.53 | 6200.36 | 0 | 51915.72 | 0.009294314 | -0.003948104 | 0.001398106 | -17203264.9 | 3.022494
[27 empty] | 2165.53 | 6201.28 | 0 | 51868.82 | 0.009305538 | -0.003974017 | 0.001357503 | -18292920.0 | 3.104838
[27 empty] | 2166.53 | 6199.44 | 0 | 51759.48 | 0.009331968 | -0.004008318 | 0.001315332 | -19394090.9 | 3.179531
[27 empty] | 2167.53 | 6200.36 | 0 | 51634.48 | 0.009336379 | -0.004044908 | 0.001246564 | -20628385.7 | 3.275064
[27 empty] | 2168.53 | 6200.36 | 0 | 51540.75 | 0.009372246 | -0.004082266 | 0.001207713 | -21598893.0 | 3.337419
[27 empty] | 2169.53 | 6198.52 | 0 | 51337.63 | 0.009374318 | -0.004127249 | 0.00111982 | -22690051.0 | 3.423645
[27 empty] | 2170.53 | 6200.36 | 0 | 51134.56 | 0.009405079 | -0.004182917 | 0.001039246 | -23606547.8 | 3.48616
[27 empty] | 2171.53 | 6200.36 | 0 | 50103.39 | 0.009395975 | -0.004233251 | 0.0009294723 | -24509399.8 | 3.55178
[27 empty] | 2172.53 | 6199.44 | 0 | 48931.66 | 0.009388827 | -0.004266048 | 0.0008567302 | -25224366.7 | 3.589279
[27 empty] | 2173.53 | 6198.52 | 0 | 47978.66 | 0.009396293 | -0.004286642 | 0.000823009 | -26074613.0 | 3.631905
[27 empty] | 2174.53 | 6198.52 | 0 | 47353.74 | 0.009346856 | -0.004288167 | 0.0007705218 | -26974631.2 | 3.666031
[27 empty] | 2175.53 | 6199.44 | 0 | 47322.52 | 0.009312758 | -0.004288932 | 0.0007348952 | -25386915.2 | 3.368065
[27 empty] | 2176.53 | 6201.28 | 0 | 47619.37 | 0.009325443 | -0.004303424 | 0.0007185953 | -28201755.0 | 3.511541
[27 empty] | 2177.53 | 6199.44 | 0 | 47931.83 | 0.009321383 | -0.004317154 | 0.0006870749 | -30597152.7 | 3.663155
[27 empty] | 2178.53 | 6198.52 | 0 | 48259.9 | 0.009348377 | -0.004330886 | 0.0006866045 | -32994956.3 | 3.820021
[27 empty] | 2179.53 | 6200.36 | 0 | 48525.47 | 0.009354433 | -0.004350722 | 0.0006529896 | -33553157.9 | 3.852511
[27 empty] | 2180.53 | 6200.36 | 0 | 48759.82 | 0.009372972 | -0.004372085 | 0.0006288031 | -33837540.6 | 3.856582
[27 empty] | 2181.53 | 6200.36 | 0 | 48931.66 | 0.009401658 | -0.00440184 | 0.0005979768 | -34159070.3 | 3.865095
[27 empty] | 2182.53 | 6200.36 | 0 | 49056.67 | 0.009417712 | -0.004442281 | 0.0005331505 | -34430906.7 | 3.869098
[27 empty] | 2183.53 | 6201.28 | 0 | 48806.71 | 0.009439096 | -0.004491118 | 0.0004568585 | -34548398.0 | 3.858321
[27 empty] | 2184.53 | 6200.36 | 0 | 48322.4 | 0.0094559 | -0.004543017 | 0.0003698672 | -34590112.5 | 3.840811
[27 empty] | 2185.52 | 6199.44 | 0 | 47478.75 | 0.009476853 | -0.004591867 | 0.0002931187 | -35039716.2 | 3.865766
[27 empty] | 2186.52 | 6200.36 | 0 | 46431.97 | 0.009463892 | -0.004627744 | 0.0002084052 | -35070694.1 | 3.849375
[27 empty] | 2187.52 | 6199.44 | 0 | 45525.86 | 0.009450218 | -0.004655227 | 0.000139764 | -35108376.8 | 3.836785
[27 empty] | 2188.52 | 6201.28 | 0 | 44979 | 0.009443285 | -0.004670497 | 0.0001022909 | -34913104.8 | 3.803393
[27 empty] | 2189.52 | 6199.44 | 0 | 44760.32 | 0.009441613 | -0.004684237 | 7.313845e-05 | -34755288.0 | 3.776076
[27 empty] | 2190.52 | 6199.44 | 0 | 44650.92 | 0.009419521 | -0.004699509 | 2.050225e-05 | -34463741.8 | 3.740218
[27 empty] | 2191.52 | 6198.52 | 0 | 44572.81 | 0.009447407 | -0.004717071 | 1.326516e-05 | -34035366.7 | 3.696434
[27 empty] | 2192.52 | 6201.28 | 0 | 44525.97 | 0.009451808 | -0.004736921 | -2.203446e-05 | -33407473.4 | 3.637402
[27 empty] | 2193.52 | 6199.44 | 0 | 44479.08 | 0.009456798 | -0.004756012 | -5.522607e-05 | -32721031.6 | 3.579711
[27 empty] | 2194.52 | 6200.36 | 0 | 44432.19 | 0.009454219 | -0.004782739 | -0.0001112593 | -31970115.5 | 3.516541
[27 empty] | 2195.52 | 6200.36 | 0 | 44354.13 | 0.00947151 | -0.004806413 | -0.0001413154 | -31200046.7 | 3.4575
[27 empty] | 2196.52 | 6200.36 | 0 | 44244.73 | 0.009487481 | -0.004847654 | -0.0002078266 | -30585450.8 | 3.411394
[27 empty] | 2197.52 | 6199.44 | 0 | 44041.67 | 0.009539296 | -0.004897299 | -0.0002553018 | -30023274.1 | 3.366339
[27 empty] | 2198.52 | 6199.44 | 0 | 43354.24 | 0.009562059 | -0.004954589 | -0.0003471203 | -29615451.0 | 3.322808
[27 empty] | 2199.52 | 6200.36 | 0 | 42338.74 | 0.009572872 | -0.005039393 | -0.0005059147 | -29353780.2 | 3.279506
[27 empty] | 2200.52 | 6200.36 | 0 | 38542.31 | 0.009847627 | -0.005582919 | -0.00131821 | -29570722.7 | 3.251508
[27 empty] | 2201.52 | 6199.44 | 0 | 33589.75 | 0.009661514 | -0.005709897 | -0.00175828 | -30438226.0 | 3.265205
[27 empty] | 2202.52 | 6199.44 | 0 | 32808.6 | 0.009542633 | -0.005664763 | -0.001786892 | -31073205.8 | 3.266765
[27 empty] | 2203.52 | 6198.52 | 0 | 32699.26 | 0.009533213 | -0.005654054 | -0.001774896 | -31786001.5 | 3.285317