## 24BA082
Company: |  | Alberta Geological Survey, Alberta Energy Regulator |  |  |  |  | Date: | 2025-03-31 | Company: | Alberta Geological Survey, Alberta Energy Regulator |  | Date: | 2025-03-31
Well: |  | 100/10-06-082-01W5/00 |  |  |  |  | File: | 202500182 | Well: | 100/10-06-082-01W5/00 |  | File: | 202500182
Field: |  | #N/A |  |  |  |  | Saturated Fluid: | As-Received | Field: | #N/A |  | Saturated Fluid: | As-Received
Location |  | Onshore, Canada | [6 empty] | Location | Onshore, Canada
Sample ID: 25BA082 (Old and New)
Result of Thermal Expansivity Test | [10 empty] | Insert Test Photo
100/10-06-082-01W5/00 - Sample: 24BA082 - 1526.64 m - Pc = 1725 psi - Pp = 0 psi
|  |  | Sample Information |  | Results
|  |  | Sample Name: | 24BA082 | Thermal Expansivity [°C-1]: | -7.867656e-06
|  |  | Depth [m]: | 1526.64
|  |  | Length [in]: | 2.021 | Thermal Expansivity testing performed by Metarock Laboratories, Houston, TX, USA
|  |  | Diameter [in]: | 0.9778
|  |  | L:D Ratio: | 2.066885
|  |  | As-Received Mass [g]: | 66.319
|  |  | As-Received Density [g/cm3]: | 2.665372
Testing Conditions
|  |  | Confining Pressure [psi]: | 1725
|  |  | Pore Pressure [psi]: | 0
|  |  | Initial Temperature [°C]: | 30.0073
|  |  | Maximum Temperature [°C]: | 84
|  |  | Temp. Ramp Rate [°C/hr]: | 35.99321